## Index
INDEX
Formulation Criteria
| Bloodmeal (g) | Urea (g) | SDS/SS (g) | Clay(Sodium Bentonite) (g dry weight) |  |  |  | Water (g) | TEG (g) | Hydrolysate (g) dry weight
Normal |  |  |  | Normal Clay | Alcalase treated Clay | Trypsin Treated Clay | Pepsin Treated Clay |  |  | Alcalase Hydrolysate | Trypsin Hydrolysate | Pepsin Hydrolysate
Sample 1 | 300 | 30 | 9 | 1 |  |  |  | 120 | 60
Sample 2 | 300 | 30 | 9 | 2 |  |  |  | 120 | 60
Sample 3 | 300 | 30 | 9 | 3 |  |  |  | 120 | 60
Alcalase
Sample 4 | 300 | 30 | 9 |  | 1 |  |  | 120 | 60
Sample 5 | 300 | 30 | 9 |  | 2 |  |  | 120 | 60
Sample 6 | 300 | 30 | 9 |  | 3 |  |  | 120 | 60
Trypsin
Sample 7 | 300 | 30 | 9 |  |  | 1 |  | 120 | 60
Sample 8 | 300 | 30 | 9 |  |  | 2 |  | 120 | 60
Sample 9 | 300 | 30 | 9 |  |  | 3 |  | 120 | 60
Pepsin
Sample 10 | 300 | 30 | 9 |  |  |  | 1 | 120 | 60
Sample 11 | 300 | 30 | 9 |  |  |  | 2 | 120 | 60
Sample 12 | 300 | 30 | 9 |  |  |  | 3 | 120 | 60
Alcalase Hydrolysate
Sample 13 | 300 | 30 | 9 |  |  |  |  | 120 |  | 20
Sample 14 | 300 | 30 | 9 |  |  |  |  | 120 |  | 40
Sample 15 | 300 | 30 | 9 |  |  |  |  | 120 |  | 60
Sample 16 | 300 | 30 | 9 |  |  |  |  | 120 |  | 80
Pepsin hydrolysate
Sample 17 | 300 | 30 | 9 |  |  |  |  | 120 |  |  |  | 20
Sample 18 | 300 | 30 | 9 |  |  |  |  | 120 |  |  |  | 40
Sample 19 | 300 | 30 | 9 |  |  |  |  | 120 |  |  |  | 60
Sample 20 | 300 | 30 | 9 |  |  |  |  | 120 |  |  |  | 80
Trypsin Hydrolysate
Sample 21 | 300 | 30 | 9 |  |  |  |  | 120 |  |  | 20
Sample 22 | 300 | 30 | 9 |  |  |  |  | 120 |  |  | 40
Sample 23 | 300 | 30 | 9 |  |  |  |  | 120 |  |  | 60
Sample 24 | 300 | 30 | 9 |  |  |  |  | 120 |  |  | 80