## KCL
| 0 | 5 | 10 | 15 | 20 | 25 | 30 | 40
mass Container | 0.85 | 0.85 | 0.85 | 0.84 | 0.82 | 0.87 | 0.86 | 0.83 |  |  | 0.84 |  |  |  | 0.888 | 8.1704 | 5.6988
Mass of container+wet soil | 2.83 | 2.56 | 6.42 | 4.84 | 5.97 | 4.26 | 6.71 | 4.57 |  |  | 0.55 |  |  |  | 0.8943 | 9.2799 | 6.3922
Mass of container+dry soil | 1.56 | 1.41 | 3.4 | 2.53 | 3.09 | 2.18 | 3.35 | 2.25 |  |  | 0.31 |  |  |  | 0.8803 | 10.7104 | 7.2451
Mass of water | 1.27 | 1.15 | 3.02 | 2.31 | 2.88 | 2.08 | 3.36 | 2.32 |  |  | 0.24 |  |  |  | 0.8882 | 7.0302 | 4.8796
Mass of soil | 1.56 | 1.41 | 3.4 | 2.53 | 3.09 | 2.18 | 3.35 | 2.25 |  |  | 0.31
Water content | 77 | 82 | 84.9 | 87 | 92 | 94.3 | 100.2985 | 103.1111 | [7 empty] | 7.2824 | 4.8108
Mean pen read (mm) | 17 | 23 | 28 | 35 | 40 | 24.68 | 25.78 | 28.46 | [7 empty] | 8.3856 | 5.4979
Pen read | 96 | 151 | 200 | 221 | 225 | 213 | 210 | 254 |  |  | 68.09 |  |  |  |  | 9.8301 | 6.3648
| 95 | 160 | 201 | 210 | 200 | 226 | 206 | 264 | [7 empty] | 6.142 | 3.9914
| 98 | 184 | 201 | 229 | 201 | 228 | 228 | 239 |  | pl | 74.5 | 79.26256 | ll |  |  |  |  | NWC | 80.3681
| 97 | 192 | 203 | 220 | 221 | 210 | 225 | 238
| 96 | 184 | 204 | 227 | 224 | 229 | 223 | 237 |  | pi | 4.762559 | 1.232131 | li
| 97 | 183 | 202 | 223 | 213 | 225 | 197 | 242
[12 empty] | Activity | 0.2787567
[10 empty] | 0.4281744 | 6.616478 | 0.6009252 | 2.728451 | 4.604346 | 3.340825 | 5.042596 | 4.462187
[20 empty] | Column1 |  | Column2 |  | Column3 |  | Column4 |  | Column5 |  | Column6 |  | Column7 |  | Column8
[20 empty] | Mean | 96.5 | Mean | 175.6667 | Mean | 201.8333 | Mean | 221.6667 | Mean | 214 | Mean | 221.8333 | Mean | 214.8333 | Mean | 245.6667
[13 empty] | 76 | [6 empty] | Standard Error | 0.4281744 | Standard Error | 6.616478 | Standard Error | 0.6009252 | Standard Error | 2.728451 | Standard Error | 4.604346 | Standard Error | 3.340825 | Standard Error | 5.042596 | Standard Error | 4.462187
[9 empty] | 79.26256 | [10 empty] | Median | 96.5 | Median | 183.5 | Median | 201.5 | Median | 222 | Median | 217 | Median | 225.5 | Median | 216.5 | Median | 240.5
[20 empty] | Mode | 96 | Mode | 184 | Mode | 201 | Mode | #N/A | Mode | #N/A | Mode | #N/A | Mode | #N/A | Mode | #N/A
[20 empty] | Standard Deviation | 1.048809 | Standard Deviation | 16.20699 | Standard Deviation | 1.47196 | Standard Deviation | 6.683313 | Standard Deviation | 11.2783 | Standard Deviation | 8.183316 | Standard Deviation | 12.35179 | Standard Deviation | 10.93008
[20 empty] | Sample Variance | 1.1 | Sample Variance | 262.6667 | Sample Variance | 2.166667 | Sample Variance | 44.66667 | Sample Variance | 127.2 | Sample Variance | 66.96667 | Sample Variance | 152.5667 | Sample Variance | 119.4667
[12 empty] | 20 | 20 | 20 | [5 empty] | Kurtosis | -0.2479339 | Kurtosis | -1.033463 | Kurtosis | -0.8591716 | Kurtosis | 1.552528 | Kurtosis | -2.182345 | Kurtosis | -1.538807 | Kurtosis | -1.649968 | Kurtosis | 0.07919312
[12 empty] | 75 | 80 | 110 | [5 empty] | Skewness | -4.996004e-17 | Skewness | -0.912215 | Skewness | 0.4180715 | Skewness | -1.049618 | Skewness | -0.4742787 | Skewness | -0.8975515 | Skewness | -0.4132017 | Skewness | 1.216182
[20 empty] | Range | 3 | Range | 41 | Range | 4 | Range | 19 | Range | 25 | Range | 19 | Range | 31 | Range | 27
[20 empty] | Minimum | 95 | Minimum | 151 | Minimum | 200 | Minimum | 210 | Minimum | 200 | Minimum | 210 | Minimum | 197 | Minimum | 237
[20 empty] | Maximum | 98 | Maximum | 192 | Maximum | 204 | Maximum | 229 | Maximum | 225 | Maximum | 229 | Maximum | 228 | Maximum | 264
[20 empty] | Sum | 579 | Sum | 1054 | Sum | 1211 | Sum | 1330 | Sum | 1284 | Sum | 1331 | Sum | 1289 | Sum | 1474
[20 empty] | Count | 6 | Count | 6 | Count | 6 | Count | 6 | Count | 6 | Count | 6 | Count | 6 | Count | 6
[20 empty] | Confidence Level(95.0%) | 1.100657 | Confidence Level(95.0%) | 17.0082 | Confidence Level(95.0%) | 1.544727 | Confidence Level(95.0%) | 7.013706 | Confidence Level(95.0%) | 11.83585 | Confidence Level(95.0%) | 8.587864 | Confidence Level(95.0%) | 12.96241 | Confidence Level(95.0%) | 11.47042

## KOH
| 0 | 5 | 10 | 15 | 20 | 25 | 30 | 40
mass Container | 0.85 | 0.85 | 0.85 | 0.84 | 0.82 | 0.87 | 0.86 | 0.83 |  |  | 0.84 |  |  | 0.888 | 8.1704 | 5.6988
Mass of container+wet soil | 2.83 | 2.56 | 6.42 | 4.84 | 5.97 | 4.26 | 6.71 | 4.57 |  |  | 0.55 |  |  | 0.8943 | 9.2799 | 6.3922
Mass of container+dry soil | 1.56 | 1.41 | 3.4 | 2.53 | 3.09 | 2.18 | 3.35 | 2.25 |  |  | 0.31 |  |  | 0.8803 | 10.7104 | 7.2451
Mass of water | 1.27 | 1.15 | 3.02 | 2.31 | 2.88 | 2.08 | 3.36 | 2.32 |  |  | 0.24 |  |  | 0.8882 | 7.0302 | 4.8796
Mass of soil | 1.56 | 1.41 | 3.4 | 2.53 | 3.09 | 2.18 | 3.35 | 2.25 |  |  | 0.31
Water content | 76 | 82.6 | 85.54 | 93 | 94 | 94.3 | 100.2985 | 103.1111 | [6 empty] | 7.2824 | 4.8108
Mean pen read (mm) | 16 | 17.1 | 22.8 | 24 | 30 | 24.68 | 25.78 | 28.46 | [6 empty] | 8.3856 | 5.4979
Pen read | 96 | 151 | 200 | 221 | 225 | 213 | 210 | 254 |  |  | 68.09 |  |  |  | 9.8301 | 6.3648
| 95 | 160 | 201 | 210 | 200 | 226 | 206 | 264 | [6 empty] | 6.142 | 3.9914
| 98 | 184 | 201 | 229 | 201 | 228 | 228 | 239 |  | pl | 72.4 | 83.5 | ll |  |  |  | NWC | 80.3681
| 97 | 192 | 203 | 220 | 221 | 210 | 225 | 238
| 96 | 184 | 204 | 227 | 224 | 229 | 223 | 237 |  | pi | 11.1 | 0.7178467 | li
| 97 | 183 | 202 | 223 | 213 | 225 | 197 | 242
[12 empty] | Activity | 0.6496927
[19 empty] | Column1 |  | Column2 |  | Column3 |  | Column4 |  | Column5 |  | Column6 |  | Column7 |  | Column8
[19 empty] | Mean | 96.5 | Mean | 175.6667 | Mean | 201.8333 | Mean | 221.6667 | Mean | 214 | Mean | 221.8333 | Mean | 214.8333 | Mean | 245.6667
[13 empty] | 76 | [5 empty] | Standard Error | 0.4281744 | Standard Error | 6.616478 | Standard Error | 0.6009252 | Standard Error | 2.728451 | Standard Error | 4.604346 | Standard Error | 3.340825 | Standard Error | 5.042596 | Standard Error | 4.462187
[9 empty] | 83.35225 | [9 empty] | Median | 96.5 | Median | 183.5 | Median | 201.5 | Median | 222 | Median | 217 | Median | 225.5 | Median | 216.5 | Median | 240.5
[19 empty] | Mode | 96 | Mode | 184 | Mode | 201 | Mode | #N/A | Mode | #N/A | Mode | #N/A | Mode | #N/A | Mode | #N/A
[11 empty] | 20 | 20 | 20 | [5 empty] | Standard Deviation | 1.048809 | Standard Deviation | 16.20699 | Standard Deviation | 1.47196 | Standard Deviation | 6.683313 | Standard Deviation | 11.2783 | Standard Deviation | 8.183316 | Standard Deviation | 12.35179 | Standard Deviation | 10.93008
[11 empty] | 75 | 80 | 110 | [5 empty] | Sample Variance | 1.1 | Sample Variance | 262.6667 | Sample Variance | 2.166667 | Sample Variance | 44.66667 | Sample Variance | 127.2 | Sample Variance | 66.96667 | Sample Variance | 152.5667 | Sample Variance | 119.4667
[19 empty] | Kurtosis | -0.2479339 | Kurtosis | -1.033463 | Kurtosis | -0.8591716 | Kurtosis | 1.552528 | Kurtosis | -2.182345 | Kurtosis | -1.538807 | Kurtosis | -1.649968 | Kurtosis | 0.07919312
[19 empty] | Skewness | -4.996004e-17 | Skewness | -0.912215 | Skewness | 0.4180715 | Skewness | -1.049618 | Skewness | -0.4742787 | Skewness | -0.8975515 | Skewness | -0.4132017 | Skewness | 1.216182
[19 empty] | Range | 3 | Range | 41 | Range | 4 | Range | 19 | Range | 25 | Range | 19 | Range | 31 | Range | 27
[19 empty] | Minimum | 95 | Minimum | 151 | Minimum | 200 | Minimum | 210 | Minimum | 200 | Minimum | 210 | Minimum | 197 | Minimum | 237
[19 empty] | Maximum | 98 | Maximum | 192 | Maximum | 204 | Maximum | 229 | Maximum | 225 | Maximum | 229 | Maximum | 228 | Maximum | 264
[19 empty] | Sum | 579 | Sum | 1054 | Sum | 1211 | Sum | 1330 | Sum | 1284 | Sum | 1331 | Sum | 1289 | Sum | 1474
[19 empty] | Count | 6 | Count | 6 | Count | 6 | Count | 6 | Count | 6 | Count | 6 | Count | 6 | Count | 6
[19 empty] | Confidence Level(95.0%) | 1.100657 | Confidence Level(95.0%) | 17.0082 | Confidence Level(95.0%) | 1.544727 | Confidence Level(95.0%) | 7.013706 | Confidence Level(95.0%) | 11.83585 | Confidence Level(95.0%) | 8.587864 | Confidence Level(95.0%) | 12.96241 | Confidence Level(95.0%) | 11.47042
|  |  | 0.4281744 | 6.616478 | 0.6009252 | 2.728451 | 4.604346 | 3.340825 | 5.042596 | 4.462187

## KCO3
mass Container | 0 | 4 | 10 | 14 | 18 | 24 | 30 |  |  |  | 0.84 |  |  |  | 0.888 | 8.1704 | 5.6988
Mass of container+wet soil | 0.75 | 0.82 | 0.87 | 0.89 | 0.87 | 0.89 | 0.81 |  |  |  | 0.55 |  |  |  | 0.8943 | 9.2799 | 6.3922
Mass of container+dry soil | 13.29 | 10.99 | 8.61 | 11.46 | 11.94 | 10.93 | 19.68 |  |  |  | 0.31 |  |  |  | 0.8803 | 10.7104 | 7.2451
Mass of water | 7.59 | 6.27 | 4.7 | 6.25 | 6.44 | 5.72 | 10.18 |  |  |  | 0.24 |  |  |  | 0.8882 | 7.0302 | 4.8796
Mass of soil | 5.7 | 4.72 | 3.91 | 5.21 | 5.5 | 5.21 | 9.5 |  |  |  | 0.31
Water content | 7.59 | 6.27 | 4.7 | 6.25 | 6.44 | 5.72 | 10.18 | [8 empty] | 7.2824 | 4.8108
Mean pen read (mm) | 75.09881 | 75.27911 | 83.19149 | 83.36 | 85.40373 | 91.08392 | 93.32024 | [8 empty] | 8.3856 | 5.4979
Pen read | 5.866667 | 6.266667 | 8.45 | 11.98333 | 14.2 | 18.25 | 22.36667 |  |  |  | 68.09 |  |  |  |  | 9.8301 | 6.3648
| 57 | 57 | 76 | 111 | 130 | 168 | 228 | [8 empty] | 6.142 | 3.9914
| 63 | 60 | 83 | 104 | 144 | 189 | 222 |  |  | pl | 73.42365 | 92.61679 | ll |  |  |  |  | NWC | 81.41026
| 55 | 63 | 75 | 130 | 149 | 178 | 210
| 61 | 67 | 90 | 132 | 140 | 188 | 229 |  |  | pi | 19.19314 | 0.4161178 | li
| 55 | 64 | 93 | 120 | 144 | 185 | 227
| 61 | 65 | 90 | 122 | 145 | 187 | 226
[12 empty] | Activity | 1.123391
[18 empty] | 0 | 5 | 10 | 15 | 20 | 25 | 30 | 40
[13 empty] | 76 |  |  |  |  | 0.85 | 0.85 | 0.85 | 0.84 | 0.82 | 0.87 | 0.86 | 0.83
[18 empty] | 2.83 | 2.56 | 6.42 | 4.84 | 5.97 | 4.26 | 6.71 | 4.57
[18 empty] | 1.56 | 1.41 | 3.4 | 2.53 | 3.09 | 2.18 | 3.35 | 2.25
[8 empty] | 79.104 | [9 empty] | 1.27 | 1.15 | 3.02 | 2.31 | 2.88 | 2.08 | 3.36 | 2.32
[8 empty] | 92.61679 | [9 empty] | 1.56 | 1.41 | 3.4 | 2.53 | 3.09 | 2.18 | 3.35 | 2.25
[18 empty] | 81.41026 | 81.56028 | 88.82353 | 91.30435 | 93.20388 | 95.41284 | 100.2985 | 103.1111
[18 empty] | 9.65 | 17.56667 | 20.18333 | 22.16667 | 21.4 | 22.18333 | 21.48333 | 24.56667
[18 empty] | 96 | 151 | 200 | 221 | 225 | 213 | 210 | 254
[18 empty] | 95 | 160 | 201 | 210 | 200 | 226 | 206 | 264
[18 empty] | 98 | 184 | 201 | 229 | 201 | 228 | 228 | 239
[18 empty] | 97 | 192 | 203 | 220 | 221 | 210 | 225 | 238
[8 empty] | 20 | 20 | 20 | [7 empty] | 96 | 184 | 204 | 227 | 224 | 229 | 223 | 237
[8 empty] | 75 | 80 | 110 | [7 empty] | 97 | 183 | 202 | 223 | 213 | 225 | 197 | 242
[13 empty] | Column1 |  | Column2 |  | Column3 |  | Column4 |  | Column5 |  | Column6 |  | Column7
[13 empty] | Mean | 58.66667 | Mean | 62.66667 | Mean | 84.5 | Mean | 119.8333 | Mean | 142 | Mean | 182.5 | Mean | 223.6667
[13 empty] | Standard Error | 1.406335 | Standard Error | 1.47573 | Standard Error | 3.149074 | Standard Error | 4.415251 | Standard Error | 2.67083 | Standard Error | 3.314111 | Standard Error | 2.905933
|  |  | 1.406335 | 1.47573 | 3.149074 | 4.415251 | 2.67083 | 3.314111 | 2.905933 |  |  |  | Median | 59 | Median | 63.5 | Median | 86.5 | Median | 121 | Median | 144 | Median | 186 | Median | 226.5
[13 empty] | Mode | 55 | Mode | #N/A | Mode | 90 | Mode | #N/A | Mode | 144 | Mode | #N/A | Mode | #N/A
[13 empty] | Standard Deviation | 3.444803 | Standard Deviation | 3.614784 | Standard Deviation | 7.713624 | Standard Deviation | 10.81511 | Standard Deviation | 6.542171 | Standard Deviation | 8.117881 | Standard Deviation | 7.118052
[13 empty] | Sample Variance | 11.86667 | Sample Variance | 13.06667 | Sample Variance | 59.5 | Sample Variance | 116.9667 | Sample Variance | 42.8 | Sample Variance | 65.9 | Sample Variance | 50.66667
[13 empty] | Kurtosis | -2.367125 | Kurtosis | -0.2350583 | Kurtosis | -2.212358 | Kurtosis | -1.053989 | Kurtosis | 2.640624 | Kurtosis | 1.448947 | Kurtosis | 3.623321
[13 empty] | Skewness | 0.0260937 | Skewness | -0.6633754 | Skewness | -0.3451276 | Skewness | -0.426058 | Skewness | -1.446403 | Skewness | -1.453544 | Skewness | -1.891965
[13 empty] | Range | 8 | Range | 10 | Range | 18 | Range | 28 | Range | 19 | Range | 21 | Range | 19
[13 empty] | Minimum | 55 | Minimum | 57 | Minimum | 75 | Minimum | 104 | Minimum | 130 | Minimum | 168 | Minimum | 210
[13 empty] | Maximum | 63 | Maximum | 67 | Maximum | 93 | Maximum | 132 | Maximum | 149 | Maximum | 189 | Maximum | 229
[13 empty] | Sum | 352 | Sum | 376 | Sum | 507 | Sum | 719 | Sum | 852 | Sum | 1095 | Sum | 1342
[13 empty] | Count | 6 | Count | 6 | Count | 6 | Count | 6 | Count | 6 | Count | 6 | Count | 6
[13 empty] | Confidence Level(95.0%) | 3.615099 | Confidence Level(95.0%) | 3.793484 | Confidence Level(95.0%) | 8.094952 | Confidence Level(95.0%) | 11.34976 | Confidence Level(95.0%) | 6.865587 | Confidence Level(95.0%) | 8.519194 | Confidence Level(95.0%) | 7.469938

## Distilled
| 0 | 5 | 10 | 15 | 20 | 25 |  | Plasticity
mass Container | 0.89 | 0.84 | 0.85 | 0.84 | 0.88 | 0.89 |  | 0.84 |  |  |  | 0.888 | 8.1704 | 5.6988
Mass of container+wet soil | 2.94 | 3.41 | 4.83 | 4.39 | 7.39 | 11.56 |  | 3.19 |  |  |  | 0.8943 | 9.2799 | 6.3922
Mass of container+dry soil | 1.63 | 1.87 | 2.58 | 2.28 | 3.72 | 5.63 |  | 1.79 |  |  |  | 0.8803 | 10.7104 | 7.2451
Mass of water | 1.31 | 1.54 | 2.25 | 2.11 | 3.67 | 5.93 |  | 1.4 |  |  |  | 0.8882 | 7.0302 | 4.8796
Mass of soil | 1.63 | 1.87 | 2.58 | 2.28 | 3.72 | 5.63 |  | 1.79
Water content | 80.3681 | 82.35294 | 87.2093 | 92.54386 | 98.65591 | 105.3286 |  | 78.21229 |  |  |  |  | 7.2824 | 4.8108
Mean pen read (mm) | 8.766667 | 13.9 | 16.91667 | 20.05 | 24.36667 | 29.61667 | [6 empty] | 8.3856 | 5.4979
Pen read | 84 | 135 | 178 | 197 | 227 | 294 |  | 71.123 |  |  |  |  | 9.8301 | 6.3648
| 90 | 139 | 154 | 186 | 220 | 293 | [6 empty] | 6.142 | 3.9914
| 82 | 135 | 156 | 213 | 260 | 301 | pl | 73.4 | 92.37953 | ll |  |  |  |  | NWC | 80.3681
| 80 | 144 | 173 | 202 | 248 | 294
| 94 | 140 | 178 | 201 | 253 | 296 | pi | 18.97953 | 0.3671376 | li
| 96 | 141 | 176 | 204 | 254 | 299
[17 empty] | Column1 |  | Column2 |  | Column3 |  | Column4 |  | Column5 |  | Column6
[9 empty] | Activity | 1.110888
[17 empty] | Mean | 87.66667 | Mean | 139 | Mean | 169.1667 | Mean | 200.5 | Mean | 243.6667 | Mean | 296.1667
[17 empty] | Standard Error | 2.703907 | Standard Error | 1.437591 | Standard Error | 4.549115 | Standard Error | 3.621694 | Standard Error | 6.626546 | Standard Error | 1.301708
[17 empty] | Median | 87 | Median | 139.5 | Median | 174.5 | Median | 201.5 | Median | 250.5 | Median | 295
[17 empty] | Mode | #N/A | Mode | 135 | Mode | 178 | Mode | #N/A | Mode | #N/A | Mode | 294
[17 empty] | Standard Deviation | 6.623192 | Standard Deviation | 3.521363 | Standard Deviation | 11.14301 | Standard Deviation | 8.871302 | Standard Deviation | 16.23166 | Standard Deviation | 3.188521
[17 empty] | Sample Variance | 43.86667 | Sample Variance | 12.4 | Sample Variance | 124.1667 | Sample Variance | 78.7 | Sample Variance | 263.4667 | Sample Variance | 10.16667
[10 empty] | 20 | 20 | 20 |  |  |  |  | Kurtosis | -2.202031 | Kurtosis | -0.996358 | Kurtosis | -1.821364 | Kurtosis | 1.539712 | Kurtosis | -1.39543 | Kurtosis | -1.138081
[10 empty] | 75 | 80 | 110 |  |  |  |  | Skewness | 0.1688825 | Skewness | 0.04122304 | Skewness | -0.8710911 | Skewness | -0.4692257 | Skewness | -0.8088701 | Skewness | 0.7732656
[17 empty] | Range | 16 | Range | 9 | Range | 24 | Range | 27 | Range | 40 | Range | 8
[17 empty] | Minimum | 80 | Minimum | 135 | Minimum | 154 | Minimum | 186 | Minimum | 220 | Minimum | 293
[17 empty] | Maximum | 96 | Maximum | 144 | Maximum | 178 | Maximum | 213 | Maximum | 260 | Maximum | 301
[17 empty] | Sum | 526 | Sum | 834 | Sum | 1015 | Sum | 1203 | Sum | 1462 | Sum | 1777
[17 empty] | Count | 6 | Count | 6 | Count | 6 | Count | 6 | Count | 6 | Count | 6
[17 empty] | Confidence Level(95.0%) | 6.950613 | Confidence Level(95.0%) | 3.695444 | Confidence Level(95.0%) | 11.69387 | Confidence Level(95.0%) | 9.309861 | Confidence Level(95.0%) | 17.03408 | Confidence Level(95.0%) | 3.346148
[8 empty] | 2.703907 | 1.437591 | 4.549115 | 3.621694 | 1.301708

## KCO3 soil core after 3 weeks
| 0 | 4 | 10 | 14 | 18 | 24 | 30 |  | Plast | [5 empty] | Plasticity
mass Container | 0.75 | 0.82 | 0.87 | 0.89 | 0.87 | 0.89 | 0.81 |  | 0.83 | 0.888 | 0 | 5.6988 |  |  | 0.82
Mass of container+wet soil | 13.29 | 10.99 | 8.61 | 11.46 | 11.94 | 10.93 | 19.68 |  | 3.03 | 0.8943 | 9.2799 | 6.3922 |  |  | 3.04
Mass of container+dry soil | 7.59 | 6.27 | 4.7 | 6.25 | 6.44 | 5.72 | 10.18 |  | 1.84 | 0.8803 | 10.7104 | 7.2451
Mass of water | 5.7 | 4.72 | 3.91 | 5.21 | 5.5 | 5.21 | 9.5 |  | 1.19 | 0.8882 | 7.0302 | 4.8796 |  |  | 2.22
Mass of soil | 7.59 | 6.27 | 4.7 | 6.25 | 6.44 | 5.72 | 10.18 |  | 1.84 | [5 empty] | 0.82
Water content | 75.09881 | 75.27911 | 83.19149 | 83.36 | 85.40373 | 91.08392 | 93.32024 |  | 64.67391 |  | -0.888 | 4.8108 |  |  | 270.7317
Mean pen read (mm) | 5.866667 | 6.266667 | 8.45 | 11.98333 | 14.2 | 18.25 | 22.36667 |  |  |  | 8.3856 | 5.4979
Pen read | 57 | 57 | 76 | 111 | 130 | 168 | 228 |  |  |  | 9.8301 | 6.3648 |  |  | 71.123
| 63 | 60 | 83 | 104 | 144 | 189 | 222 |  |  |  | 6.142 | 3.9914
| 55 | 63 | 75 | 130 | 149 | 178 | 210 | [5 empty] | NWC | 75.09881 | 270.7317 | 92.61679 | ll
| 61 | 67 | 90 | 132 | 140 | 188 | 229
| 55 | 64 | 93 | 120 | 144 | 185 | 227 | [7 empty] | #REF! | #REF! | li
| 61 | 65 | 90 | 122 | 145 | 187 | 226
pH
[16 empty] | Activity | #REF!
ll
92.7674
79.104
92.61679

## Sheet1
Sample | Liquid Limit | Plastic Limit | Plasticity Index | Liquidity Index | Activity
| (%) | (%) | (%) |  | (%)
Distilled( Moon 2016) | 100 | 53 | 47 |  | 1.2
Disitilled (Mills, 2016) | 66 | 41 | 25 | 2.9 | 0.4
Distilled | 92.3 | 78.2 | 18.98 | 0.37 | 1.11
KOH | 83.5 | 72.4 | 11.1 | 0.72 | 0.65
K2CO3 | 92.6 | 73.4 | 19.2 | 0.42 | 1.13
KCL | 79.3 | 74.5 | 4.8 | 1.22 | 0.28
16.67
8.335
Sample | pH paste | pH air dry
Distilled | 5.3 | 5.8
K2CO3 | 10.3 | 10.4
KOH | 8.03 | 8.32
KCL | 5.02 | 4.85