## Numbers and calcs
Above Consol | Height (mm) | Diameter (mm) | Weight (g) | area (mm2) | Volume (cm3) | Initial Wet Bulk Density (Mg m3) | Initial DryBulk Density (Mg m3)
| 97 | 48 | 270.7 | 1809.557 | 175.5271 | 1.542212 | 0.8809621
| Particle Density (Mg m3) | Start Moisture (%) | End Moisture (%) | ? |  | Initial Voids ratio | Initial degree of saturation (%)
| 2.65 | 75.06 | 100 | 0.95 |  | 2.008075 | 99.05458
| Cell pressure (kPa) | Conslodation Start PWP (kPa) | Back Pressure (kPa) | consol vol change (cc)
| 645 | 615 | 440 | 3.2
| ? | Saturation vol change
| 361 0 | 9.1
Above Shear | Cell pressure | Consolodation End PWP | ?
| 645 | 440
| Number of readings | 66
Calculations | vol after consol | area after consol (mm2) | length after consol (mm)
| 163.2271 | 1725.021 | 94.73425
Their Numbers | 164.99 | 1793.92 | 91.97
| peak deviator stress | [6 empty] | Peak effective stress ratio
Initial final values | Max uncorrected deviator stress (Q1 - Q3) (kPa) | Max corrected deviator stress (Q1 - Q3) (kPa) | Axail strain at failure (%) | PWP at failure (kPa) | Axial force at failure (N) |  |  | Peak Q1'/Q3' | Axial strain at peak (%) | Max uncorrected deviator stress (Q1 - Q3) (kPa) | Max corrected deviator stress (Q1 - Q3) (kPa) | Axial force at failure (N) | PWP at failure (kPa)
| 342.2468 | 342.1113 | 1.11 | 563 | 597 |  |  | 5.415186 | 3.94 | 296.251 | 295.809 | 532 | 578
Note: Corrected devaitor stress includes membrane correction.
Final values | Max uncorrected deviator stress (Q1 - Q3) (kPa) | Max corrected deviator stress (Q1 - Q3) (kPa) | Axail strain at failure (%) | PWP at failure (kPa)
| 343.3832 | 343.2869 | 0.78 | 563
Note: these results (above) are corrected for the setting in of the loading ram into the top of the triaxial cell

## Shear
Strain reading (mm) | Load (divs) | PWP (kPa) | Axial Strain (E) (mm) | Axial Strain (E) (%) | Load (N) | Area of cross section normal to it axis (mm2) | Axial force (N) | Deviator Stress (Q3-Q1) (kPa) | corrected Deviator Stress (Q3-Q1) (kPa) | Major Principle Stress (Q1) (kPa) | Effective minor Principle Stress (Q3`) (kPa) | Effective major Principle Stress (Q1`) (kPa) | s` | t` | Q1'/Q3'
4.55 | 127 | 476 | 0 | 0 | 0 | 1725.021 | 0 | 0 | 0 | 645 | 169 | 169 | 169 | 0 | 1
4.63 | 214 | 487 | 0.0008444675 | 0.08444675 | 87 | 1726.479 | 87 | 50.39157 | 50.38093 | 695.3809 | 158 | 208.3809 | 183.1905 | 25.19046 | 1.318867
4.75 | 348 | 505 | 0.002111169 | 0.2111169 | 221 | 1728.671 | 221 | 127.8439 | 127.8174 | 772.8174 | 140 | 267.8174 | 203.9087 | 63.90869 | 1.912981
4.86 | 451 | 518 | 0.003272312 | 0.3272312 | 324 | 1730.685 | 324 | 187.2092 | 187.1682 | 832.1682 | 127 | 314.1682 | 220.5841 | 93.5841 | 2.473765
4.99 | 569 | 532 | 0.004644571 | 0.4644571 | 442 | 1733.071 | 442 | 255.0386 | 254.9808 | 899.9808 | 113 | 367.9808 | 240.4904 | 127.4904 | 3.256467
5.13 | 652 | 544 | 0.00612239 | 0.612239 | 525 | 1735.648 | 525 | 302.4808 | 302.4048 | 947.4048 | 101 | 403.4048 | 252.2024 | 151.2024 | 3.994107
5.28 | 698 | 553 | 0.007705766 | 0.7705766 | 571 | 1738.417 | 571 | 328.4597 | 328.3646 | 973.3646 | 92 | 420.3646 | 256.1823 | 164.1823 | 4.56918
5.44 | 718 | 559 | 0.009394701 | 0.9394701 | 591 | 1741.381 | 591 | 339.3858 | 339.2704 | 984.2704 | 86 | 425.2704 | 255.6352 | 169.6352 | 4.945004
5.6 | 724 | 563 | 0.01108364 | 1.108364 | 597 | 1744.355 | 597 | 342.2468 | 342.1113 | 987.1113 | 82 | 424.1113 | 253.0557 | 171.0557 | 5.172089
5.76 | 718 | 566 | 0.01277257 | 1.277257 | 591 | 1747.339 | 591 | 338.2285 | 338.0732 | 983.0732 | 79 | 417.0732 | 248.0366 | 169.0366 | 5.279407
5.92 | 710 | 568 | 0.01446151 | 1.446151 | 583 | 1750.334 | 583 | 333.0793 | 332.9043 | 977.9043 | 77 | 409.9043 | 243.4521 | 166.4521 | 5.323432
6.08 | 703 | 569 | 0.01615044 | 1.615044 | 576 | 1753.338 | 576 | 328.5161 | 328.3217 | 973.3217 | 76 | 404.3217 | 240.1608 | 164.1608 | 5.320022
6.25 | 695 | 570 | 0.01794493 | 1.794493 | 568 | 1756.542 | 568 | 323.3625 | 323.1476 | 968.1476 | 75 | 398.1476 | 236.5738 | 161.5738 | 5.308635
6.41 | 691 | 572 | 0.01963387 | 1.963387 | 564 | 1759.568 | 564 | 320.5331 | 320.2992 | 965.2992 | 73 | 393.2992 | 233.1496 | 160.1496 | 5.38766
6.58 | 684 | 572 | 0.02142836 | 2.142836 | 557 | 1762.795 | 557 | 315.9755 | 315.7215 | 960.7215 | 73 | 388.7215 | 230.8607 | 157.8607 | 5.324952
6.75 | 681 | 573 | 0.02322286 | 2.322286 | 554 | 1766.034 | 554 | 313.6973 | 313.4236 | 958.4236 | 72 | 385.4236 | 228.7118 | 156.7118 | 5.353105
6.9 | 679 | 574 | 0.02480623 | 2.480623 | 552 | 1768.901 | 552 | 312.0582 | 311.7671 | 956.7671 | 71 | 382.7671 | 226.8836 | 155.8836 | 5.391086
7.05 | 674 | 574 | 0.02638961 | 2.638961 | 547 | 1771.778 | 547 | 308.7295 | 308.4214 | 953.4214 | 71 | 379.4214 | 225.2107 | 154.2107 | 5.343963
7.22 | 671 | 575 | 0.0281841 | 2.81841 | 544 | 1775.049 | 544 | 306.4703 | 306.1431 | 951.1431 | 70 | 376.1431 | 223.0715 | 153.0715 | 5.373472
7.37 | 669 | 575 | 0.02976748 | 2.976748 | 542 | 1777.946 | 542 | 304.8461 | 304.5021 | 949.5021 | 70 | 374.5021 | 222.2511 | 152.2511 | 5.35003
7.52 | 667 | 576 | 0.03135086 | 3.135086 | 540 | 1780.853 | 540 | 303.2256 | 302.865 | 947.865 | 69 | 371.865 | 220.4325 | 151.4325 | 5.389348
7.68 | 665 | 576 | 0.03303979 | 3.303979 | 538 | 1783.963 | 538 | 301.5758 | 301.1978 | 946.1978 | 69 | 370.1978 | 219.5989 | 150.5989 | 5.365185
7.83 | 663 | 577 | 0.03462317 | 3.462317 | 536 | 1786.889 | 536 | 299.9627 | 299.5685 | 944.5685 | 68 | 367.5685 | 217.7842 | 149.7842 | 5.405419
7.98 | 661 | 577 | 0.03620655 | 3.620655 | 534 | 1789.825 | 534 | 298.3532 | 297.9431 | 942.9431 | 68 | 365.9431 | 216.9715 | 148.9715 | 5.381515
8.12 | 661 | 577 | 0.03768436 | 3.768436 | 534 | 1792.573 | 534 | 297.8958 | 297.4708 | 942.4708 | 68 | 365.4708 | 216.7354 | 148.7354 | 5.37457
8.28 | 659 | 578 | 0.0393733 | 3.93733 | 532 | 1795.725 | 532 | 296.2592 | 295.8175 | 940.8175 | 67 | 362.8175 | 214.9087 | 147.9087 | 5.415186
8.43 | 657 | 578 | 0.04095668 | 4.095668 | 530 | 1798.69 | 530 | 294.659 | 294.2017 | 939.2017 | 67 | 361.2017 | 214.1009 | 147.1009 | 5.39107
8.57 | 657 | 578 | 0.04243449 | 4.243449 | 530 | 1801.466 | 530 | 294.2049 | 293.7333 | 938.7333 | 67 | 360.7333 | 213.8667 | 146.8667 | 5.384079
8.72 | 654 | 578 | 0.04401787 | 4.401787 | 527 | 1804.449 | 527 | 292.0559 | 291.5691 | 936.5691 | 67 | 358.5691 | 212.7845 | 145.7845 | 5.351777
8.87 | 653 | 578 | 0.04560125 | 4.560125 | 526 | 1807.443 | 526 | 291.0189 | 290.5171 | 935.5171 | 67 | 357.5171 | 212.2585 | 145.2585 | 5.336076
9.02 | 651 | 578 | 0.04718462 | 4.718462 | 524 | 1810.447 | 524 | 289.4314 | 288.9147 | 933.9147 | 67 | 355.9147 | 211.4573 | 144.4573 | 5.31216
9.17 | 649 | 579 | 0.048768 | 4.8768 | 522 | 1813.46 | 522 | 287.8475 | 287.3162 | 932.3162 | 66 | 353.3162 | 209.6581 | 143.6581 | 5.353275
9.32 | 649 | 579 | 0.05035138 | 5.035138 | 522 | 1816.484 | 522 | 287.3684 | 286.8225 | 931.8225 | 66 | 352.8225 | 209.4112 | 143.4112 | 5.345795
9.47 | 647 | 579 | 0.05193475 | 5.193475 | 520 | 1819.517 | 520 | 285.7901 | 285.2298 | 930.2298 | 66 | 351.2298 | 208.6149 | 142.6149 | 5.321663
9.62 | 645 | 579 | 0.05351813 | 5.351813 | 518 | 1822.561 | 518 | 284.2154 | 283.6409 | 928.6409 | 66 | 349.6409 | 207.8205 | 141.8205 | 5.29759
9.78 | 644 | 579 | 0.05520706 | 5.520706 | 517 | 1825.819 | 517 | 283.1605 | 282.5711 | 927.5711 | 66 | 348.5711 | 207.2855 | 141.2855 | 5.28138
9.93 | 643 | 579 | 0.05679044 | 5.679044 | 516 | 1828.884 | 516 | 282.1392 | 281.5359 | 926.5359 | 66 | 347.5359 | 206.7679 | 140.7679 | 5.265695
10.08 | 641 | 580 | 0.05837382 | 5.837382 | 514 | 1831.96 | 514 | 280.5738 | 279.9568 | 924.9568 | 65 | 344.9568 | 204.9784 | 139.9784 | 5.307027
10.24 | 641 | 580 | 0.06006275 | 6.006275 | 514 | 1835.252 | 514 | 280.0706 | 279.4391 | 924.4391 | 65 | 344.4391 | 204.7195 | 139.7195 | 5.299063
10.4 | 639 | 580 | 0.06175169 | 6.175169 | 512 | 1838.555 | 512 | 278.4795 | 277.8337 | 922.8337 | 65 | 342.8337 | 203.9169 | 138.9169 | 5.274365
10.55 | 639 | 580 | 0.06333506 | 6.333506 | 512 | 1841.663 | 512 | 278.0096 | 277.3506 | 922.3506 | 65 | 342.3506 | 203.6753 | 138.6753 | 5.266932
10.71 | 637 | 580 | 0.065024 | 6.5024 | 510 | 1844.99 | 510 | 276.4243 | 275.7513 | 920.7513 | 65 | 340.7513 | 202.8757 | 137.8757 | 5.242328
10.87 | 636 | 581 | 0.06671293 | 6.671293 | 509 | 1848.329 | 509 | 275.3839 | 274.6972 | 919.6972 | 64 | 338.6972 | 201.3486 | 137.3486 | 5.292144
11.04 | 635 | 581 | 0.06850743 | 6.850743 | 508 | 1851.889 | 508 | 274.3144 | 273.6133 | 918.6133 | 64 | 337.6133 | 200.8066 | 136.8066 | 5.275208
11.19 | 635 | 581 | 0.0700908 | 7.00908 | 508 | 1855.043 | 508 | 273.8481 | 273.1344 | 918.1344 | 64 | 337.1344 | 200.5672 | 136.5672 | 5.267726
11.35 | 634 | 582 | 0.07177974 | 7.177974 | 507 | 1858.418 | 507 | 272.8127 | 272.0857 | 917.0857 | 63 | 335.0857 | 199.0429 | 136.0429 | 5.318821
11.51 | 633 | 582 | 0.07346867 | 7.346867 | 506 | 1861.806 | 506 | 271.7792 | 271.0392 | 916.0392 | 63 | 334.0392 | 198.5196 | 135.5196 | 5.302209
11.68 | 631 | 582 | 0.07526317 | 7.526317 | 504 | 1865.419 | 504 | 270.1806 | 269.427 | 914.427 | 63 | 332.427 | 197.7135 | 134.7135 | 5.276618
11.83 | 631 | 582 | 0.07684654 | 7.684654 | 504 | 1868.618 | 504 | 269.718 | 268.9524 | 913.9524 | 63 | 331.9524 | 197.4762 | 134.4762 | 5.269086
11.99 | 632 | 582 | 0.07853548 | 7.853548 | 505 | 1872.043 | 505 | 269.7587 | 268.9806 | 913.9806 | 63 | 331.9806 | 197.4903 | 134.4903 | 5.269533
12.15 | 631 | 582 | 0.08022442 | 8.022442 | 504 | 1875.481 | 504 | 268.7311 | 267.9406 | 912.9406 | 63 | 330.9406 | 196.9703 | 133.9703 | 5.253025
12.3 | 630 | 582 | 0.08180779 | 8.180779 | 503 | 1878.715 | 503 | 267.7362 | 266.9343 | 911.9343 | 63 | 329.9343 | 196.4671 | 133.4671 | 5.237052
12.46 | 629 | 582 | 0.08349673 | 8.349673 | 502 | 1882.177 | 502 | 266.7124 | 265.8984 | 910.8984 | 63 | 328.8984 | 195.9492 | 132.9492 | 5.22061
12.61 | 630 | 582 | 0.0850801 | 8.50801 | 503 | 1885.434 | 503 | 266.782 | 265.9569 | 910.9569 | 63 | 328.9569 | 195.9784 | 132.9784 | 5.221538
12.77 | 630 | 583 | 0.08676904 | 8.676904 | 503 | 1888.921 | 503 | 266.2896 | 265.4527 | 910.4527 | 62 | 327.4527 | 194.7263 | 132.7263 | 5.281495
12.93 | 630 | 583 | 0.08845797 | 8.845797 | 503 | 1892.421 | 503 | 265.7971 | 264.9487 | 909.9487 | 62 | 326.9487 | 194.4743 | 132.4743 | 5.273365
13.08 | 630 | 583 | 0.09004135 | 9.004135 | 503 | 1895.714 | 503 | 265.3354 | 264.4763 | 909.4763 | 62 | 326.4763 | 194.2381 | 132.2381 | 5.265746
13.24 | 630 | 583 | 0.09173029 | 9.173029 | 503 | 1899.239 | 503 | 264.8429 | 263.9725 | 908.9725 | 62 | 325.9725 | 193.9863 | 131.9863 | 5.257622
13.39 | 631 | 584 | 0.09331366 | 9.331366 | 504 | 1902.556 | 504 | 264.9068 | 264.0261 | 909.0261 | 61 | 325.0261 | 193.013 | 132.013 | 5.328296
13.54 | 630 | 584 | 0.09489704 | 9.489704 | 503 | 1905.884 | 503 | 263.9195 | 263.0285 | 908.0285 | 61 | 324.0285 | 192.5143 | 131.5143 | 5.311943
13.7 | 630 | 584 | 0.09658597 | 9.658597 | 503 | 1909.447 | 503 | 263.427 | 262.5253 | 907.5253 | 61 | 323.5253 | 192.2626 | 131.2626 | 5.303693
13.85 | 631 | 584 | 0.09816935 | 9.816935 | 504 | 1912.8 | 504 | 263.4881 | 262.5764 | 907.5764 | 61 | 323.5764 | 192.2882 | 131.2882 | 5.304531
14 | 631 | 584 | 0.09975273 | 9.975273 | 504 | 1916.164 | 504 | 263.0255 | 262.104 | 907.104 | 61 | 323.104 | 192.052 | 131.052 | 5.296786
14.15 | 631 | 584 | 0.1013361 | 10.13361 | 504 | 1919.54 | 504 | 262.5629 | 261.6317 | 906.6317 | 61 | 322.6317 | 191.8158 | 130.8158 | 5.289044
14.31 | 632 | 584 | 0.103025 | 10.3025 | 505 | 1923.154 | 505 | 262.5894 | 261.648 | 906.648 | 61 | 322.648 | 191.824 | 130.824 | 5.289312
14.32 | 631 | 584 | 0.1031306 | 10.31306 | 504 | 1923.381 | 504 | 262.0386 | 261.0966 | 906.0966 | 61 | 322.0966 | 191.5483 | 130.5483 | 5.280272
|  |  | -0.04802909 | -4.802909 | -127 | 1645.967 | -127 | -77.15829 | -76.4621 | 568.5379 | 645 | 568.5379 | 606.7689 | -38.23105 | 0.8814541
|  |  | -0.04802909 | -4.802909 | -127 | 1645.967 | -127 | -77.15829 | -76.4621 | 568.5379 | 645 | 568.5379 | 606.7689 | -38.23105 | 0.8814541
|  |  | -0.04802909 | -4.802909 | -127 | 1645.967 | -127 | -77.15829 | -76.4621 | 568.5379 | 645 | 568.5379 | 606.7689 | -38.23105 | 0.8814541
|  |  | -0.04802909 | -4.802909 | -127 | 1645.967 | -127 | -77.15829 | -76.4621 | 568.5379 | 645 | 568.5379 | 606.7689 | -38.23105 | 0.8814541

## Consolodation
Consolodation |  | total vol change | 0.579
Pore Water Pressure (kPa) | Volume Change (cc) | time (m) | total vol change (cc) | Pore water dissipation (%)
375 | 41.3985 | 0.01666667 | 0 | 137.1429
375 | 41.3985 | 0.05 | 0 | 137.1429
375 | 41.3985 | 0.1 | 0 | 137.1429
371 | 41.5915 | 0.15 | -0.193 | 139.4286
366 | 41.688 | 0.2 | -0.2895 | 142.2857
363 | 41.881 | 0.25 | -0.4825 | 144
361 | 41.9775 | 0.3333333 | -0.579 | 145.1429
359 | 41.9775 | 0.5 | -0.579 | 146.2857
358 | 42.074 | 0.75 | -0.6755 | 146.8571
357 | 42.1705 | 1 | -0.772 | 147.4286
357 | 42.1705 | 1.5 | -0.772 | 147.4286
357 | 42.1705 | 2 | -0.772 | 147.4286
357 | 42.1705 | 4 | -0.772 | 147.4286
357 | 42.267 | 6 | -0.8685 | 147.4286
357 | 42.267 | 9 | -0.8685 | 147.4286
357 | 42.267 | 12 | -0.8685 | 147.4286
357 | 42.267 | 15 | -0.8685 | 147.4286
357 | 42.267 | 30 | -0.8685 | 147.4286
357 | 42.267 | 45 | -0.8685 | 147.4286
357 | 42.267 | 60 | -0.8685 | 147.4286
357 | 42.267 | 90 | -0.8685 | 147.4286
357 | 42.267 | 120 | -0.8685 | 147.4286
357 | 42.267 | 150 | -0.8685 | 147.4286
357 | 42.267 | 180 | -0.8685 | 147.4286
357 | 42.267 | 240 | -0.8685 | 147.4286
356 | 42.267 | 360 | -0.8685 | 148
357 | 42.1705 | 480 | -0.772 | 147.4286
357 | 42.074 | 600 | -0.6755 | 147.4286
356 | 41.9775 | 720 | -0.579 | 148
357 | 41.9775 | 844.6166 | -0.579 | 147.4286
356 | 41.9775 | 0 | -0.579 | 148