## Numbers and calcs
Above Consol | Height (mm) | Diameter (mm) | Weight (g) | area (mm2) | Volume (cm3) | Initial Wet Bulk Density (Mg m3) | Initial DryBulk Density (Mg m3)
| 97 | 48 | 265.21 | 1809.557 | 175.5271 | 1.510935 | 0.8630956
| Particle Density (Mg m3) | Start Moisture (%) | End Moisture (%) | ? |  | Initial Voids ratio | Initial degree of saturation (%)
| 2.65 | 75.06 | 100 | 0.95 |  | 2.070344 | 96.07535
| Cell pressure (kPa) | Conslodation Start PWP (kPa) | Back Pressure (kPa) | consol vol change (cc)
| 720 | 644 | 440 | 3.4
| ? | Saturation vol change
| 361 0 | 3.1
Above Shear | Cell pressure | Consolodation End PWP | ?
| 720 | 448
| Number of readings | 66
Calculations | vol after consol | area after consol (mm2) | length after consol (mm)
| 169.0271 | 1764.884 | 95.80265
Their Numbers | 164.99 | 1793.92 | 91.97
| peak deviator stress | [6 empty] | Peak effective stress ratio
Initial final values | Max uncorrected deviator stress (Q1 - Q3) (kPa) | Max corrected deviator stress (Q1 - Q3) (kPa) | Axail strain at failure (%) | PWP at failure (kPa) | Axial force at failure (N) |  |  | Peak Q1'/Q3' | Axial strain at peak (%) | Max uncorrected deviator stress (Q1 - Q3) (kPa) | Max corrected deviator stress (Q1 - Q3) (kPa) | Axial force at failure (N) | PWP at failure (kPa)
| 423.0807 | 422.9307 | 1.23 | 593 | 756 |  |  | 4.848574 | 3.59 | 362.1758 | 361.7687 | 663 | 626
Note: Corrected devaitor stress includes membrane correction.
Final values | Max uncorrected deviator stress (Q1 - Q3) (kPa) | Max corrected deviator stress (Q1 - Q3) (kPa) | Axail strain at failure (%) | PWP at failure (kPa)
| 424.5016 | 424.3909 | 0.9 | 593
Note: these results (above) are corrected for the setting in of the loading ram into the top of the triaxial cell

## Shear
Strain reading (mm) | Load (divs) | PWP (kPa) | Axial Strain (E) (mm) | Axial Strain (E) (%) | Load (N) | Area of cross section normal to it axis (mm2) | Axial force (N) | Deviator Stress (Q3-Q1) (kPa) | corrected Deviator Stress (Q3-Q1) (kPa) | Major Principle Stress (Q1) (kPa) | Effective minor Principle Stress (Q3`) (kPa) | Effective major Principle Stress (Q1`) (kPa) | s` | t` | Q1'/Q3'
4.66 | 148 | 450 | 0 | 0 | 0 | 1764.884 | 0 | 0 | 0 | 720 | 270 | 270 | 270 | 0 | 1
4.73 | 301 | 464 | 0.0007306687 | 0.07306687 | 153 | 1766.174 | 153 | 86.62792 | 86.6187 | 806.6187 | 256 | 342.6187 | 299.3094 | 43.30935 | 1.338354
4.82 | 450 | 482 | 0.0016701 | 0.16701 | 302 | 1767.836 | 302 | 170.8303 | 170.8093 | 890.8093 | 238 | 408.8093 | 323.4046 | 85.40465 | 1.717686
4.96 | 584 | 506 | 0.003131437 | 0.3131437 | 436 | 1770.428 | 436 | 246.2682 | 246.229 | 966.229 | 214 | 460.229 | 337.1145 | 123.1145 | 2.150603
5.1 | 684 | 528 | 0.004592775 | 0.4592775 | 536 | 1773.027 | 536 | 302.3079 | 302.2506 | 1022.251 | 192 | 494.2506 | 343.1253 | 151.1253 | 2.574222
5.24 | 764 | 547 | 0.006054112 | 0.6054112 | 616 | 1775.634 | 616 | 346.9184 | 346.8433 | 1066.843 | 173 | 519.8433 | 346.4216 | 173.4216 | 3.004874
5.39 | 830 | 563 | 0.007619831 | 0.7619831 | 682 | 1778.435 | 682 | 383.4832 | 383.3891 | 1103.389 | 157 | 540.3891 | 348.6945 | 191.6945 | 3.441969
5.54 | 875 | 575 | 0.009185549 | 0.9185549 | 727 | 1781.246 | 727 | 408.1414 | 408.0284 | 1128.028 | 145 | 553.0284 | 349.0142 | 204.0142 | 3.813989
5.68 | 900 | 585 | 0.01064689 | 1.064689 | 752 | 1783.877 | 752 | 421.5538 | 421.4235 | 1141.423 | 135 | 556.4235 | 345.7117 | 210.7117 | 4.121655
5.84 | 904 | 593 | 0.01231699 | 1.231699 | 756 | 1786.893 | 756 | 423.0807 | 422.9307 | 1142.931 | 127 | 549.9307 | 338.4654 | 211.4654 | 4.330163
6 | 897 | 598 | 0.01398709 | 1.398709 | 749 | 1789.92 | 749 | 418.4546 | 418.285 | 1138.285 | 122 | 540.285 | 331.1425 | 209.1425 | 4.428566
6.17 | 883 | 602 | 0.01576157 | 1.576157 | 735 | 1793.147 | 735 | 409.894 | 409.7039 | 1129.704 | 118 | 527.7039 | 322.852 | 204.852 | 4.472067
6.33 | 873 | 606 | 0.01743167 | 1.743167 | 725 | 1796.194 | 725 | 403.6311 | 403.422 | 1123.422 | 114 | 517.422 | 315.711 | 201.711 | 4.53879
6.5 | 861 | 610 | 0.01920615 | 1.920615 | 713 | 1799.444 | 713 | 396.2335 | 396.0043 | 1116.004 | 110 | 506.0043 | 308.0021 | 198.0021 | 4.600039
6.65 | 855 | 613 | 0.02077187 | 2.077187 | 707 | 1802.321 | 707 | 392.2719 | 392.0252 | 1112.025 | 107 | 499.0252 | 303.0126 | 196.0126 | 4.663787
6.82 | 848 | 615 | 0.02254635 | 2.254635 | 700 | 1805.593 | 700 | 387.6842 | 387.4179 | 1107.418 | 105 | 492.4179 | 298.7089 | 193.7089 | 4.689694
7.02 | 841 | 617 | 0.02463397 | 2.463397 | 693 | 1809.458 | 693 | 382.9876 | 382.6985 | 1102.698 | 103 | 485.6985 | 294.3492 | 191.3492 | 4.715519
7.18 | 834 | 619 | 0.02630407 | 2.630407 | 686 | 1812.562 | 686 | 378.4699 | 378.1627 | 1098.163 | 101 | 479.1627 | 290.0814 | 189.0814 | 4.744185
7.34 | 829 | 621 | 0.02797417 | 2.797417 | 681 | 1815.676 | 681 | 375.0669 | 374.7419 | 1094.742 | 99 | 473.7419 | 286.371 | 187.371 | 4.785272
7.49 | 824 | 622 | 0.02953989 | 2.953989 | 676 | 1818.605 | 676 | 371.7134 | 371.3719 | 1091.372 | 98 | 469.3719 | 283.6859 | 185.6859 | 4.789509
7.65 | 820 | 623 | 0.03120999 | 3.120999 | 672 | 1821.74 | 672 | 368.878 | 368.519 | 1088.519 | 97 | 465.519 | 281.2595 | 184.2595 | 4.799165
7.8 | 817 | 624 | 0.03277571 | 3.277571 | 669 | 1824.689 | 669 | 366.6378 | 366.2625 | 1086.262 | 96 | 462.2625 | 279.1312 | 183.1312 | 4.815234
7.95 | 813 | 625 | 0.03434143 | 3.434143 | 665 | 1827.648 | 665 | 363.8556 | 363.4643 | 1083.464 | 95 | 458.4643 | 276.7322 | 181.7322 | 4.82594
8.1 | 811 | 626 | 0.03590715 | 3.590715 | 663 | 1830.616 | 663 | 362.1732 | 361.766 | 1081.766 | 94 | 455.766 | 274.883 | 180.883 | 4.848574
8.25 | 808 | 626 | 0.03747287 | 3.747287 | 660 | 1833.594 | 660 | 359.9489 | 359.526 | 1079.526 | 94 | 453.526 | 273.763 | 179.763 | 4.824744
8.41 | 804 | 627 | 0.03914297 | 3.914297 | 656 | 1836.781 | 656 | 357.1466 | 356.7071 | 1076.707 | 93 | 449.7071 | 271.3536 | 178.3536 | 4.83556
8.56 | 800 | 627 | 0.04070868 | 4.070868 | 652 | 1839.779 | 652 | 354.3904 | 353.9356 | 1073.936 | 93 | 446.9356 | 269.9678 | 176.9678 | 4.805759
8.71 | 798 | 627 | 0.0422744 | 4.22744 | 650 | 1842.787 | 650 | 352.7267 | 352.2567 | 1072.257 | 93 | 445.2567 | 269.1283 | 176.1283 | 4.787706
8.86 | 795 | 628 | 0.04384012 | 4.384012 | 647 | 1845.804 | 647 | 350.5247 | 350.0397 | 1070.04 | 92 | 442.0397 | 267.0198 | 175.0198 | 4.804779
9.02 | 794 | 628 | 0.04551022 | 4.551022 | 646 | 1849.034 | 646 | 349.3717 | 348.8707 | 1068.871 | 92 | 440.8707 | 266.4354 | 174.4354 | 4.792073
9.17 | 792 | 628 | 0.04707594 | 4.707594 | 644 | 1852.072 | 644 | 347.7187 | 347.203 | 1067.203 | 92 | 439.203 | 265.6015 | 173.6015 | 4.773946
9.31 | 789 | 629 | 0.04853728 | 4.853728 | 641 | 1854.916 | 641 | 345.5681 | 345.0389 | 1065.039 | 91 | 436.0389 | 263.5194 | 172.5194 | 4.791636
9.47 | 787 | 629 | 0.05020738 | 5.020738 | 639 | 1858.178 | 639 | 343.8852 | 343.3406 | 1063.341 | 91 | 434.3406 | 262.6703 | 171.6703 | 4.772974
9.62 | 785 | 629 | 0.0517731 | 5.17731 | 637 | 1861.246 | 637 | 342.2438 | 341.685 | 1061.685 | 91 | 432.685 | 261.8425 | 170.8425 | 4.75478
9.79 | 781 | 629 | 0.05354758 | 5.354758 | 633 | 1864.736 | 633 | 339.4583 | 338.8835 | 1058.884 | 91 | 429.8835 | 260.4418 | 169.4418 | 4.723995
9.94 | 779 | 629 | 0.0551133 | 5.51133 | 631 | 1867.826 | 631 | 337.8259 | 337.2373 | 1057.237 | 91 | 428.2373 | 259.6186 | 168.6186 | 4.705904
10.09 | 777 | 630 | 0.05667901 | 5.667901 | 629 | 1870.926 | 629 | 336.1971 | 335.5948 | 1055.595 | 90 | 425.5948 | 257.7974 | 167.7974 | 4.728831
10.25 | 774 | 630 | 0.05834911 | 5.834911 | 626 | 1874.244 | 626 | 334.0013 | 333.3844 | 1053.384 | 90 | 423.3844 | 256.6922 | 166.6922 | 4.704271
10.4 | 772 | 630 | 0.05991483 | 5.991483 | 624 | 1877.366 | 624 | 332.3806 | 331.7503 | 1051.75 | 90 | 421.7503 | 255.8752 | 165.8752 | 4.686115
10.57 | 769 | 630 | 0.06168931 | 6.168931 | 621 | 1880.916 | 621 | 330.1582 | 329.513 | 1049.513 | 90 | 419.513 | 254.7565 | 164.7565 | 4.661255
10.72 | 767 | 630 | 0.06325503 | 6.325503 | 619 | 1884.06 | 619 | 328.5458 | 327.8874 | 1047.887 | 90 | 417.8874 | 253.9437 | 163.9437 | 4.643194
10.88 | 763 | 630 | 0.06492513 | 6.492513 | 615 | 1887.425 | 615 | 325.8407 | 325.1686 | 1045.169 | 90 | 415.1686 | 252.5843 | 162.5843 | 4.612984
11.04 | 760 | 630 | 0.06659523 | 6.659523 | 612 | 1890.802 | 612 | 323.6721 | 322.9864 | 1042.986 | 90 | 412.9864 | 251.4932 | 161.4932 | 4.588737
11.2 | 756 | 630 | 0.06826533 | 6.826533 | 608 | 1894.191 | 608 | 320.9813 | 320.2821 | 1040.282 | 90 | 410.2821 | 250.141 | 160.141 | 4.55869
11.37 | 752 | 631 | 0.07003981 | 7.003981 | 604 | 1897.806 | 604 | 318.2623 | 317.549 | 1037.549 | 89 | 406.549 | 247.7745 | 158.7745 | 4.567966
11.53 | 747 | 631 | 0.07170991 | 7.170991 | 599 | 1901.22 | 599 | 315.0608 | 314.3344 | 1034.334 | 89 | 403.3344 | 246.1672 | 157.1672 | 4.531848
11.69 | 746 | 631 | 0.07338001 | 7.338001 | 598 | 1904.647 | 598 | 313.969 | 313.2297 | 1033.23 | 89 | 402.2297 | 245.6148 | 156.6148 | 4.519434
11.84 | 743 | 631 | 0.07494573 | 7.494573 | 595 | 1907.871 | 595 | 311.866 | 311.1147 | 1031.115 | 89 | 400.1147 | 244.5574 | 155.5574 | 4.495671
12 | 741 | 631 | 0.07661583 | 7.661583 | 593 | 1911.321 | 593 | 310.2566 | 309.4927 | 1029.493 | 89 | 398.4927 | 243.7464 | 154.7464 | 4.477446
12.16 | 739 | 631 | 0.07828593 | 7.828593 | 591 | 1914.785 | 591 | 308.6509 | 307.8746 | 1027.875 | 89 | 396.8746 | 242.9373 | 153.9373 | 4.459265
12.31 | 736 | 632 | 0.07985165 | 7.985165 | 588 | 1918.043 | 588 | 306.5625 | 305.7747 | 1025.775 | 88 | 393.7747 | 240.8874 | 152.8874 | 4.474713
12.47 | 735 | 632 | 0.08152175 | 8.152175 | 587 | 1921.53 | 587 | 305.4857 | 304.6858 | 1024.686 | 88 | 392.6858 | 240.3429 | 152.3429 | 4.462338
12.63 | 734 | 632 | 0.08319185 | 8.319185 | 586 | 1925.031 | 586 | 304.4107 | 303.5989 | 1023.599 | 88 | 391.5989 | 239.7994 | 151.7994 | 4.449987
12.77 | 732 | 632 | 0.08465319 | 8.465319 | 584 | 1928.104 | 584 | 302.8882 | 302.0661 | 1022.066 | 88 | 390.0661 | 239.033 | 151.033 | 4.432569
12.93 | 731 | 633 | 0.08632329 | 8.632329 | 583 | 1931.628 | 583 | 301.8179 | 300.9841 | 1020.984 | 87 | 387.9841 | 237.492 | 150.492 | 4.459587
13.08 | 730 | 633 | 0.08788901 | 8.788901 | 582 | 1934.944 | 582 | 300.7839 | 299.9393 | 1019.939 | 87 | 386.9393 | 236.9697 | 149.9697 | 4.447578
13.23 | 729 | 633 | 0.08945472 | 8.945472 | 581 | 1938.271 | 581 | 299.7516 | 298.8964 | 1018.896 | 87 | 385.8964 | 236.4482 | 149.4482 | 4.435591
13.37 | 724 | 633 | 0.09091606 | 9.091606 | 576 | 1941.387 | 576 | 296.6951 | 295.8301 | 1015.83 | 87 | 382.8301 | 234.9151 | 147.9151 | 4.400346
13.51 | 723 | 633 | 0.0923774 | 9.23774 | 575 | 1944.513 | 575 | 295.7039 | 294.8292 | 1014.829 | 87 | 381.8292 | 234.4146 | 147.4146 | 4.388842
13.65 | 721 | 633 | 0.09383874 | 9.383874 | 573 | 1947.649 | 573 | 294.2009 | 293.3167 | 1013.317 | 87 | 380.3167 | 233.6584 | 146.6584 | 4.371457
13.8 | 719 | 633 | 0.09540446 | 9.540446 | 571 | 1951.02 | 571 | 292.6675 | 291.7732 | 1011.773 | 87 | 378.7732 | 232.8866 | 145.8866 | 4.353715
13.94 | 717 | 633 | 0.09686579 | 9.686579 | 569 | 1954.177 | 569 | 291.1712 | 290.2677 | 1010.268 | 87 | 377.2677 | 232.1338 | 145.1338 | 4.33641
14.08 | 718 | 634 | 0.09832713 | 9.832713 | 570 | 1957.344 | 570 | 291.211 | 290.2982 | 1010.298 | 86 | 376.2982 | 231.1491 | 145.1491 | 4.375561
14.23 | 716 | 634 | 0.09989285 | 9.989285 | 568 | 1960.749 | 568 | 289.6853 | 288.7629 | 1008.763 | 86 | 374.7629 | 230.3814 | 144.3814 | 4.357708
14.38 | 718 | 634 | 0.1014586 | 10.14586 | 570 | 1964.165 | 570 | 290.1996 | 289.2676 | 1009.268 | 86 | 375.2676 | 230.6338 | 144.6338 | 4.363577
14.39 | 717 | 634 | 0.1015629 | 10.15629 | 569 | 1964.393 | 569 | 289.6568 | 288.7242 | 1008.724 | 86 | 374.7242 | 230.3621 | 144.3621 | 4.357258
|  |  | -0.04864166 | -4.864166 | -148 | 1683.019 | -148 | -87.93721 | -87.23095 | 632.7691 | 720 | 632.7691 | 676.3845 | -43.61547 | 0.8788459

## Consolodation
Consolodation |  | total vol change | 0
Pore Water Pressure (kPa) | Volume Change (cc) | time (m) | total vol change (cc) | Pore water dissipation (%)
666 | 0 | 0 | 0 | -10.78431
634 | 0.5 | 0.1 | -0.5 | 4.901961
632 | 0.8 | 0.17 | -0.8 | 11.27451
621 | 0.8 | 0.25 | -0.8 | 15.68627
612 | 1 | 0.5 | -1 | 31.86275
579 | 1.3 | 1 | -1.3 | 43.13725
556 | 1.6 | 1.5 | -1.6 | 49.01961
544 | 1.9 | 2.25 | -1.9 | 68.13725
505 | 2.3 | 4 | -2.3 | 81.37255
478 | 2.6 | 6 | -2.6 | 87.7451
465 | 2.8 | 9 | -2.8 | 92.15686
456 | 2.9 | 12.25 | -2.9 | 93.13725
454 | 3 | 16 | -3 | 94.11765
452 | 3 | 20 | -3 | 94.60784
451 | 3.1 | 25 | -3.1 | 95.09804
450 | 3.1 | 30 | -3.1 | 96.07843
448 | 3.3 | 36 | -3.3 | 96.07843
448 | 3.3 | 64 | -3.3 | 96.07843
448 | 3.4 | 90 | -3.4 | 96.07843
448 | 3.4 | 120 | -3.4 | 96.07843
448 | 3.4 | 1080 | -3.4 | 96.07843