## Numbers and calcs
Above Consol | Height (mm) | Diameter (mm) | Weight (g) | area (mm2) | Volume (cm3) | Initial Wet Bulk Density (Mg m3) | Initial DryBulk Density (Mg m3)
| 97 | 48 | 266.46 | 1809.557 | 175.5271 | 1.518056 | 0.8671635
| Particle Density (Mg m3) | Start Moisture (%) | End Moisture (%) | ? |  | Initial Voids ratio | Initial degree of saturation (%)
| 2.65 | 75.06 |  | 0.95 |  | 2.05594 | 96.74843
| Cell pressure (kPa) | Conslodation Start PWP (kPa) | Back Pressure (kPa) | consol vol change (cc)
| 745 | 704 | 390 | 6.5
| ? | Saturation vol change
| 361 0 | 8.1
Above Shear | Cell pressure | Consolodation End PWP | ?
| 745 | 387
| Number of readings | 66
Calculations | vol after consol | area after consol (mm2) | length after consol (mm)
| 160.9271 | 1709.214 | 94.31058
Their Numbers
| peak deviator stress | [6 empty] | Peak effective stress ratio
Initial final values | Max uncorrected deviator stress (Q1 - Q3) (kPa) | Max corrected deviator stress (Q1 - Q3) (kPa) | Axail strain at failure (%) | PWP at failure (kPa) | Axial force at failure (N) |  |  | Peak Q1'/Q3' | Axial strain at peak (%) | Max uncorrected deviator stress (Q1 - Q3) (kPa) | Max corrected deviator stress (Q1 - Q3) (kPa) | Axial force at failure (N) | PWP at failure (kPa)
| 385.1871 | 385.0126 | 1.44 | 560 | 668 |  |  | 4.648506 | 7.09 | 321.8013 | 321.0812 | 592 | 657
Note: Corrected devaitor stress includes membrane correction.
Final values | Max uncorrected deviator stress (Q1 - Q3) (kPa) | Max corrected deviator stress (Q1 - Q3) (kPa) | Axail strain at failure (%) | PWP at failure (kPa)
| 386.4848 | 386.3491 | 1.11 | 560
Note: these results (above) are corrected for the setting in of the loading ram into the top of the triaxial cell

## Shear
Strain reading (mm) | Load (divs) | PWP (kPa) | Axial Strain (E) (mm) | Axial Strain (E) (%) | Load (N) | Area of cross section normal to it axis (mm2) | Axial force (N) | Deviator Stress (Q3-Q1) (kPa) | corrected Deviator Stress (Q3-Q1) (kPa) | Major Principle Stress (Q1) (kPa) | Effective minor Principle Stress (Q3`) (kPa) | Effective major Principle Stress (Q1`) (kPa) | s` | t` | Q1'/Q3'
6.49 | 116 | 372 | 0 | 0 | 0 | 1709.214 | 0 | 0 | 0 | 745 | 373 | 373 | 373 | 0 | 1
6.54 | 227 | 382 | 0.0005301632 | 0.05301632 | 111 | 1710.12 | 111 | 64.90771 | 64.90102 | 809.901 | 363 | 427.901 | 395.4505 | 32.45051 | 1.178791
6.65 | 370 | 403 | 0.001696522 | 0.1696522 | 254 | 1712.118 | 254 | 148.3542 | 148.3329 | 893.3329 | 342 | 490.3329 | 416.1664 | 74.16645 | 1.433722
6.77 | 462 | 425 | 0.002968914 | 0.2968914 | 346 | 1714.303 | 346 | 201.8313 | 201.7941 | 946.7941 | 320 | 521.7941 | 420.897 | 100.897 | 1.630606
6.93 | 549 | 450 | 0.004665436 | 0.4665436 | 433 | 1717.225 | 433 | 252.151 | 252.0928 | 997.0928 | 295 | 547.0928 | 421.0464 | 126.0464 | 1.854552
7.08 | 621 | 475 | 0.006255926 | 0.6255926 | 505 | 1719.974 | 505 | 293.6091 | 293.5315 | 1038.532 | 270 | 563.5315 | 416.7658 | 146.7658 | 2.087154
7.23 | 681 | 497 | 0.007846416 | 0.7846416 | 565 | 1722.731 | 565 | 327.9676 | 327.8708 | 1072.871 | 248 | 575.8708 | 411.9354 | 163.9354 | 2.32206
7.39 | 728 | 517 | 0.009542938 | 0.9542938 | 612 | 1725.682 | 612 | 354.6424 | 354.5252 | 1099.525 | 228 | 582.5252 | 405.2626 | 177.2626 | 2.554935
7.54 | 758 | 534 | 0.01113343 | 1.113343 | 642 | 1728.457 | 642 | 371.4295 | 371.2934 | 1116.293 | 211 | 582.2934 | 396.6467 | 185.6467 | 2.759684
7.69 | 777 | 548 | 0.01272392 | 1.272392 | 661 | 1731.242 | 661 | 381.8068 | 381.652 | 1126.652 | 197 | 578.652 | 387.826 | 190.826 | 2.93732
7.85 | 784 | 560 | 0.01442044 | 1.442044 | 668 | 1734.222 | 668 | 385.1871 | 385.0126 | 1130.013 | 185 | 570.0126 | 377.5063 | 192.5063 | 3.081149
8 | 785 | 571 | 0.01601093 | 1.601093 | 669 | 1737.025 | 669 | 385.1412 | 384.9483 | 1129.948 | 174 | 558.9483 | 366.4742 | 192.4742 | 3.212347
8.15 | 784 | 580 | 0.01760142 | 1.760142 | 668 | 1739.837 | 668 | 383.9439 | 383.7329 | 1128.733 | 165 | 548.7329 | 356.8665 | 191.8665 | 3.325654
8.31 | 781 | 588 | 0.01929794 | 1.929794 | 665 | 1742.847 | 665 | 381.5596 | 381.3294 | 1126.329 | 157 | 538.3294 | 347.6647 | 190.6647 | 3.42885
8.46 | 779 | 595 | 0.02088843 | 2.088843 | 663 | 1745.678 | 663 | 379.7951 | 379.5471 | 1124.547 | 150 | 529.5471 | 339.7736 | 189.7736 | 3.530314
8.61 | 776 | 601 | 0.02247892 | 2.247892 | 660 | 1748.519 | 660 | 377.4624 | 377.1968 | 1122.197 | 144 | 521.1968 | 332.5984 | 188.5984 | 3.619422
8.77 | 774 | 607 | 0.02417544 | 2.417544 | 658 | 1751.558 | 658 | 375.6655 | 375.3813 | 1120.381 | 138 | 513.3813 | 325.6907 | 187.6907 | 3.720154
8.92 | 769 | 611 | 0.02576593 | 2.576593 | 653 | 1754.418 | 653 | 372.2032 | 371.9018 | 1116.902 | 134 | 505.9018 | 319.9509 | 185.9509 | 3.775387
9.07 | 767 | 615 | 0.02735642 | 2.735642 | 651 | 1757.287 | 651 | 370.4575 | 370.139 | 1115.139 | 130 | 500.139 | 315.0695 | 185.0695 | 3.847223
9.22 | 762 | 619 | 0.02894691 | 2.894691 | 646 | 1760.165 | 646 | 367.011 | 366.6757 | 1111.676 | 126 | 492.6757 | 309.3378 | 183.3378 | 3.910125
9.38 | 756 | 622 | 0.03064343 | 3.064343 | 640 | 1763.246 | 640 | 362.967 | 362.6139 | 1107.614 | 123 | 485.6139 | 304.3069 | 181.3069 | 3.94808
9.53 | 755 | 625 | 0.03223392 | 3.223392 | 639 | 1766.143 | 639 | 361.8053 | 361.4356 | 1106.436 | 120 | 481.4356 | 300.7178 | 180.7178 | 4.011963
9.68 | 750 | 628 | 0.03382441 | 3.382441 | 634 | 1769.051 | 634 | 358.3843 | 357.9982 | 1102.998 | 117 | 474.9982 | 295.9991 | 178.9991 | 4.059814
9.83 | 746 | 631 | 0.0354149 | 3.54149 | 630 | 1771.968 | 630 | 355.5369 | 355.1347 | 1100.135 | 114 | 469.1347 | 291.5674 | 177.5674 | 4.115217
9.98 | 743 | 633 | 0.03700539 | 3.700539 | 627 | 1774.894 | 627 | 353.2605 | 352.8422 | 1097.842 | 112 | 464.8422 | 288.4211 | 176.4211 | 4.150377
10.14 | 741 | 636 | 0.03870192 | 3.870192 | 625 | 1778.027 | 625 | 351.5133 | 351.0782 | 1096.078 | 109 | 460.0782 | 284.5391 | 175.5391 | 4.220901
10.29 | 740 | 638 | 0.04029241 | 4.029241 | 624 | 1780.973 | 624 | 350.3702 | 349.9194 | 1094.919 | 107 | 456.9194 | 281.9597 | 174.9597 | 4.270275
10.44 | 735 | 640 | 0.0418829 | 4.18829 | 619 | 1783.93 | 619 | 346.9867 | 346.5205 | 1091.52 | 105 | 451.5205 | 278.2602 | 173.2602 | 4.300195
10.59 | 733 | 642 | 0.04347339 | 4.347339 | 617 | 1786.896 | 617 | 345.2915 | 344.8099 | 1089.81 | 103 | 447.8099 | 275.405 | 172.405 | 4.347669
10.74 | 731 | 643 | 0.04506387 | 4.506387 | 615 | 1789.872 | 615 | 343.5999 | 343.1032 | 1088.103 | 102 | 445.1032 | 273.5516 | 171.5516 | 4.363757
10.88 | 731 | 645 | 0.04654833 | 4.654833 | 615 | 1792.659 | 615 | 343.0658 | 342.5551 | 1087.555 | 100 | 442.5551 | 271.2775 | 171.2775 | 4.425551
11.04 | 728 | 646 | 0.04824485 | 4.824485 | 612 | 1795.854 | 612 | 340.7849 | 340.2583 | 1085.258 | 99 | 439.2583 | 269.1292 | 170.1292 | 4.436953
11.2 | 726 | 648 | 0.04994138 | 4.994138 | 610 | 1799.061 | 610 | 339.0657 | 338.5236 | 1083.524 | 97 | 435.5236 | 266.2618 | 169.2618 | 4.489934
11.36 | 724 | 649 | 0.0516379 | 5.16379 | 608 | 1802.28 | 608 | 337.3505 | 336.7929 | 1081.793 | 96 | 432.7929 | 264.3965 | 168.3965 | 4.50826
11.52 | 723 | 650 | 0.05333442 | 5.333442 | 607 | 1805.51 | 607 | 336.1932 | 335.6203 | 1080.62 | 95 | 430.6203 | 262.8102 | 167.8102 | 4.532846
11.69 | 722 | 651 | 0.05513698 | 5.513698 | 606 | 1808.954 | 606 | 335.0002 | 334.4114 | 1079.411 | 94 | 428.4114 | 261.2057 | 167.2057 | 4.557568
11.86 | 719 | 652 | 0.05693953 | 5.693953 | 603 | 1812.412 | 603 | 332.7059 | 332.1012 | 1077.101 | 93 | 425.1012 | 259.0506 | 166.0506 | 4.570981
12.03 | 718 | 653 | 0.05874209 | 5.874209 | 602 | 1815.882 | 602 | 331.5193 | 330.899 | 1075.899 | 92 | 422.899 | 257.4495 | 165.4495 | 4.596729
12.2 | 717 | 653 | 0.06054464 | 6.054464 | 601 | 1819.367 | 601 | 330.3347 | 329.6991 | 1074.699 | 92 | 421.6991 | 256.8496 | 164.8496 | 4.583686
12.37 | 715 | 654 | 0.0623472 | 6.23472 | 599 | 1822.864 | 599 | 328.6037 | 327.9529 | 1072.953 | 91 | 418.9529 | 254.9765 | 163.9765 | 4.603879
12.53 | 714 | 655 | 0.06404372 | 6.404372 | 598 | 1826.168 | 598 | 327.4616 | 326.7967 | 1071.797 | 90 | 416.7967 | 253.3983 | 163.3983 | 4.631074
12.7 | 712 | 655 | 0.06584627 | 6.584627 | 596 | 1829.692 | 596 | 325.7379 | 325.0582 | 1070.058 | 90 | 415.0582 | 252.5291 | 162.5291 | 4.611758
12.86 | 709 | 656 | 0.0675428 | 6.75428 | 593 | 1833.021 | 593 | 323.5096 | 322.8162 | 1067.816 | 89 | 411.8162 | 250.4081 | 161.4081 | 4.627149
13.02 | 709 | 656 | 0.06923932 | 6.923932 | 593 | 1836.362 | 593 | 322.921 | 322.2141 | 1067.214 | 89 | 411.2141 | 250.107 | 161.107 | 4.620383
13.18 | 708 | 657 | 0.07093584 | 7.093584 | 592 | 1839.715 | 592 | 321.7889 | 321.0685 | 1066.069 | 88 | 409.0685 | 248.5343 | 160.5343 | 4.648506
13.34 | 706 | 657 | 0.07263236 | 7.263236 | 590 | 1843.081 | 590 | 320.1161 | 319.3826 | 1064.383 | 88 | 407.3826 | 247.6913 | 159.6913 | 4.629348
13.5 | 705 | 657 | 0.07432889 | 7.432889 | 589 | 1846.459 | 589 | 318.9889 | 318.2424 | 1063.242 | 88 | 406.2424 | 247.1212 | 159.1212 | 4.616391
13.65 | 704 | 658 | 0.07591937 | 7.591937 | 588 | 1849.637 | 588 | 317.9002 | 317.1416 | 1062.142 | 87 | 404.1416 | 245.5708 | 158.5708 | 4.645305
13.8 | 702 | 658 | 0.07750986 | 7.750986 | 586 | 1852.826 | 586 | 316.2736 | 315.5031 | 1060.503 | 87 | 402.5031 | 244.7515 | 157.7515 | 4.626472
13.96 | 698 | 659 | 0.07920639 | 7.920639 | 582 | 1856.24 | 582 | 313.5371 | 312.754 | 1057.754 | 86 | 398.754 | 242.377 | 156.377 | 4.636674
14.1 | 698 | 659 | 0.08069084 | 8.069084 | 582 | 1859.237 | 582 | 313.0316 | 312.2377 | 1057.238 | 86 | 398.2377 | 242.1189 | 156.1189 | 4.630671
14.25 | 697 | 659 | 0.08228133 | 8.228133 | 581 | 1862.459 | 581 | 311.9531 | 311.1478 | 1056.148 | 86 | 397.1478 | 241.5739 | 155.5739 | 4.617997
14.4 | 694 | 660 | 0.08387182 | 8.387182 | 578 | 1865.693 | 578 | 309.8045 | 308.9878 | 1053.988 | 85 | 393.9878 | 239.4939 | 154.4939 | 4.635151
14.55 | 692 | 660 | 0.08546231 | 8.546231 | 576 | 1868.937 | 576 | 308.1965 | 307.3687 | 1052.369 | 85 | 392.3687 | 238.6843 | 153.6843 | 4.616102
14.7 | 690 | 661 | 0.0870528 | 8.70528 | 574 | 1872.193 | 574 | 306.5923 | 305.7534 | 1050.753 | 84 | 389.7534 | 236.8767 | 152.8767 | 4.639922
14.84 | 689 | 661 | 0.08853726 | 8.853726 | 573 | 1875.243 | 573 | 305.5605 | 304.7115 | 1049.711 | 84 | 388.7115 | 236.3557 | 152.3557 | 4.627518
14.99 | 686 | 661 | 0.09012775 | 9.012775 | 570 | 1878.521 | 570 | 303.4303 | 302.5706 | 1047.571 | 84 | 386.5706 | 235.2853 | 151.2853 | 4.602031
15.14 | 684 | 662 | 0.09171824 | 9.171824 | 568 | 1881.81 | 568 | 301.8371 | 300.9668 | 1045.967 | 83 | 383.9668 | 233.4834 | 150.4834 | 4.626106
15.29 | 681 | 662 | 0.09330873 | 9.330873 | 565 | 1885.111 | 565 | 299.7171 | 298.8364 | 1043.836 | 83 | 381.8364 | 232.4182 | 149.4182 | 4.600438
15.44 | 679 | 662 | 0.09489922 | 9.489922 | 563 | 1888.424 | 563 | 298.1323 | 297.2412 | 1042.241 | 83 | 380.2412 | 231.6206 | 148.6206 | 4.58122
15.59 | 677 | 662 | 0.09648971 | 9.648971 | 561 | 1891.748 | 561 | 296.5511 | 295.65 | 1040.65 | 83 | 378.65 | 230.825 | 147.825 | 4.562048
15.74 | 675 | 662 | 0.0980802 | 9.80802 | 559 | 1895.084 | 559 | 294.9737 | 294.0626 | 1039.063 | 83 | 377.0626 | 230.0313 | 147.0313 | 4.542922
15.9 | 674 | 663 | 0.09977672 | 9.977672 | 558 | 1898.655 | 558 | 293.8922 | 292.9705 | 1037.97 | 82 | 374.9705 | 228.4852 | 146.4852 | 4.572811
16.06 | 671 | 664 | 0.1014732 | 10.14732 | 555 | 1902.24 | 555 | 291.7613 | 290.8292 | 1035.829 | 81 | 371.8292 | 226.4146 | 145.4146 | 4.590484
16.22 | 670 | 665 | 0.1031698 | 10.31698 | 554 | 1905.839 | 554 | 290.6857 | 289.7434 | 1034.743 | 80 | 369.7434 | 224.8717 | 144.8717 | 4.621792
16.23 | 670 | 665 | 0.1032758 | 10.32758 | 554 | 1906.064 | 554 | 290.6513 | 289.7084 | 1034.708 | 80 | 369.7084 | 224.8542 | 144.8542 | 4.621355
|  |  | -0.06881519 | -6.881519 | -116 | 1599.167 | -116 | -72.53778 | -71.48178 | 673.5182 | 745 | 673.5182 | 709.2591 | -35.74089 | 0.9040513
|  |  | -0.06881519 | -6.881519 | -116 | 1599.167 | -116 | -72.53778 | -71.48178 | 673.5182 | 745 | 673.5182 | 709.2591 | -35.74089 | 0.9040513
|  |  | -0.06881519 | -6.881519 | -116 | 1599.167 | -116 | -72.53778 | -71.48178 | 673.5182 | 745 | 673.5182 | 709.2591 | -35.74089 | 0.9040513
|  |  | -0.06881519 | -6.881519 | -116 | 1599.167 | -116 | -72.53778 | -71.48178 | 673.5182 | 745 | 673.5182 | 709.2591 | -35.74089 | 0.9040513

## Consolodation
Consolodation |  | total vol change | 0
Pore Water Pressure (kPa) | Volume Change (cc) | time (m) | total vol change (cc) | Pore water dissipation (%)