## Total stress only
Sample: |  |  | Site:
s'1= | (DS-PP)+CP |  | Legend:
s'3= | CP-PP |  | CP | Eff Conf Pressure (kPa)
DS= s1-s3= | Deviator Stress |  | DS | Deviator Stress (kPa)
|  |  | PP | Pore Pressure m (kPa)
TOTAL STRESS
s = | [(DS+CP)+CP)]/2
t = | [(DS+CP)-CP)]/2
TOTAL STRESS
Specimen | Effective | Deviator | Maximum | Mean
No (n) | Conf Press | Stress (kPa) | Shear Stress | Principal Stress
| (kPa) | s1-s3 | (kPa) | (kPa)
| CP | DS | t (yaxis) | s (xaxis)
1 | 205 | 343.29 | 171.645 | 376.645
2 | 280 | 424.39 | 212.195 | 492.195
3 | 355 | 422.93 | 211.465 | 566.465
|  |  | Slope (m)= Kf = | 0.2220416
|  |  | Y Intercept (c)= to= | 92.20251
|  |  | Correl Coeff r2= | 0.8378602
|  |  | kf (deg) = | 12.51895
|  |  | Tan Ө = | 0.2220416
|  |  | SinØ = | 12.82898
|  |  | Tan Ө =Sin Ø = | 12.82898
|  |  | Ø = | 12.82898
|  |  | Tan Ø = | 0.2277263
|  |  | to (kPa) = | 92.20251
|  |  | c(kPa) = to | 94.56307
cos Ø
Total Stress Values: | Line of Best Fit
t (Yaxis) | s (Xaxis) | s v t | C and phi
| 0 | 92.20251 | 94.56307
171.645 | 376.645 | 175.8334 | 180.3351
212.195 | 492.195 | 201.4903 | 206.6488
211.465 | 566.465 | 217.9813 | 223.5621
0 | 0 | 92.20251 | 94.56307

## Triaxial Calcs1
Sample: |  |  | Site:
s'1= | (DS-PP)+CP |  |  | The TRIAXIAL TEST-Consolidated Undrained Test
s'3= | CP-PP |  |  | TEST RESULT CALULATIONS
DS= s1-s3= | Deviator Stress
TOTAL STRESS
s = | [(DS+CP)+CP)]/2
t = | [(DS+CP)-CP)]/2 |  |  | Legend:
|  |  |  | CP | Eff Conf Pressure (kPa)
EFFECTIVE STRESS (Total Stress - Pore Pressure) |  |  |  | DS | Deviator Stress (kPa)
(s'1+s'3)/2= s'= | [(DS-PP)+CP)+(CP-PP)]/2 |  |  | PP | Pore Pressure m (kPa)
(s'1-s'3)/2= t'= | [(DS-PP)+CP)-(CP-PP)]/2
|  |  |  | EFFECTIVE STRESS |  | TOTAL STRESS
Specimen | Effective | Deviator | Pore | Maximum | Mean | Maximum | Mean
No (n) | Conf Press | Stress (kPa) | Pressure | Shear Stress | Principal Stress | Shear Stress | Principal Stress
| (kPa) | s1-s3 | (kPa) | (kPa) | (kPa) | (kPa) | (kPa)
| CP | DS | PP | t ' (yaxis) | s ' (xaxis) | t (yaxis) | s (xaxis)
1 | 205 | 343.29 | 123 | 171.645 | 253.645 | 171.645 | 376.645
2 | 280 | 424.39 | 153 | 212.195 | 339.195 | 212.195 | 492.195
3 | 355 | 422.93 | 199 | 211.465 | 367.465 | 211.465 | 566.465
|  |  |  | Slope (m)= Kf = | 0.3787184 | Slope (m)= Kf = | 0.2220416
|  |  |  | Y Intercept (c)= to= | 77.20662 | Y Intercept (c)= to= | 92.20251
|  |  |  | Correl Coeff r2= | 0.935607 | Correl Coeff r2= | 0.8378602
|  |  |  | kf (deg) = | 20.7426 | kf (deg) = | 12.51895
|  |  |  | Tan Ө = | 0.3787184 | Tan Ө = | 0.2220416
|  |  |  | SinØ' = | 22.25432 | SinØ = | 12.82898
|  |  |  | Tan Ө =Sin Ø' = | 22.25432 | Tan Ө =Sin Ø = | 12.82898
|  |  |  | Ø' = | 22.25432 | Ø = | 12.82898
|  |  |  | Tan Ø' = | 0.4091988 | Tan Ø = | 0.2277263
|  |  |  | to (kPa) = | 77.20662 | to (kPa) = | 92.20251
|  |  |  | c'(kPa) = to | 83.42044 | c(kPa) = to | 94.56307
|  |  |  | cos Ø' |  | cos Ø
Effective Stress Values: |  | Line of Best Fit |  | Total Stress Values: | Line of Best Fit
t' (Yaxis) | s' (Xaxis) | s' v t' | C' and phi' | t (Yaxis) | s (Xaxis) | s v t | C and phi
| 0 | 77.20662 | 83.42044 |  | 0 | 92.20251 | 94.56307
171.645 | 253.645 | 173.2666 | 187.2117 | 171.645 | 376.645 | 175.8334 | 180.3351
212.195 | 339.195 | 205.666 | 222.2186 | 212.195 | 492.195 | 201.4903 | 206.6488
211.465 | 367.465 | 216.3724 | 233.7867 | 211.465 | 566.465 | 217.9813 | 223.5621
0 | 0 | 77.20662 | 83.42044 | 0 | 0 | 92.20251 | 94.56307

## Total Mohr Raw Values
| 205 |  | 280 |  | 355 |  | 0 |  | 0
| y | x | y | x | y | x | y | x
0 | 171.645 | 376.645 | 212.195 | 492.195 | 211.465 | 566.465 | 0 | 0
0.1 | 171.3063 | 387.4227 | 211.7763 | 505.5188 | 211.0477 | 579.743 | 0 | 0
0.2 | 170.2915 | 398.1578 | 210.5218 | 518.7901 | 209.7975 | 592.9686 | 0 | 0
0.3 | 168.6047 | 408.8081 | 208.4364 | 531.9564 | 207.7194 | 606.0896 | 0 | 0
0.4 | 166.2525 | 419.3314 | 205.5285 | 544.9658 | 204.8214 | 619.0542 | 0 | 0
0.5 | 163.2441 | 429.6862 | 201.8094 | 557.7669 | 201.1152 | 631.8113 | 0 | 0
0.6 | 159.5915 | 439.8317 | 197.2939 | 570.3092 | 196.6152 | 644.3105 | 0 | 0
0.7 | 155.309 | 449.7279 | 191.9998 | 582.5432 | 191.3393 | 656.5024 | 0 | 0
0.8 | 150.4137 | 459.3356 | 185.9479 | 594.4207 | 185.3082 | 668.339 | 0 | 0
0.9 | 144.9247 | 468.617 | 179.1622 | 605.8948 | 178.5458 | 679.7736 | 0 | 0
1 | 138.8637 | 477.5354 | 171.6694 | 616.9201 | 171.0788 | 690.761 | 0 | 0
1.1 | 132.2547 | 486.0556 | 163.4991 | 627.4532 | 162.9366 | 701.2579 | 0 | 0
1.2 | 125.1238 | 494.1441 | 154.6835 | 637.4525 | 154.1514 | 711.2228 | 0 | 0
1.3 | 117.4991 | 501.7688 | 145.2575 | 646.8785 | 144.7578 | 720.6164 | 0 | 0
1.4 | 109.4106 | 508.8997 | 135.2582 | 655.6941 | 134.7929 | 729.4016 | 0 | 0
1.5 | 100.8904 | 515.5087 | 124.7251 | 663.8644 | 124.296 | 737.5438 | 0 | 0
1.6 | 91.97199 | 521.5697 | 113.6998 | 671.3572 | 113.3086 | 745.0108 | 0 | 0
1.7 | 82.69061 | 527.0587 | 102.2257 | 678.1429 | 101.874 | 751.7732 | 0 | 0
1.8 | 73.08289 | 531.954 | 90.34824 | 684.1948 | 90.03742 | 757.8043 | 0 | 0
1.9 | 63.18674 | 536.2365 | 78.11419 | 689.4889 | 77.84546 | 763.0802 | 0 | 0
2 | 53.04122 | 539.8891 | 65.57186 | 694.0044 | 65.34628 | 767.5802 | 0 | 0
2.1 | 42.68638 | 542.8975 | 52.77075 | 697.7235 | 52.58921 | 771.2864 | 0 | 0
2.2 | 32.16307 | 545.2497 | 39.76138 | 700.6314 | 39.62459 | 774.1844 | 0 | 0
2.3 | 21.51282 | 546.9365 | 26.59509 | 702.7168 | 26.50359 | 776.2625 | 0 | 0
2.4 | 10.77768 | 547.9513 | 13.32383 | 703.9713 | 13.278 | 777.5127 | 0 | 0
2.5 | 1.051453e-14 | 548.29 | 1.299852e-14 | 704.39 | 1.29538e-14 | 777.93 | 0 | 0
2.6 | -10.77768 | 547.9513 | -13.32383 | 703.9713 | -13.278 | 777.5127 | 0 | 0
2.7 | -21.51282 | 546.9365 | -26.59509 | 702.7168 | -26.50359 | 776.2625 | 0 | 0
2.8 | -32.16307 | 545.2497 | -39.76138 | 700.6314 | -39.62459 | 774.1844 | 0 | 0
2.9 | -42.68638 | 542.8975 | -52.77075 | 697.7235 | -52.58921 | 771.2864 | 0 | 0
3 | -53.04122 | 539.8891 | -65.57186 | 694.0044 | -65.34628 | 767.5802 | 0 | 0
3.1 | -63.18674 | 536.2365 | -78.11419 | 689.4889 | -77.84546 | 763.0802 | 0 | 0
3.2 | -73.08289 | 531.954 | -90.34824 | 684.1948 | -90.03742 | 757.8043 | 0 | 0
3.3 | -82.69061 | 527.0587 | -102.2257 | 678.1429 | -101.874 | 751.7732 | 0 | 0
3.4 | -91.97199 | 521.5697 | -113.6998 | 671.3572 | -113.3086 | 745.0108 | 0 | 0
3.5 | -100.8904 | 515.5087 | -124.7251 | 663.8644 | -124.296 | 737.5438 | 0 | 0
3.6 | -109.4106 | 508.8997 | -135.2582 | 655.6941 | -134.7929 | 729.4016 | 0 | 0
3.7 | -117.4991 | 501.7688 | -145.2575 | 646.8785 | -144.7578 | 720.6164 | 0 | 0
3.8 | -125.1238 | 494.1441 | -154.6835 | 637.4525 | -154.1514 | 711.2228 | 0 | 0
3.9 | -132.2547 | 486.0556 | -163.4991 | 627.4532 | -162.9366 | 701.2579 | 0 | 0
4 | -138.8637 | 477.5354 | -171.6694 | 616.9201 | -171.0788 | 690.761 | 0 | 0
4.1 | -144.9247 | 468.617 | -179.1622 | 605.8948 | -178.5458 | 679.7736 | 0 | 0
4.2 | -150.4137 | 459.3356 | -185.9479 | 594.4207 | -185.3082 | 668.339 | 0 | 0
4.3 | -155.309 | 449.7279 | -191.9998 | 582.5432 | -191.3393 | 656.5024 | 0 | 0
4.4 | -159.5915 | 439.8317 | -197.2939 | 570.3092 | -196.6152 | 644.3105 | 0 | 0
4.5 | -163.2441 | 429.6862 | -201.8094 | 557.7669 | -201.1152 | 631.8113 | 0 | 0
4.6 | -166.2525 | 419.3314 | -205.5285 | 544.9658 | -204.8214 | 619.0542 | 0 | 0
4.7 | -168.6047 | 408.8081 | -208.4364 | 531.9564 | -207.7194 | 606.0896 | 0 | 0
4.8 | -170.2915 | 398.1578 | -210.5218 | 518.7901 | -209.7975 | 592.9686 | 0 | 0
4.9 | -171.3063 | 387.4227 | -211.7763 | 505.5188 | -211.0477 | 579.743 | 0 | 0
5 | -171.645 | 376.645 | -212.195 | 492.195 | -211.465 | 566.465 | 0 | 0
5.1 | -171.3063 | 365.8673 | -211.7763 | 478.8712 | -211.0477 | 553.187 | 0 | 0
5.2 | -170.2915 | 355.1322 | -210.5218 | 465.5999 | -209.7975 | 539.9614 | 0 | 0
5.3 | -168.6047 | 344.4819 | -208.4364 | 452.4336 | -207.7194 | 526.8404 | 0 | 0
5.4 | -166.2525 | 333.9586 | -205.5285 | 439.4242 | -204.8214 | 513.8758 | 0 | 0
5.5 | -163.2441 | 323.6038 | -201.8094 | 426.6231 | -201.1152 | 501.1187 | 0 | 0
5.6 | -159.5915 | 313.4583 | -197.2939 | 414.0808 | -196.6152 | 488.6195 | 0 | 0
5.7 | -155.309 | 303.5621 | -191.9998 | 401.8468 | -191.3393 | 476.4276 | 0 | 0
5.8 | -150.4137 | 293.9544 | -185.9479 | 389.9693 | -185.3082 | 464.591 | 0 | 0
5.9 | -144.9247 | 284.673 | -179.1622 | 378.4952 | -178.5458 | 453.1564 | 0 | 0
6 | -138.8637 | 275.7546 | -171.6694 | 367.4699 | -171.0788 | 442.169 | 0 | 0
6.1 | -132.2547 | 267.2344 | -163.4991 | 356.9368 | -162.9366 | 431.6721 | 0 | 0
6.2 | -125.1238 | 259.1459 | -154.6835 | 346.9375 | -154.1514 | 421.7072 | 0 | 0
6.3 | -117.4991 | 251.5212 | -145.2575 | 337.5115 | -144.7578 | 412.3136 | 0 | 0
6.4 | -109.4106 | 244.3903 | -135.2582 | 328.6959 | -134.7929 | 403.5284 | 0 | 0
6.5 | -100.8904 | 237.7813 | -124.7251 | 320.5256 | -124.296 | 395.3862 | 0 | 0
6.6 | -91.97199 | 231.7203 | -113.6998 | 313.0328 | -113.3086 | 387.9192 | 0 | 0
6.7 | -82.69061 | 226.2313 | -102.2257 | 306.2471 | -101.874 | 381.1568 | 0 | 0
6.8 | -73.08289 | 221.336 | -90.34824 | 300.1952 | -90.03742 | 375.1257 | 0 | 0
6.9 | -63.18674 | 217.0535 | -78.11419 | 294.9011 | -77.84546 | 369.8498 | 0 | 0
7 | -53.04122 | 213.4009 | -65.57186 | 290.3856 | -65.34628 | 365.3498 | 0 | 0
7.1 | -42.68638 | 210.3925 | -52.77075 | 286.6665 | -52.58921 | 361.6436 | 0 | 0
7.2 | -32.16307 | 208.0403 | -39.76138 | 283.7586 | -39.62459 | 358.7456 | 0 | 0
7.3 | -21.51282 | 206.3535 | -26.59509 | 281.6732 | -26.50359 | 356.6675 | 0 | 0
7.4 | -10.77768 | 205.3387 | -13.32383 | 280.4187 | -13.278 | 355.4173 | 0 | 0
7.5 | -3.154359e-14 | 205 | -3.899556e-14 | 280 | -3.88614e-14 | 355 | 0 | 0
7.6 | 10.77768 | 205.3387 | 13.32383 | 280.4187 | 13.278 | 355.4173 | 0 | 0
7.7 | 21.51282 | 206.3535 | 26.59509 | 281.6732 | 26.50359 | 356.6675 | 0 | 0
7.8 | 32.16307 | 208.0403 | 39.76138 | 283.7586 | 39.62459 | 358.7456 | 0 | 0
7.9 | 42.68638 | 210.3925 | 52.77075 | 286.6665 | 52.58921 | 361.6436 | 0 | 0
8 | 53.04122 | 213.4009 | 65.57186 | 290.3856 | 65.34628 | 365.3498 | 0 | 0
8.1 | 63.18674 | 217.0535 | 78.11419 | 294.9011 | 77.84546 | 369.8498 | 0 | 0
8.2 | 73.08289 | 221.336 | 90.34824 | 300.1952 | 90.03742 | 375.1257 | 0 | 0
8.3 | 82.69061 | 226.2313 | 102.2257 | 306.2471 | 101.874 | 381.1568 | 0 | 0
8.4 | 91.97199 | 231.7203 | 113.6998 | 313.0328 | 113.3086 | 387.9192 | 0 | 0
8.5 | 100.8904 | 237.7813 | 124.7251 | 320.5256 | 124.296 | 395.3862 | 0 | 0
8.6 | 109.4106 | 244.3903 | 135.2582 | 328.6959 | 134.7929 | 403.5284 | 0 | 0
8.7 | 117.4991 | 251.5212 | 145.2575 | 337.5115 | 144.7578 | 412.3136 | 0 | 0
8.8 | 125.1238 | 259.1459 | 154.6835 | 346.9375 | 154.1514 | 421.7072 | 0 | 0
8.9 | 132.2547 | 267.2344 | 163.4991 | 356.9368 | 162.9366 | 431.6721 | 0 | 0
9 | 138.8637 | 275.7546 | 171.6694 | 367.4699 | 171.0788 | 442.169 | 0 | 0
9.1 | 144.9247 | 284.673 | 179.1622 | 378.4952 | 178.5458 | 453.1564 | 0 | 0
9.2 | 150.4137 | 293.9544 | 185.9479 | 389.9693 | 185.3082 | 464.591 | 0 | 0
9.3 | 155.309 | 303.5621 | 191.9998 | 401.8468 | 191.3393 | 476.4276 | 0 | 0
9.4 | 159.5915 | 313.4583 | 197.2939 | 414.0808 | 196.6152 | 488.6195 | 0 | 0
9.5 | 163.2441 | 323.6038 | 201.8094 | 426.6231 | 201.1152 | 501.1187 | 0 | 0
9.6 | 166.2525 | 333.9586 | 205.5285 | 439.4242 | 204.8214 | 513.8758 | 0 | 0
9.7 | 168.6047 | 344.4819 | 208.4364 | 452.4336 | 207.7194 | 526.8404 | 0 | 0
9.8 | 170.2915 | 355.1322 | 210.5218 | 465.5999 | 209.7975 | 539.9614 | 0 | 0
9.9 | 171.3063 | 365.8673 | 211.7763 | 478.8712 | 211.0477 | 553.187 | 0 | 0
10 | 171.645 | 376.645 | 212.195 | 492.195 | 211.465 | 566.465 | 0 | 0

## Effective Mohr Raw Values
| 205 |  | 280 |  | 355 |  | 0
| y | x | y | x | y | x | y | x
0 | 171.645 | 253.645 | 212.195 | 339.195 | 211.465 | 367.465 | 0 | 0
0.1 | 171.3063 | 264.4227 | 211.7763 | 352.5188 | 211.0477 | 380.743 | 0 | 0
0.2 | 170.2915 | 275.1578 | 210.5218 | 365.7901 | 209.7975 | 393.9686 | 0 | 0
0.3 | 168.6047 | 285.8081 | 208.4364 | 378.9564 | 207.7194 | 407.0896 | 0 | 0
0.4 | 166.2525 | 296.3314 | 205.5285 | 391.9658 | 204.8214 | 420.0542 | 0 | 0
0.5 | 163.2441 | 306.6862 | 201.8094 | 404.7669 | 201.1152 | 432.8113 | 0 | 0
0.6 | 159.5915 | 316.8317 | 197.2939 | 417.3092 | 196.6152 | 445.3105 | 0 | 0
0.7 | 155.309 | 326.7279 | 191.9998 | 429.5432 | 191.3393 | 457.5024 | 0 | 0
0.8 | 150.4137 | 336.3356 | 185.9479 | 441.4207 | 185.3082 | 469.339 | 0 | 0
0.9 | 144.9247 | 345.617 | 179.1622 | 452.8948 | 178.5458 | 480.7736 | 0 | 0
1 | 138.8637 | 354.5354 | 171.6694 | 463.9201 | 171.0788 | 491.761 | 0 | 0
1.1 | 132.2547 | 363.0556 | 163.4991 | 474.4532 | 162.9366 | 502.2579 | 0 | 0
1.2 | 125.1238 | 371.1441 | 154.6835 | 484.4525 | 154.1514 | 512.2228 | 0 | 0
1.3 | 117.4991 | 378.7688 | 145.2575 | 493.8785 | 144.7578 | 521.6164 | 0 | 0
1.4 | 109.4106 | 385.8997 | 135.2582 | 502.6941 | 134.7929 | 530.4016 | 0 | 0
1.5 | 100.8904 | 392.5087 | 124.7251 | 510.8644 | 124.296 | 538.5438 | 0 | 0
1.6 | 91.97199 | 398.5697 | 113.6998 | 518.3572 | 113.3086 | 546.0108 | 0 | 0
1.7 | 82.69061 | 404.0587 | 102.2257 | 525.1429 | 101.874 | 552.7732 | 0 | 0
1.8 | 73.08289 | 408.954 | 90.34824 | 531.1948 | 90.03742 | 558.8043 | 0 | 0
1.9 | 63.18674 | 413.2365 | 78.11419 | 536.4889 | 77.84546 | 564.0802 | 0 | 0
2 | 53.04122 | 416.8891 | 65.57186 | 541.0044 | 65.34628 | 568.5802 | 0 | 0
2.1 | 42.68638 | 419.8975 | 52.77075 | 544.7235 | 52.58921 | 572.2864 | 0 | 0
2.2 | 32.16307 | 422.2497 | 39.76138 | 547.6314 | 39.62459 | 575.1844 | 0 | 0
2.3 | 21.51282 | 423.9365 | 26.59509 | 549.7168 | 26.50359 | 577.2625 | 0 | 0
2.4 | 10.77768 | 424.9513 | 13.32383 | 550.9713 | 13.278 | 578.5127 | 0 | 0
2.5 | 1.051453e-14 | 425.29 | 1.299852e-14 | 551.39 | 1.29538e-14 | 578.93 | 0 | 0
2.6 | -10.77768 | 424.9513 | -13.32383 | 550.9713 | -13.278 | 578.5127 | 0 | 0
2.7 | -21.51282 | 423.9365 | -26.59509 | 549.7168 | -26.50359 | 577.2625 | 0 | 0
2.8 | -32.16307 | 422.2497 | -39.76138 | 547.6314 | -39.62459 | 575.1844 | 0 | 0
2.9 | -42.68638 | 419.8975 | -52.77075 | 544.7235 | -52.58921 | 572.2864 | 0 | 0
3 | -53.04122 | 416.8891 | -65.57186 | 541.0044 | -65.34628 | 568.5802 | 0 | 0
3.1 | -63.18674 | 413.2365 | -78.11419 | 536.4889 | -77.84546 | 564.0802 | 0 | 0
3.2 | -73.08289 | 408.954 | -90.34824 | 531.1948 | -90.03742 | 558.8043 | 0 | 0
3.3 | -82.69061 | 404.0587 | -102.2257 | 525.1429 | -101.874 | 552.7732 | 0 | 0
3.4 | -91.97199 | 398.5697 | -113.6998 | 518.3572 | -113.3086 | 546.0108 | 0 | 0
3.5 | -100.8904 | 392.5087 | -124.7251 | 510.8644 | -124.296 | 538.5438 | 0 | 0
3.6 | -109.4106 | 385.8997 | -135.2582 | 502.6941 | -134.7929 | 530.4016 | 0 | 0
3.7 | -117.4991 | 378.7688 | -145.2575 | 493.8785 | -144.7578 | 521.6164 | 0 | 0
3.8 | -125.1238 | 371.1441 | -154.6835 | 484.4525 | -154.1514 | 512.2228 | 0 | 0
3.9 | -132.2547 | 363.0556 | -163.4991 | 474.4532 | -162.9366 | 502.2579 | 0 | 0
4 | -138.8637 | 354.5354 | -171.6694 | 463.9201 | -171.0788 | 491.761 | 0 | 0
4.1 | -144.9247 | 345.617 | -179.1622 | 452.8948 | -178.5458 | 480.7736 | 0 | 0
4.2 | -150.4137 | 336.3356 | -185.9479 | 441.4207 | -185.3082 | 469.339 | 0 | 0
4.3 | -155.309 | 326.7279 | -191.9998 | 429.5432 | -191.3393 | 457.5024 | 0 | 0
4.4 | -159.5915 | 316.8317 | -197.2939 | 417.3092 | -196.6152 | 445.3105 | 0 | 0
4.5 | -163.2441 | 306.6862 | -201.8094 | 404.7669 | -201.1152 | 432.8113 | 0 | 0
4.6 | -166.2525 | 296.3314 | -205.5285 | 391.9658 | -204.8214 | 420.0542 | 0 | 0
4.7 | -168.6047 | 285.8081 | -208.4364 | 378.9564 | -207.7194 | 407.0896 | 0 | 0
4.8 | -170.2915 | 275.1578 | -210.5218 | 365.7901 | -209.7975 | 393.9686 | 0 | 0
4.9 | -171.3063 | 264.4227 | -211.7763 | 352.5188 | -211.0477 | 380.743 | 0 | 0
5 | -171.645 | 253.645 | -212.195 | 339.195 | -211.465 | 367.465 | 0 | 0
5.1 | -171.3063 | 242.8673 | -211.7763 | 325.8712 | -211.0477 | 354.187 | 0 | 0
5.2 | -170.2915 | 232.1322 | -210.5218 | 312.5999 | -209.7975 | 340.9614 | 0 | 0
5.3 | -168.6047 | 221.4819 | -208.4364 | 299.4336 | -207.7194 | 327.8404 | 0 | 0
5.4 | -166.2525 | 210.9586 | -205.5285 | 286.4242 | -204.8214 | 314.8758 | 0 | 0
5.5 | -163.2441 | 200.6038 | -201.8094 | 273.6231 | -201.1152 | 302.1187 | 0 | 0
5.6 | -159.5915 | 190.4583 | -197.2939 | 261.0808 | -196.6152 | 289.6195 | 0 | 0
5.7 | -155.309 | 180.5621 | -191.9998 | 248.8468 | -191.3393 | 277.4276 | 0 | 0
5.8 | -150.4137 | 170.9544 | -185.9479 | 236.9693 | -185.3082 | 265.591 | 0 | 0
5.9 | -144.9247 | 161.673 | -179.1622 | 225.4952 | -178.5458 | 254.1564 | 0 | 0
6 | -138.8637 | 152.7546 | -171.6694 | 214.4699 | -171.0788 | 243.169 | 0 | 0
6.1 | -132.2547 | 144.2344 | -163.4991 | 203.9368 | -162.9366 | 232.6721 | 0 | 0
6.2 | -125.1238 | 136.1459 | -154.6835 | 193.9375 | -154.1514 | 222.7072 | 0 | 0
6.3 | -117.4991 | 128.5212 | -145.2575 | 184.5115 | -144.7578 | 213.3136 | 0 | 0
6.4 | -109.4106 | 121.3903 | -135.2582 | 175.6959 | -134.7929 | 204.5284 | 0 | 0
6.5 | -100.8904 | 114.7813 | -124.7251 | 167.5256 | -124.296 | 196.3862 | 0 | 0
6.6 | -91.97199 | 108.7203 | -113.6998 | 160.0328 | -113.3086 | 188.9192 | 0 | 0
6.7 | -82.69061 | 103.2313 | -102.2257 | 153.2471 | -101.874 | 182.1568 | 0 | 0
6.8 | -73.08289 | 98.33596 | -90.34824 | 147.1952 | -90.03742 | 176.1257 | 0 | 0
6.9 | -63.18674 | 94.05352 | -78.11419 | 141.9011 | -77.84546 | 170.8498 | 0 | 0
7 | -53.04122 | 90.4009 | -65.57186 | 137.3856 | -65.34628 | 166.3498 | 0 | 0
7.1 | -42.68638 | 87.39254 | -52.77075 | 133.6665 | -52.58921 | 162.6436 | 0 | 0
7.2 | -32.16307 | 85.0403 | -39.76138 | 130.7586 | -39.62459 | 159.7456 | 0 | 0
7.3 | -21.51282 | 83.35347 | -26.59509 | 128.6732 | -26.50359 | 157.6675 | 0 | 0
7.4 | -10.77768 | 82.3387 | -13.32383 | 127.4187 | -13.278 | 156.4173 | 0 | 0
7.5 | -3.154359e-14 | 82 | -3.899556e-14 | 127 | -3.88614e-14 | 156 | 0 | 0
7.6 | 10.77768 | 82.3387 | 13.32383 | 127.4187 | 13.278 | 156.4173 | 0 | 0
7.7 | 21.51282 | 83.35347 | 26.59509 | 128.6732 | 26.50359 | 157.6675 | 0 | 0
7.8 | 32.16307 | 85.0403 | 39.76138 | 130.7586 | 39.62459 | 159.7456 | 0 | 0
7.9 | 42.68638 | 87.39254 | 52.77075 | 133.6665 | 52.58921 | 162.6436 | 0 | 0
8 | 53.04122 | 90.4009 | 65.57186 | 137.3856 | 65.34628 | 166.3498 | 0 | 0
8.1 | 63.18674 | 94.05352 | 78.11419 | 141.9011 | 77.84546 | 170.8498 | 0 | 0
8.2 | 73.08289 | 98.33596 | 90.34824 | 147.1952 | 90.03742 | 176.1257 | 0 | 0
8.3 | 82.69061 | 103.2313 | 102.2257 | 153.2471 | 101.874 | 182.1568 | 0 | 0
8.4 | 91.97199 | 108.7203 | 113.6998 | 160.0328 | 113.3086 | 188.9192 | 0 | 0
8.5 | 100.8904 | 114.7813 | 124.7251 | 167.5256 | 124.296 | 196.3862 | 0 | 0
8.6 | 109.4106 | 121.3903 | 135.2582 | 175.6959 | 134.7929 | 204.5284 | 0 | 0
8.7 | 117.4991 | 128.5212 | 145.2575 | 184.5115 | 144.7578 | 213.3136 | 0 | 0
8.8 | 125.1238 | 136.1459 | 154.6835 | 193.9375 | 154.1514 | 222.7072 | 0 | 0
8.9 | 132.2547 | 144.2344 | 163.4991 | 203.9368 | 162.9366 | 232.6721 | 0 | 0
9 | 138.8637 | 152.7546 | 171.6694 | 214.4699 | 171.0788 | 243.169 | 0 | 0
9.1 | 144.9247 | 161.673 | 179.1622 | 225.4952 | 178.5458 | 254.1564 | 0 | 0
9.2 | 150.4137 | 170.9544 | 185.9479 | 236.9693 | 185.3082 | 265.591 | 0 | 0
9.3 | 155.309 | 180.5621 | 191.9998 | 248.8468 | 191.3393 | 277.4276 | 0 | 0
9.4 | 159.5915 | 190.4583 | 197.2939 | 261.0808 | 196.6152 | 289.6195 | 0 | 0
9.5 | 163.2441 | 200.6038 | 201.8094 | 273.6231 | 201.1152 | 302.1187 | 0 | 0
9.6 | 166.2525 | 210.9586 | 205.5285 | 286.4242 | 204.8214 | 314.8758 | 0 | 0
9.7 | 168.6047 | 221.4819 | 208.4364 | 299.4336 | 207.7194 | 327.8404 | 0 | 0
9.8 | 170.2915 | 232.1322 | 210.5218 | 312.5999 | 209.7975 | 340.9614 | 0 | 0
9.9 | 171.3063 | 242.8673 | 211.7763 | 325.8712 | 211.0477 | 354.187 | 0 | 0
10 | 171.645 | 253.645 | 212.195 | 339.195 | 211.465 | 367.465 | 0 | 0