## Numbers and calcs
Above Consol | Height (mm) | Diameter (mm) | Weight (g) | area (mm2) | Volume (cm3) | Initial Wet Bulk Density (Mg m3) | Initial DryBulk Density (Mg m3)
| 97 | 48 | 236.16 | 1809.557 | 175.5271 | 1.345434 | 0.7007466
| Particle Density (Mg m3) | Start Moisture (%) | End Moisture (%) | ? |  | Initial Voids ratio | Initial degree of saturation (%)
| 2.65 | 92 | 100 | 0.95 |  | 2.781681 | 87.64486
| Cell pressure (kPa) | Conslodation Start PWP (kPa) | Back Pressure (kPa) | consol vol change (cc)
| 670 | 662 | 390 | 8
| ? | Saturation vol change
| 361 0 | 9.5
Above Shear | Cell pressure | Consolodation End PWP | ?
| 670 | 388
| Number of readings | 449
Calculations | vol after consol | area after consol (mm2) | length after consol (mm)
| 158.0271 | 1689.282 | 93.77638
Their Numbers
| peak deviator stress | [6 empty] | Peak effective stress ratio
Initial final values | Max uncorrected deviator stress (Q1 - Q3) (kPa) | Max corrected deviator stress (Q1 - Q3) (kPa) | Axail strain at failure (%) | PWP at failure (kPa) | Axial force at failure (N) |  |  | Peak Q1'/Q3' | Axial strain at peak (%) | Max uncorrected deviator stress (Q1 - Q3) (kPa) | Max corrected deviator stress (Q1 - Q3) (kPa) | Axial force at failure (N) | PWP at failure (kPa)
| 226.0026 | 225.6587 | 1.86 | 564 | 389 |  |  | 4.065905 | 5.2 | 196.9759 | 196.4151 | 351 | 606
Note: Corrected devaitor stress includes membrane correction.
Final values | Max uncorrected deviator stress (Q1 - Q3) (kPa) | Max corrected deviator stress (Q1 - Q3) (kPa) | Axail strain at failure (%) | PWP at failure (kPa)
| 226.7521 | 226.5674 | 1.53 | 564
Note: these results (above) are corrected for the setting in of the loading ram into the top of the triaxial cell

## Shear
Strain reading (mm) | Load (divs) | PWP (kPa) | Axial Strain (E) (mm) | Axial Strain (E) (%) | Load (N) | Area of cross section normal to it axis (mm2) | Axial force (N) | Deviator Stress (Q3-Q1) (kPa) | corrected Deviator Stress (Q3-Q1) (kPa) | Major Principle Stress (Q1) (kPa) | Effective minor Principle Stress (Q3`) (kPa) | Effective major Principle Stress (Q1`) (kPa) | s` | t` | Q1'/Q3'
8.76 | 151 | 401 | 0 | 0 | 0 | 1689.282 | 0 | 0 | 0 | 670 | 269 | 269 | 269 | 0 | 1
8.76 | 153 | 399 | 0 | 0 | 2 | 1689.282 | 2 | 1.183935 | 1.183935 | 671.1839 | 271 | 272.1839 | 271.592 | 0.5919673 | 1.004369
8.77 | 172 | 388 | 0.0001066367 | 0.01066367 | 21 | 1689.463 | 21 | 12.42999 | 12.4279 | 682.4279 | 282 | 294.4279 | 288.214 | 6.21395 | 1.044071
8.79 | 187 | 390 | 0.00031991 | 0.031991 | 36 | 1689.823 | 36 | 21.30401 | 21.29775 | 691.2977 | 280 | 301.2977 | 290.6489 | 10.64887 | 1.076063
8.82 | 215 | 389 | 0.00063982 | 0.063982 | 64 | 1690.364 | 64 | 37.86167 | 37.84916 | 707.8492 | 281 | 318.8492 | 299.9246 | 18.92458 | 1.134695
8.86 | 241 | 383 | 0.001066367 | 0.1066367 | 90 | 1691.086 | 90 | 53.22025 | 53.19943 | 723.1994 | 287 | 340.1994 | 313.5997 | 26.59971 | 1.185364
8.89 | 266 | 381 | 0.001386277 | 0.1386277 | 115 | 1691.628 | 115 | 67.98187 | 67.95483 | 737.9548 | 289 | 356.9548 | 322.9774 | 33.97742 | 1.235138
8.92 | 287 | 291 | 0.001706187 | 0.1706187 | 136 | 1692.17 | 136 | 80.37019 | 80.33695 | 750.3369 | 379 | 459.3369 | 419.1685 | 40.16847 | 1.211971
8.94 | 301 | 141 | 0.00191946 | 0.191946 | 150 | 1692.531 | 150 | 88.62466 | 88.58728 | 758.5873 | 529 | 617.5873 | 573.2936 | 44.29364 | 1.167462
8.97 | 317 | 108 | 0.00223937 | 0.223937 | 166 | 1693.074 | 166 | 98.04652 | 98.00295 | 768.003 | 562 | 660.003 | 611.0015 | 49.00148 | 1.174382
9 | 335 | 77 | 0.00255928 | 0.255928 | 184 | 1693.617 | 184 | 108.6432 | 108.5935 | 778.5935 | 593 | 701.5935 | 647.2967 | 54.29674 | 1.183126
9.03 | 349 | 222 | 0.00287919 | 0.287919 | 198 | 1694.16 | 198 | 116.8721 | 116.8162 | 786.8162 | 448 | 564.8162 | 506.4081 | 58.40808 | 1.26075
9.07 | 361 | 445 | 0.003305737 | 0.3305737 | 210 | 1694.885 | 210 | 123.9022 | 123.8381 | 793.8381 | 225 | 348.8381 | 286.919 | 61.91904 | 1.550391
9.11 | 375 | 466 | 0.003732283 | 0.3732283 | 224 | 1695.611 | 224 | 132.1058 | 132.0335 | 802.0335 | 204 | 336.0335 | 270.0167 | 66.01674 | 1.647223
9.14 | 380 | 470 | 0.004052193 | 0.4052193 | 229 | 1696.156 | 229 | 135.0112 | 134.9328 | 804.9328 | 200 | 334.9328 | 267.4664 | 67.46639 | 1.674664
9.17 | 392 | 474 | 0.004372103 | 0.4372103 | 241 | 1696.701 | 241 | 142.0404 | 141.9559 | 811.9559 | 196 | 337.9559 | 266.9779 | 70.97793 | 1.724265
9.21 | 402 | 478 | 0.00479865 | 0.479865 | 251 | 1697.428 | 251 | 147.8708 | 147.7781 | 817.7781 | 192 | 339.7781 | 265.8891 | 73.88907 | 1.769678
9.24 | 414 | 481 | 0.00511856 | 0.511856 | 263 | 1697.974 | 263 | 154.8905 | 154.7918 | 824.7918 | 189 | 343.7918 | 266.3959 | 77.39588 | 1.819004
9.28 | 424 | 485 | 0.005545107 | 0.5545107 | 273 | 1698.702 | 273 | 160.7109 | 160.6041 | 830.6041 | 185 | 345.6041 | 265.3021 | 80.30206 | 1.86813
9.32 | 432 | 488 | 0.005971653 | 0.5971653 | 281 | 1699.431 | 281 | 165.3495 | 165.2346 | 835.2346 | 182 | 347.2346 | 264.6173 | 82.61728 | 1.907882
9.35 | 441 | 492 | 0.006291563 | 0.6291563 | 290 | 1699.978 | 290 | 170.5904 | 170.4695 | 840.4695 | 178 | 348.4695 | 263.2348 | 85.23475 | 1.957694
9.39 | 449 | 495 | 0.00671811 | 0.671811 | 298 | 1700.708 | 298 | 175.2211 | 175.0922 | 845.0922 | 175 | 350.0922 | 262.5461 | 87.54608 | 2.000527
9.42 | 456 | 498 | 0.00703802 | 0.703802 | 305 | 1701.256 | 305 | 179.2793 | 179.1443 | 849.1443 | 172 | 351.1443 | 261.5722 | 89.57216 | 2.041537
9.46 | 461 | 494 | 0.007464567 | 0.7464567 | 310 | 1701.987 | 310 | 182.14 | 181.9971 | 851.9971 | 176 | 357.9971 | 266.9985 | 90.99853 | 2.034074
9.5 | 470 | 499 | 0.007891113 | 0.7891113 | 319 | 1702.719 | 319 | 187.3474 | 187.1965 | 857.1965 | 171 | 358.1965 | 264.5982 | 93.59823 | 2.094716
9.53 | 475 | 504 | 0.008211023 | 0.8211023 | 324 | 1703.268 | 324 | 190.2226 | 190.0656 | 860.0656 | 166 | 356.0656 | 261.0328 | 95.03281 | 2.144974
9.57 | 481 | 503 | 0.00863757 | 0.863757 | 330 | 1704.001 | 330 | 193.6619 | 193.497 | 863.497 | 167 | 360.497 | 263.7485 | 96.74849 | 2.158665
9.6 | 488 | 508 | 0.00895748 | 0.895748 | 337 | 1704.551 | 337 | 197.706 | 197.5352 | 867.5352 | 162 | 359.5352 | 260.7676 | 98.7676 | 2.219353
9.64 | 491 | 510 | 0.009384027 | 0.9384027 | 340 | 1705.285 | 340 | 199.3802 | 199.2014 | 869.2014 | 160 | 359.2014 | 259.6007 | 99.60072 | 2.245009
9.67 | 498 | 514 | 0.009703937 | 0.9703937 | 347 | 1705.836 | 347 | 203.4193 | 203.2347 | 873.2347 | 156 | 359.2347 | 257.6173 | 101.6173 | 2.302786
9.72 | 500 | 515 | 0.01023712 | 1.023712 | 349 | 1706.755 | 349 | 204.4816 | 204.2871 | 874.2871 | 155 | 359.2871 | 257.1436 | 102.1436 | 2.317982
9.75 | 506 | 519 | 0.01055703 | 1.055703 | 355 | 1707.307 | 355 | 207.9299 | 207.7295 | 877.7295 | 151 | 358.7295 | 254.8647 | 103.8647 | 2.375692
9.79 | 510 | 521 | 0.01098358 | 1.098358 | 359 | 1708.043 | 359 | 210.1821 | 209.9739 | 879.9739 | 149 | 358.9739 | 253.9869 | 104.9869 | 2.409221
9.83 | 513 | 522 | 0.01141012 | 1.141012 | 362 | 1708.78 | 362 | 211.8471 | 211.631 | 881.631 | 148 | 359.631 | 253.8155 | 105.8155 | 2.429939
9.86 | 517 | 527 | 0.01173003 | 1.173003 | 366 | 1709.333 | 366 | 214.1186 | 213.8967 | 883.8967 | 143 | 356.8967 | 249.9484 | 106.9484 | 2.495781
9.9 | 518 | 530 | 0.01215658 | 1.215658 | 367 | 1710.071 | 367 | 214.611 | 214.3813 | 884.3813 | 140 | 354.3813 | 247.1907 | 107.1907 | 2.531295
9.94 | 522 | 533 | 0.01258313 | 1.258313 | 371 | 1710.81 | 371 | 216.8564 | 216.619 | 886.619 | 137 | 353.619 | 245.3095 | 108.3095 | 2.58116
9.98 | 523 | 539 | 0.01300967 | 1.300967 | 372 | 1711.549 | 372 | 217.347 | 217.1018 | 887.1018 | 131 | 348.1018 | 239.5509 | 108.5509 | 2.657266
10.02 | 525 | 543 | 0.01343622 | 1.343622 | 374 | 1712.289 | 374 | 218.4211 | 218.1682 | 888.1682 | 127 | 345.1682 | 236.0841 | 109.0841 | 2.71786
10.06 | 527 | 545 | 0.01386277 | 1.386277 | 376 | 1713.03 | 376 | 219.4941 | 219.2336 | 889.2336 | 125 | 344.2336 | 234.6168 | 109.6168 | 2.753869
10.1 | 531 | 547 | 0.01428931 | 1.428931 | 380 | 1713.771 | 380 | 221.7332 | 221.465 | 891.465 | 123 | 344.465 | 233.7325 | 110.7325 | 2.800529
10.14 | 531 | 549 | 0.01471586 | 1.471586 | 380 | 1714.513 | 380 | 221.6373 | 221.3614 | 891.3614 | 121 | 342.3614 | 231.6807 | 110.6807 | 2.829433
10.18 | 532 | 551 | 0.01514241 | 1.514241 | 381 | 1715.256 | 381 | 222.1243 | 221.8408 | 891.8408 | 119 | 340.8408 | 229.9204 | 110.9204 | 2.864209
10.22 | 534 | 553 | 0.01556895 | 1.556895 | 383 | 1715.999 | 383 | 223.1936 | 222.9025 | 892.9025 | 117 | 339.9025 | 228.4513 | 111.4513 | 2.90515
10.26 | 536 | 555 | 0.0159955 | 1.59955 | 385 | 1716.743 | 385 | 224.2619 | 223.9632 | 893.9632 | 115 | 338.9632 | 226.9816 | 111.9816 | 2.947506
10.3 | 535 | 557 | 0.01642205 | 1.642205 | 384 | 1717.487 | 384 | 223.5825 | 223.2762 | 893.2762 | 113 | 336.2762 | 224.6381 | 111.6381 | 2.975895
10.34 | 535 | 558 | 0.01684859 | 1.684859 | 384 | 1718.232 | 384 | 223.4855 | 223.1717 | 893.1717 | 112 | 335.1717 | 223.5858 | 111.5858 | 2.992604
10.37 | 539 | 560 | 0.0171685 | 1.71685 | 388 | 1718.792 | 388 | 225.74 | 225.4205 | 895.4205 | 110 | 335.4205 | 222.7103 | 112.7103 | 3.049277
10.41 | 538 | 561 | 0.01759505 | 1.759505 | 387 | 1719.538 | 387 | 225.0605 | 224.7335 | 894.7335 | 109 | 333.7335 | 221.3667 | 112.3667 | 3.061775
10.46 | 537 | 563 | 0.01812823 | 1.812823 | 386 | 1720.472 | 386 | 224.3571 | 224.0207 | 894.0207 | 107 | 331.0207 | 219.0104 | 112.0104 | 3.093652
10.5 | 540 | 564 | 0.01855478 | 1.855478 | 389 | 1721.219 | 389 | 226.0026 | 225.6587 | 895.6587 | 106 | 331.6587 | 218.8294 | 112.8294 | 3.128856
10.54 | 539 | 566 | 0.01898133 | 1.898133 | 388 | 1721.968 | 388 | 225.3236 | 224.9723 | 894.9723 | 104 | 328.9723 | 216.4862 | 112.4862 | 3.163196
10.58 | 539 | 567 | 0.01940787 | 1.940787 | 388 | 1722.717 | 388 | 225.2257 | 224.8669 | 894.8669 | 103 | 327.8669 | 215.4335 | 112.4335 | 3.183174
10.61 | 540 | 568 | 0.01972778 | 1.972778 | 389 | 1723.279 | 389 | 225.7325 | 225.3682 | 895.3682 | 102 | 327.3682 | 214.6841 | 112.6841 | 3.209492
10.65 | 540 | 570 | 0.02015433 | 2.015433 | 389 | 1724.029 | 389 | 225.6342 | 225.2626 | 895.2626 | 100 | 325.2626 | 212.6313 | 112.6313 | 3.252626
10.69 | 539 | 571 | 0.02058088 | 2.058088 | 388 | 1724.78 | 388 | 224.9562 | 224.5772 | 894.5772 | 99 | 323.5772 | 211.2886 | 112.2886 | 3.268456
10.73 | 539 | 572 | 0.02100742 | 2.100742 | 388 | 1725.531 | 388 | 224.8583 | 224.4718 | 894.4718 | 98 | 322.4718 | 210.2359 | 112.2359 | 3.290529
10.77 | 541 | 573 | 0.02143397 | 2.143397 | 390 | 1726.284 | 390 | 225.9189 | 225.5251 | 895.5251 | 97 | 322.5251 | 209.7625 | 112.7625 | 3.325001
10.81 | 539 | 574 | 0.02186052 | 2.186052 | 388 | 1727.036 | 388 | 224.6623 | 224.2612 | 894.2612 | 96 | 320.2612 | 208.1306 | 112.1306 | 3.336055
10.85 | 541 | 575 | 0.02228706 | 2.228706 | 390 | 1727.79 | 390 | 225.7219 | 225.3135 | 895.3135 | 95 | 320.3135 | 207.6568 | 112.6568 | 3.371721
10.88 | 540 | 576 | 0.02260697 | 2.260697 | 389 | 1728.355 | 389 | 225.0695 | 224.6556 | 894.6556 | 94 | 318.6556 | 206.3278 | 112.3278 | 3.389953
10.93 | 540 | 577 | 0.02314016 | 2.314016 | 389 | 1729.299 | 389 | 224.9467 | 224.5238 | 894.5238 | 93 | 317.5238 | 205.2619 | 112.2619 | 3.414234
10.97 | 539 | 578 | 0.0235667 | 2.35667 | 388 | 1730.054 | 388 | 224.2704 | 223.8403 | 893.8403 | 92 | 315.8403 | 203.9201 | 111.9201 | 3.433047
11.01 | 539 | 579 | 0.02399325 | 2.399325 | 388 | 1730.81 | 388 | 224.1725 | 223.7351 | 893.7351 | 91 | 314.7351 | 202.8676 | 111.8676 | 3.458627
11.05 | 539 | 580 | 0.0244198 | 2.44198 | 388 | 1731.567 | 388 | 224.0745 | 223.6299 | 893.6299 | 90 | 313.6299 | 201.815 | 111.815 | 3.484777
11.09 | 536 | 581 | 0.02484634 | 2.484634 | 385 | 1732.324 | 385 | 222.2448 | 221.793 | 891.793 | 89 | 310.793 | 199.8965 | 110.8965 | 3.492056
11.13 | 537 | 582 | 0.02527289 | 2.527289 | 386 | 1733.082 | 386 | 222.7245 | 222.2656 | 892.2656 | 88 | 310.2656 | 199.1328 | 111.1328 | 3.525746
11.17 | 537 | 582 | 0.02569944 | 2.569944 | 386 | 1733.841 | 386 | 222.6271 | 222.161 | 892.161 | 88 | 310.161 | 199.0805 | 111.0805 | 3.524557
11.22 | 535 | 583 | 0.02623262 | 2.623262 | 384 | 1734.791 | 384 | 221.3524 | 220.8774 | 890.8774 | 87 | 307.8774 | 197.4387 | 110.4387 | 3.538821
11.26 | 534 | 584 | 0.02665917 | 2.665917 | 383 | 1735.551 | 383 | 220.6792 | 220.1972 | 890.1972 | 86 | 306.1972 | 196.0986 | 110.0986 | 3.560432
11.3 | 534 | 585 | 0.02708571 | 2.708571 | 383 | 1736.312 | 383 | 220.5825 | 220.0934 | 890.0934 | 85 | 305.0934 | 195.0467 | 110.0467 | 3.589334
11.34 | 534 | 585 | 0.02751226 | 2.751226 | 383 | 1737.073 | 383 | 220.4858 | 219.9896 | 889.9896 | 85 | 304.9896 | 194.9948 | 109.9948 | 3.588113
11.38 | 534 | 586 | 0.02793881 | 2.793881 | 383 | 1737.836 | 383 | 220.3891 | 219.8859 | 889.8859 | 84 | 303.8859 | 193.9429 | 109.9429 | 3.617689
11.42 | 532 | 587 | 0.02836535 | 2.836535 | 381 | 1738.598 | 381 | 219.142 | 218.6318 | 888.6318 | 83 | 301.6318 | 192.3159 | 109.3159 | 3.634118
11.47 | 532 | 588 | 0.02889854 | 2.889854 | 381 | 1739.553 | 381 | 219.0218 | 218.5028 | 888.5028 | 82 | 300.5028 | 191.2514 | 109.2514 | 3.664668
11.51 | 533 | 588 | 0.02932508 | 2.932508 | 382 | 1740.317 | 382 | 219.5002 | 218.9742 | 888.9742 | 82 | 300.9742 | 191.4871 | 109.4871 | 3.670418
11.55 | 532 | 589 | 0.02975163 | 2.975163 | 381 | 1741.082 | 381 | 218.8294 | 218.2965 | 888.2965 | 81 | 299.2965 | 190.1482 | 109.1482 | 3.695018
11.59 | 531 | 589 | 0.03017818 | 3.017818 | 380 | 1741.848 | 380 | 218.1591 | 217.6192 | 887.6192 | 81 | 298.6192 | 189.8096 | 108.8096 | 3.686657
11.63 | 530 | 590 | 0.03060472 | 3.060472 | 379 | 1742.615 | 379 | 217.4893 | 216.9425 | 886.9425 | 80 | 296.9425 | 188.4713 | 108.4713 | 3.711781
11.67 | 529 | 591 | 0.03103127 | 3.103127 | 378 | 1743.382 | 378 | 216.82 | 216.2663 | 886.2663 | 79 | 295.2663 | 187.1332 | 108.1332 | 3.737548
11.71 | 529 | 591 | 0.03145782 | 3.145782 | 378 | 1744.15 | 378 | 216.7245 | 216.164 | 886.164 | 79 | 295.164 | 187.082 | 108.082 | 3.736253
11.76 | 529 | 592 | 0.031991 | 3.1991 | 378 | 1745.11 | 378 | 216.6052 | 216.0361 | 886.0361 | 78 | 294.0361 | 186.0181 | 108.0181 | 3.769694
11.8 | 526 | 592 | 0.03241755 | 3.241755 | 375 | 1745.88 | 375 | 214.7914 | 214.2155 | 884.2155 | 78 | 292.2155 | 185.1078 | 107.1078 | 3.746353
11.84 | 526 | 592 | 0.03284409 | 3.284409 | 375 | 1746.65 | 375 | 214.6968 | 214.114 | 884.114 | 78 | 292.114 | 185.057 | 107.057 | 3.745051
11.88 | 527 | 593 | 0.03327064 | 3.327064 | 376 | 1747.42 | 376 | 215.1743 | 214.5848 | 884.5848 | 77 | 291.5848 | 184.2924 | 107.2924 | 3.786815
11.92 | 525 | 594 | 0.03369719 | 3.369719 | 374 | 1748.192 | 374 | 213.9354 | 213.339 | 883.339 | 76 | 289.339 | 182.6695 | 106.6695 | 3.807093
11.96 | 525 | 594 | 0.03412373 | 3.412373 | 374 | 1748.964 | 374 | 213.8409 | 213.2378 | 883.2378 | 76 | 289.2378 | 182.6189 | 106.6189 | 3.805761
12 | 525 | 594 | 0.03455028 | 3.455028 | 374 | 1749.736 | 374 | 213.7465 | 213.1367 | 883.1367 | 76 | 289.1367 | 182.5683 | 106.5683 | 3.80443
12.04 | 524 | 595 | 0.03497683 | 3.497683 | 373 | 1750.51 | 373 | 213.0808 | 212.4643 | 882.4643 | 75 | 287.4643 | 181.2321 | 106.2321 | 3.832857
12.08 | 523 | 595 | 0.03540337 | 3.540337 | 372 | 1751.284 | 372 | 212.4156 | 211.7924 | 881.7924 | 75 | 286.7924 | 180.8962 | 105.8962 | 3.823898
12.12 | 522 | 596 | 0.03582992 | 3.582992 | 371 | 1752.059 | 371 | 211.7509 | 211.121 | 881.121 | 74 | 285.121 | 179.5605 | 105.5605 | 3.852986
12.16 | 522 | 596 | 0.03625647 | 3.625647 | 371 | 1752.834 | 371 | 211.6572 | 211.0207 | 881.0207 | 74 | 285.0207 | 179.5103 | 105.5103 | 3.85163
12.2 | 522 | 596 | 0.03668301 | 3.668301 | 371 | 1753.61 | 371 | 211.5636 | 210.9203 | 880.9203 | 74 | 284.9203 | 179.4602 | 105.4602 | 3.850275
12.24 | 522 | 597 | 0.03710956 | 3.710956 | 371 | 1754.387 | 371 | 211.4699 | 210.82 | 880.82 | 73 | 283.82 | 178.41 | 105.41 | 3.887946
12.28 | 522 | 597 | 0.03753611 | 3.753611 | 371 | 1755.164 | 371 | 211.3762 | 210.7197 | 880.7197 | 73 | 283.7197 | 178.3599 | 105.3599 | 3.886572
12.32 | 521 | 597 | 0.03796265 | 3.796265 | 370 | 1755.943 | 370 | 210.713 | 210.05 | 880.05 | 73 | 283.05 | 178.025 | 105.025 | 3.877397
12.36 | 522 | 598 | 0.0383892 | 3.83892 | 371 | 1756.722 | 371 | 211.1888 | 210.5192 | 880.5192 | 72 | 282.5192 | 177.2596 | 105.2596 | 3.923878
12.4 | 520 | 598 | 0.03881575 | 3.881575 | 369 | 1757.501 | 369 | 209.9572 | 209.281 | 879.281 | 72 | 281.281 | 176.6405 | 104.6405 | 3.906681
12.44 | 518 | 598 | 0.03924229 | 3.924229 | 367 | 1758.281 | 367 | 208.7265 | 208.0439 | 878.0439 | 72 | 280.0439 | 176.0219 | 104.0219 | 3.889498
12.48 | 518 | 599 | 0.03966884 | 3.966884 | 367 | 1759.062 | 367 | 208.6339 | 207.9447 | 877.9447 | 71 | 278.9447 | 174.9723 | 103.9723 | 3.928798
12.52 | 519 | 599 | 0.04009539 | 4.009539 | 368 | 1759.844 | 368 | 209.1094 | 208.4137 | 878.4137 | 71 | 279.4137 | 175.2069 | 104.2069 | 3.935405
12.56 | 516 | 599 | 0.04052193 | 4.052193 | 365 | 1760.626 | 365 | 207.3126 | 206.6104 | 876.6104 | 71 | 277.6104 | 174.3052 | 103.3052 | 3.910006
12.59 | 516 | 599 | 0.04084184 | 4.084184 | 365 | 1761.214 | 365 | 207.2435 | 206.5365 | 876.5365 | 71 | 277.5365 | 174.2682 | 103.2682 | 3.908964
12.63 | 515 | 600 | 0.04126839 | 4.126839 | 364 | 1761.997 | 364 | 206.5838 | 205.8703 | 875.8703 | 70 | 275.8703 | 172.9352 | 102.9352 | 3.941004
12.67 | 516 | 600 | 0.04169494 | 4.169494 | 365 | 1762.782 | 365 | 207.0591 | 206.3393 | 876.3393 | 70 | 276.3393 | 173.1696 | 103.1696 | 3.947704
12.71 | 516 | 600 | 0.04212148 | 4.212148 | 365 | 1763.566 | 365 | 206.967 | 206.2407 | 876.2407 | 70 | 276.2407 | 173.1204 | 103.1204 | 3.946296
12.75 | 515 | 600 | 0.04254803 | 4.254803 | 364 | 1764.352 | 364 | 206.308 | 205.5754 | 875.5754 | 70 | 275.5754 | 172.7877 | 102.7877 | 3.936791
12.78 | 515 | 601 | 0.04286794 | 4.286794 | 364 | 1764.942 | 364 | 206.2391 | 205.5017 | 875.5017 | 69 | 274.5017 | 171.7508 | 102.7508 | 3.978285
12.82 | 514 | 601 | 0.04329449 | 4.329449 | 363 | 1765.729 | 363 | 205.5808 | 204.8371 | 874.8371 | 69 | 273.8371 | 171.4185 | 102.4185 | 3.968653
12.86 | 512 | 601 | 0.04372103 | 4.372103 | 361 | 1766.516 | 361 | 204.357 | 203.6069 | 873.6069 | 69 | 272.6069 | 170.8035 | 101.8035 | 3.950825
12.9 | 513 | 601 | 0.04414758 | 4.414758 | 362 | 1767.305 | 362 | 204.8317 | 204.0753 | 874.0753 | 69 | 273.0753 | 171.0376 | 102.0376 | 3.957613
12.94 | 511 | 602 | 0.04457413 | 4.457413 | 360 | 1768.094 | 360 | 203.6091 | 202.8464 | 872.8464 | 68 | 270.8464 | 169.4232 | 101.4232 | 3.983035
12.98 | 510 | 602 | 0.04500067 | 4.500067 | 359 | 1768.883 | 359 | 202.9529 | 202.1839 | 872.1839 | 68 | 270.1839 | 169.092 | 101.092 | 3.973293
13.02 | 510 | 602 | 0.04542722 | 4.542722 | 359 | 1769.674 | 359 | 202.8622 | 202.087 | 872.087 | 68 | 270.087 | 169.0435 | 101.0435 | 3.971868
13.06 | 510 | 602 | 0.04585377 | 4.585377 | 359 | 1770.465 | 359 | 202.7716 | 201.9901 | 871.9901 | 68 | 269.9901 | 168.9951 | 100.9951 | 3.970443
13.09 | 510 | 603 | 0.04617368 | 4.617368 | 359 | 1771.059 | 359 | 202.7036 | 201.9175 | 871.9175 | 67 | 268.9175 | 167.9587 | 100.9587 | 4.013693
13.14 | 509 | 603 | 0.04670686 | 4.670686 | 358 | 1772.049 | 358 | 202.026 | 201.2321 | 871.2321 | 67 | 268.2321 | 167.616 | 100.616 | 4.003464
13.17 | 509 | 603 | 0.04702677 | 4.702677 | 358 | 1772.644 | 358 | 201.9582 | 201.1596 | 871.1596 | 67 | 268.1596 | 167.5798 | 100.5798 | 4.002383
13.21 | 508 | 603 | 0.04745332 | 4.745332 | 357 | 1773.438 | 357 | 201.3039 | 200.4992 | 870.4992 | 67 | 267.4992 | 167.2496 | 100.2496 | 3.992525
13.25 | 509 | 604 | 0.04787986 | 4.787986 | 358 | 1774.232 | 358 | 201.7774 | 200.9665 | 870.9665 | 66 | 266.9665 | 166.4833 | 100.4833 | 4.044947
13.29 | 508 | 604 | 0.04830641 | 4.830641 | 357 | 1775.028 | 357 | 201.1236 | 200.3066 | 870.3066 | 66 | 266.3066 | 166.1533 | 100.1533 | 4.034949
13.33 | 506 | 604 | 0.04873296 | 4.873296 | 355 | 1775.824 | 355 | 199.9072 | 199.0841 | 869.0841 | 66 | 265.0841 | 165.5421 | 99.54207 | 4.016426
13.37 | 505 | 605 | 0.0491595 | 4.91595 | 354 | 1776.62 | 354 | 199.2547 | 198.4255 | 868.4255 | 65 | 263.4255 | 164.2128 | 99.21277 | 4.0527
13.4 | 506 | 605 | 0.04947941 | 4.947941 | 355 | 1777.218 | 355 | 199.7504 | 198.9166 | 868.9166 | 65 | 263.9166 | 164.4583 | 99.45831 | 4.060256
13.44 | 506 | 605 | 0.04990596 | 4.990596 | 355 | 1778.016 | 355 | 199.6607 | 198.8209 | 868.8209 | 65 | 263.8209 | 164.4105 | 99.41045 | 4.058783
13.48 | 503 | 605 | 0.05033251 | 5.033251 | 352 | 1778.815 | 352 | 197.8846 | 197.0387 | 867.0387 | 65 | 262.0387 | 163.5194 | 98.51935 | 4.031365
13.52 | 503 | 605 | 0.05075905 | 5.075905 | 352 | 1779.614 | 352 | 197.7957 | 196.9438 | 866.9438 | 65 | 261.9438 | 163.4719 | 98.4719 | 4.029905
13.56 | 503 | 605 | 0.0511856 | 5.11856 | 352 | 1780.414 | 352 | 197.7068 | 196.8489 | 866.8489 | 65 | 261.8489 | 163.4245 | 98.42446 | 4.028445
13.6 | 502 | 605 | 0.05161215 | 5.161215 | 351 | 1781.215 | 351 | 197.0565 | 196.1926 | 866.1926 | 65 | 261.1926 | 163.0963 | 98.09631 | 4.018348
13.64 | 502 | 606 | 0.05203869 | 5.203869 | 351 | 1782.016 | 351 | 196.9679 | 196.098 | 866.098 | 64 | 260.098 | 162.049 | 98.04901 | 4.064032
13.68 | 501 | 606 | 0.05246524 | 5.246524 | 350 | 1782.818 | 350 | 196.3184 | 195.4425 | 865.4425 | 64 | 259.4425 | 161.7213 | 97.72127 | 4.05379
13.71 | 501 | 606 | 0.05278515 | 5.278515 | 350 | 1783.421 | 350 | 196.2521 | 195.3718 | 865.3718 | 64 | 259.3718 | 161.6859 | 97.6859 | 4.052684
13.75 | 500 | 606 | 0.0532117 | 5.32117 | 349 | 1784.224 | 349 | 195.6032 | 194.717 | 864.717 | 64 | 258.717 | 161.3585 | 97.35852 | 4.042454
13.79 | 499 | 606 | 0.05363824 | 5.363824 | 348 | 1785.028 | 348 | 194.9549 | 194.0628 | 864.0628 | 64 | 258.0628 | 161.0314 | 97.03139 | 4.032231
13.83 | 500 | 606 | 0.05406479 | 5.406479 | 349 | 1785.833 | 349 | 195.427 | 194.529 | 864.529 | 64 | 258.529 | 161.2645 | 97.2645 | 4.039516
13.87 | 498 | 606 | 0.05449134 | 5.449134 | 347 | 1786.639 | 347 | 194.2194 | 193.3156 | 863.3156 | 64 | 257.3156 | 160.6578 | 96.65779 | 4.020556
13.91 | 498 | 606 | 0.05491788 | 5.491788 | 347 | 1787.445 | 347 | 194.1318 | 193.2221 | 863.2221 | 64 | 257.2221 | 160.6111 | 96.61106 | 4.019096
13.94 | 498 | 607 | 0.05523779 | 5.523779 | 347 | 1788.05 | 347 | 194.0661 | 193.152 | 863.152 | 63 | 256.152 | 159.576 | 96.57601 | 4.065905
13.98 | 497 | 607 | 0.05566434 | 5.566434 | 346 | 1788.858 | 346 | 193.4195 | 192.4996 | 862.4996 | 63 | 255.4996 | 159.2498 | 96.24979 | 4.055549
14.03 | 496 | 607 | 0.05619752 | 5.619752 | 345 | 1789.869 | 345 | 192.7516 | 191.8244 | 861.8244 | 63 | 254.8244 | 158.9122 | 95.91221 | 4.044832
14.06 | 496 | 607 | 0.05651743 | 5.651743 | 345 | 1790.476 | 345 | 192.6862 | 191.7547 | 861.7547 | 63 | 254.7547 | 158.8774 | 95.87737 | 4.043726
14.09 | 496 | 607 | 0.05683734 | 5.683734 | 345 | 1791.083 | 345 | 192.6209 | 191.6851 | 861.6851 | 63 | 254.6851 | 158.8425 | 95.84254 | 4.04262
14.14 | 495 | 607 | 0.05737053 | 5.737053 | 344 | 1792.096 | 344 | 191.954 | 191.011 | 861.011 | 63 | 254.011 | 158.5055 | 95.5055 | 4.031921
14.18 | 495 | 607 | 0.05779707 | 5.779707 | 344 | 1792.907 | 344 | 191.8671 | 190.9184 | 860.9184 | 63 | 253.9184 | 158.4592 | 95.45921 | 4.030451
14.21 | 493 | 607 | 0.05811698 | 5.811698 | 342 | 1793.516 | 342 | 190.6869 | 189.7339 | 859.7339 | 63 | 252.7339 | 157.8669 | 94.86693 | 4.011649
14.25 | 493 | 607 | 0.05854353 | 5.854353 | 342 | 1794.329 | 342 | 190.6005 | 189.6418 | 859.6418 | 63 | 252.6418 | 157.8209 | 94.8209 | 4.010187
14.29 | 493 | 608 | 0.05897008 | 5.897008 | 342 | 1795.142 | 342 | 190.5142 | 189.5498 | 859.5498 | 62 | 251.5498 | 156.7749 | 94.77488 | 4.057254
14.33 | 493 | 608 | 0.05939662 | 5.939662 | 342 | 1795.956 | 342 | 190.4278 | 189.4578 | 859.4578 | 62 | 251.4578 | 156.7289 | 94.72888 | 4.05577
14.37 | 492 | 608 | 0.05982317 | 5.982317 | 341 | 1796.771 | 341 | 189.7849 | 188.8092 | 858.8092 | 62 | 250.8092 | 156.4046 | 94.4046 | 4.04531
14.41 | 493 | 608 | 0.06024972 | 6.024972 | 342 | 1797.587 | 342 | 190.2551 | 189.2738 | 859.2738 | 62 | 251.2738 | 156.6369 | 94.63689 | 4.052803
14.44 | 492 | 608 | 0.06056963 | 6.056963 | 341 | 1798.199 | 341 | 189.6342 | 188.6487 | 858.6487 | 62 | 250.6487 | 156.3243 | 94.32434 | 4.042721
14.48 | 491 | 608 | 0.06099617 | 6.099617 | 340 | 1799.016 | 340 | 188.9923 | 188.0011 | 858.0011 | 62 | 250.0011 | 156.0006 | 94.00056 | 4.032276
14.52 | 490 | 608 | 0.06142272 | 6.142272 | 339 | 1799.833 | 339 | 188.3508 | 187.3541 | 857.3541 | 62 | 249.3541 | 155.677 | 93.67705 | 4.02184
14.57 | 491 | 608 | 0.0619559 | 6.19559 | 340 | 1800.856 | 340 | 188.7991 | 187.7954 | 857.7954 | 62 | 249.7954 | 155.8977 | 93.89772 | 4.028959
14.6 | 489 | 608 | 0.06227581 | 6.227581 | 338 | 1801.47 | 338 | 187.6245 | 186.6167 | 856.6167 | 62 | 248.6167 | 155.3083 | 93.30835 | 4.009947
14.64 | 489 | 608 | 0.06270236 | 6.270236 | 338 | 1802.29 | 338 | 187.5392 | 186.5258 | 856.5258 | 62 | 248.5258 | 155.2629 | 93.26291 | 4.008481
14.68 | 490 | 608 | 0.06312891 | 6.312891 | 339 | 1803.111 | 339 | 188.0084 | 186.9896 | 856.9896 | 62 | 248.9896 | 155.4948 | 93.49478 | 4.015961
14.72 | 488 | 608 | 0.06355545 | 6.355545 | 337 | 1803.932 | 337 | 186.8141 | 185.7898 | 855.7898 | 62 | 247.7898 | 154.8949 | 92.89489 | 3.99661
14.75 | 488 | 608 | 0.06387536 | 6.387536 | 337 | 1804.549 | 337 | 186.7503 | 185.7219 | 855.7219 | 62 | 247.7219 | 154.8609 | 92.86093 | 3.995514
14.8 | 486 | 608 | 0.06440855 | 6.440855 | 335 | 1805.577 | 335 | 185.5363 | 184.501 | 854.501 | 62 | 246.501 | 154.2505 | 92.2505 | 3.975823
14.83 | 487 | 608 | 0.06472846 | 6.472846 | 336 | 1806.195 | 336 | 186.0265 | 184.9871 | 854.9871 | 62 | 246.9871 | 154.4936 | 92.49356 | 3.983663
14.87 | 487 | 609 | 0.065155 | 6.5155 | 336 | 1807.019 | 336 | 185.9416 | 184.8969 | 854.8969 | 61 | 245.8969 | 153.4484 | 92.44843 | 4.031096
14.91 | 485 | 609 | 0.06558155 | 6.558155 | 334 | 1807.844 | 334 | 184.7505 | 183.7003 | 853.7003 | 61 | 244.7003 | 152.8502 | 91.85016 | 4.011481
14.95 | 486 | 609 | 0.0660081 | 6.60081 | 335 | 1808.669 | 335 | 185.219 | 184.1635 | 854.1635 | 61 | 245.1635 | 153.0817 | 92.08175 | 4.019074
14.98 | 486 | 609 | 0.06632801 | 6.632801 | 335 | 1809.289 | 335 | 185.1556 | 184.096 | 854.096 | 61 | 245.096 | 153.048 | 92.04801 | 4.017968
15.02 | 485 | 609 | 0.06675455 | 6.675455 | 334 | 1810.116 | 334 | 184.5186 | 183.4536 | 853.4536 | 61 | 244.4536 | 152.7268 | 91.72681 | 4.007437
15.06 | 485 | 609 | 0.0671811 | 6.71811 | 334 | 1810.944 | 334 | 184.4342 | 183.364 | 853.364 | 61 | 244.364 | 152.682 | 91.68198 | 4.005966
15.1 | 485 | 609 | 0.06760765 | 6.760765 | 334 | 1811.772 | 334 | 184.3499 | 183.2743 | 853.2743 | 61 | 244.2743 | 152.6371 | 91.63715 | 4.004497
15.14 | 484 | 609 | 0.06803419 | 6.803419 | 333 | 1812.601 | 333 | 183.7139 | 182.633 | 852.633 | 61 | 243.633 | 152.3165 | 91.31648 | 3.993983
15.18 | 485 | 609 | 0.06846074 | 6.846074 | 334 | 1813.431 | 334 | 184.1812 | 183.095 | 853.095 | 61 | 244.095 | 152.5475 | 91.54751 | 4.001558
15.22 | 485 | 609 | 0.06888729 | 6.888729 | 334 | 1814.262 | 334 | 184.0969 | 183.0054 | 853.0054 | 61 | 244.0054 | 152.5027 | 91.50271 | 4.000089
15.25 | 485 | 609 | 0.0692072 | 6.92072 | 334 | 1814.886 | 334 | 184.0336 | 182.9382 | 852.9382 | 61 | 243.9382 | 152.4691 | 91.46911 | 3.998987
15.29 | 483 | 609 | 0.06963374 | 6.963374 | 332 | 1815.718 | 332 | 182.8478 | 181.7472 | 851.7472 | 61 | 242.7472 | 151.8736 | 90.87358 | 3.979462
15.33 | 485 | 609 | 0.07006029 | 7.006029 | 334 | 1816.551 | 334 | 183.865 | 182.7591 | 852.7591 | 61 | 243.7591 | 152.3795 | 91.37955 | 3.996051
15.37 | 484 | 609 | 0.07048684 | 7.048684 | 333 | 1817.384 | 333 | 183.2304 | 182.1193 | 852.1193 | 61 | 243.1193 | 152.0597 | 91.05966 | 3.985562
15.41 | 483 | 609 | 0.07091338 | 7.091338 | 332 | 1818.218 | 332 | 182.5963 | 181.4801 | 851.4801 | 61 | 242.4801 | 151.74 | 90.74003 | 3.975083
15.45 | 483 | 609 | 0.07133993 | 7.133993 | 332 | 1819.054 | 332 | 182.5125 | 181.391 | 851.391 | 61 | 242.391 | 151.6955 | 90.69552 | 3.973624
15.49 | 482 | 609 | 0.07176648 | 7.176648 | 331 | 1819.89 | 331 | 181.8792 | 180.7526 | 850.7526 | 61 | 241.7526 | 151.3763 | 90.37629 | 3.963157
15.53 | 483 | 609 | 0.07219302 | 7.219302 | 332 | 1820.726 | 332 | 182.3448 | 181.2131 | 851.2131 | 61 | 242.2131 | 151.6065 | 90.60655 | 3.970706
15.56 | 482 | 609 | 0.07251293 | 7.251293 | 331 | 1821.354 | 331 | 181.7329 | 180.5973 | 850.5973 | 61 | 241.5973 | 151.2987 | 90.29867 | 3.960612
15.6 | 481 | 609 | 0.07293948 | 7.293948 | 330 | 1822.192 | 330 | 181.1005 | 179.9599 | 849.9599 | 61 | 240.9599 | 150.9799 | 89.97993 | 3.950162
15.64 | 481 | 610 | 0.07336603 | 7.336603 | 330 | 1823.031 | 330 | 181.0172 | 179.8714 | 849.8714 | 60 | 239.8714 | 149.9357 | 89.93572 | 3.997857
15.68 | 481 | 610 | 0.07379257 | 7.379257 | 330 | 1823.871 | 330 | 180.9339 | 179.783 | 849.783 | 60 | 239.783 | 149.8915 | 89.89152 | 3.996384
15.72 | 481 | 610 | 0.07421912 | 7.421912 | 330 | 1824.711 | 330 | 180.8506 | 179.6947 | 849.6947 | 60 | 239.6947 | 149.8473 | 89.84733 | 3.994911
15.76 | 480 | 610 | 0.07464567 | 7.464567 | 329 | 1825.552 | 329 | 180.2195 | 179.0585 | 849.0585 | 60 | 239.0585 | 149.5293 | 89.52926 | 3.984309
15.8 | 480 | 610 | 0.07507221 | 7.507221 | 329 | 1826.394 | 329 | 180.1364 | 178.9704 | 848.9704 | 60 | 238.9704 | 149.4852 | 89.48521 | 3.98284
15.84 | 481 | 610 | 0.07549876 | 7.549876 | 330 | 1827.237 | 330 | 180.6006 | 179.4296 | 849.4296 | 60 | 239.4296 | 149.7148 | 89.71481 | 3.990494
15.87 | 478 | 610 | 0.07581867 | 7.581867 | 327 | 1827.869 | 327 | 178.8968 | 177.7221 | 847.7221 | 60 | 237.7221 | 148.8611 | 88.86106 | 3.962035
15.92 | 479 | 610 | 0.07635185 | 7.635185 | 328 | 1828.924 | 328 | 179.3404 | 178.1595 | 848.1595 | 60 | 238.1595 | 149.0797 | 89.07974 | 3.969325
15.95 | 479 | 610 | 0.07667176 | 7.667176 | 328 | 1829.558 | 328 | 179.2783 | 178.0936 | 848.0936 | 60 | 238.0936 | 149.0468 | 89.04682 | 3.968227
15.99 | 478 | 610 | 0.07709831 | 7.709831 | 327 | 1830.403 | 327 | 178.6491 | 177.4595 | 847.4595 | 60 | 237.4595 | 148.7298 | 88.72977 | 3.957659
16.03 | 478 | 610 | 0.07752486 | 7.752486 | 327 | 1831.25 | 327 | 178.5666 | 177.3721 | 847.3721 | 60 | 237.3721 | 148.686 | 88.68603 | 3.956201
16.07 | 480 | 610 | 0.0779514 | 7.79514 | 329 | 1832.097 | 329 | 179.5756 | 178.3762 | 848.3762 | 60 | 238.3762 | 149.1881 | 89.18811 | 3.972937
16.11 | 480 | 610 | 0.07837795 | 7.837795 | 329 | 1832.945 | 329 | 179.4926 | 178.2883 | 848.2883 | 60 | 238.2883 | 149.1441 | 89.14413 | 3.971471
16.15 | 478 | 610 | 0.0788045 | 7.88045 | 327 | 1833.794 | 327 | 178.3189 | 177.1097 | 847.1097 | 60 | 237.1097 | 148.5548 | 88.55484 | 3.951828
16.19 | 479 | 610 | 0.07923104 | 7.923104 | 328 | 1834.643 | 328 | 178.7814 | 177.5673 | 847.5673 | 60 | 237.5673 | 148.7837 | 88.78366 | 3.959455
16.23 | 478 | 610 | 0.07965759 | 7.965759 | 327 | 1835.493 | 327 | 178.1537 | 176.9348 | 846.9348 | 60 | 236.9348 | 148.4674 | 88.46742 | 3.948914
16.28 | 479 | 610 | 0.08019077 | 8.019077 | 328 | 1836.557 | 328 | 178.595 | 177.3701 | 847.3701 | 60 | 237.3701 | 148.685 | 88.68505 | 3.956168
16.31 | 478 | 610 | 0.08051068 | 8.051068 | 327 | 1837.196 | 327 | 177.9886 | 176.7601 | 846.7601 | 60 | 236.7601 | 148.38 | 88.38004 | 3.946001
16.35 | 478 | 610 | 0.08093723 | 8.093723 | 327 | 1838.049 | 327 | 177.906 | 176.6727 | 846.6727 | 60 | 236.6727 | 148.3364 | 88.33636 | 3.944545
16.4 | 476 | 610 | 0.08147041 | 8.147041 | 325 | 1839.116 | 325 | 176.7153 | 175.4761 | 845.4761 | 60 | 235.4761 | 147.738 | 87.73803 | 3.924601
16.44 | 478 | 610 | 0.08189696 | 8.189696 | 327 | 1839.97 | 327 | 177.7202 | 176.4762 | 846.4762 | 60 | 236.4762 | 148.2381 | 88.23811 | 3.94127
16.48 | 477 | 610 | 0.08232351 | 8.232351 | 326 | 1840.826 | 326 | 177.0944 | 175.8457 | 845.8457 | 60 | 235.8457 | 147.9228 | 87.92284 | 3.930761
16.53 | 477 | 610 | 0.08285669 | 8.285669 | 326 | 1841.896 | 326 | 176.9915 | 175.7369 | 845.7369 | 60 | 235.7369 | 147.8684 | 87.86844 | 3.928948
16.56 | 477 | 611 | 0.0831766 | 8.31766 | 326 | 1842.539 | 326 | 176.9298 | 175.6716 | 845.6716 | 59 | 234.6716 | 146.8358 | 87.83581 | 3.977485
16.6 | 477 | 610 | 0.08360315 | 8.360315 | 326 | 1843.396 | 326 | 176.8475 | 175.5846 | 845.5846 | 60 | 235.5846 | 147.7923 | 87.79231 | 3.92641
16.64 | 477 | 610 | 0.08402969 | 8.402969 | 326 | 1844.255 | 326 | 176.7652 | 175.4976 | 845.4976 | 60 | 235.4976 | 147.7488 | 87.74881 | 3.92496
16.68 | 477 | 610 | 0.08445624 | 8.445624 | 326 | 1845.114 | 326 | 176.6829 | 175.4107 | 845.4107 | 60 | 235.4107 | 147.7053 | 87.70533 | 3.923511
16.72 | 476 | 609 | 0.08488279 | 8.488279 | 325 | 1845.974 | 325 | 176.0588 | 174.782 | 844.782 | 61 | 235.782 | 148.391 | 87.39099 | 3.865278
16.77 | 477 | 610 | 0.08541597 | 8.541597 | 326 | 1847.05 | 326 | 176.4977 | 175.215 | 845.215 | 60 | 235.215 | 147.6075 | 87.60752 | 3.920251
16.81 | 477 | 610 | 0.08584252 | 8.584252 | 326 | 1847.912 | 326 | 176.4153 | 175.1281 | 845.1281 | 60 | 235.1281 | 147.5641 | 87.56406 | 3.918802
16.85 | 478 | 610 | 0.08626906 | 8.626906 | 327 | 1848.774 | 327 | 176.8739 | 175.5821 | 845.5821 | 60 | 235.5821 | 147.7911 | 87.79106 | 3.926369
16.88 | 478 | 610 | 0.08658897 | 8.658897 | 327 | 1849.422 | 327 | 176.812 | 175.5168 | 845.5168 | 60 | 235.5168 | 147.7584 | 87.75838 | 3.925279
16.92 | 478 | 610 | 0.08701552 | 8.701552 | 327 | 1850.286 | 327 | 176.7294 | 175.4296 | 845.4296 | 60 | 235.4296 | 147.7148 | 87.71482 | 3.923827
16.97 | 478 | 610 | 0.0875487 | 8.75487 | 327 | 1851.367 | 327 | 176.6262 | 175.3208 | 845.3208 | 60 | 235.3208 | 147.6604 | 87.66038 | 3.922013
17 | 477 | 610 | 0.08786861 | 8.786861 | 326 | 1852.017 | 326 | 176.0243 | 174.7155 | 844.7155 | 60 | 234.7155 | 147.3577 | 87.35774 | 3.911925
17.04 | 477 | 610 | 0.08829516 | 8.829516 | 326 | 1852.883 | 326 | 175.942 | 174.6287 | 844.6287 | 60 | 234.6287 | 147.3143 | 87.31433 | 3.910478
17.08 | 478 | 610 | 0.08872171 | 8.872171 | 327 | 1853.75 | 327 | 176.3992 | 175.0813 | 845.0813 | 60 | 235.0813 | 147.5407 | 87.54065 | 3.918022
17.13 | 479 | 610 | 0.08925489 | 8.925489 | 328 | 1854.836 | 328 | 176.8351 | 175.5116 | 845.5116 | 60 | 235.5116 | 147.7558 | 87.75582 | 3.925194
17.17 | 479 | 610 | 0.08968144 | 8.968144 | 328 | 1855.705 | 328 | 176.7523 | 175.4244 | 845.4244 | 60 | 235.4244 | 147.7122 | 87.71218 | 3.923739
17.21 | 479 | 610 | 0.09010798 | 9.010798 | 328 | 1856.575 | 328 | 176.6694 | 175.3371 | 845.3371 | 60 | 235.3371 | 147.6686 | 87.66855 | 3.922285
17.24 | 479 | 611 | 0.09042789 | 9.042789 | 328 | 1857.228 | 328 | 176.6073 | 175.2717 | 845.2717 | 59 | 234.2717 | 146.6358 | 87.63583 | 3.970706
17.29 | 478 | 611 | 0.09096108 | 9.096108 | 327 | 1858.317 | 327 | 175.9657 | 174.6245 | 844.6245 | 59 | 233.6245 | 146.3123 | 87.31226 | 3.959737
17.33 | 478 | 611 | 0.09138762 | 9.138762 | 327 | 1859.189 | 327 | 175.8831 | 174.5376 | 844.5376 | 59 | 233.5376 | 146.2688 | 87.26878 | 3.958264
17.37 | 480 | 611 | 0.09181417 | 9.181417 | 329 | 1860.063 | 329 | 176.8758 | 175.5258 | 845.5258 | 59 | 234.5258 | 146.7629 | 87.76292 | 3.975014
17.41 | 479 | 611 | 0.09224072 | 9.224072 | 328 | 1860.937 | 328 | 176.2553 | 174.901 | 844.901 | 59 | 233.901 | 146.4505 | 87.45052 | 3.964425
17.44 | 479 | 611 | 0.09256063 | 9.256063 | 328 | 1861.593 | 328 | 176.1932 | 174.8357 | 844.8357 | 59 | 233.8357 | 146.4178 | 87.41784 | 3.963317
17.48 | 479 | 611 | 0.09298717 | 9.298717 | 328 | 1862.468 | 328 | 176.1104 | 174.7485 | 844.7485 | 59 | 233.7485 | 146.3743 | 87.37426 | 3.961839
17.53 | 478 | 611 | 0.09352036 | 9.352036 | 327 | 1863.564 | 327 | 175.4703 | 174.103 | 844.103 | 59 | 233.103 | 146.0515 | 87.0515 | 3.950898
17.57 | 479 | 611 | 0.0939469 | 9.39469 | 328 | 1864.441 | 328 | 175.9241 | 174.5525 | 844.5525 | 59 | 233.5525 | 146.2762 | 87.27625 | 3.958517
17.61 | 478 | 611 | 0.09437345 | 9.437345 | 327 | 1865.319 | 327 | 175.3051 | 173.9293 | 843.9293 | 59 | 232.9293 | 145.9646 | 86.96465 | 3.947954
17.64 | 480 | 611 | 0.09469336 | 9.469336 | 329 | 1865.978 | 329 | 176.315 | 174.936 | 844.936 | 59 | 233.936 | 146.468 | 87.468 | 3.965017
17.68 | 478 | 611 | 0.09511991 | 9.511991 | 327 | 1866.858 | 327 | 175.1606 | 173.7774 | 843.7774 | 59 | 232.7774 | 145.8887 | 86.88868 | 3.945379
17.72 | 478 | 611 | 0.09554645 | 9.554645 | 327 | 1867.738 | 327 | 175.0781 | 173.6906 | 843.6906 | 59 | 232.6906 | 145.8453 | 86.84528 | 3.943908
17.76 | 479 | 611 | 0.095973 | 9.5973 | 328 | 1868.619 | 328 | 175.5307 | 174.1389 | 844.1389 | 59 | 233.1389 | 146.0695 | 87.06946 | 3.951507
17.8 | 477 | 611 | 0.09639955 | 9.639955 | 326 | 1869.502 | 326 | 174.378 | 172.9821 | 842.9821 | 59 | 231.9821 | 145.491 | 86.49105 | 3.9319
17.84 | 477 | 611 | 0.09682609 | 9.682609 | 326 | 1870.384 | 326 | 174.2957 | 172.8956 | 842.8956 | 59 | 231.8956 | 145.4478 | 86.4478 | 3.930434
17.88 | 477 | 611 | 0.09725264 | 9.725264 | 326 | 1871.268 | 326 | 174.2134 | 172.8091 | 842.8091 | 59 | 231.8091 | 145.4046 | 86.40455 | 3.928968
17.91 | 478 | 611 | 0.09757255 | 9.757255 | 327 | 1871.932 | 327 | 174.6859 | 173.2785 | 843.2785 | 59 | 232.2785 | 145.6392 | 86.63923 | 3.936923
17.96 | 478 | 611 | 0.09810573 | 9.810573 | 327 | 1873.038 | 327 | 174.5827 | 173.1701 | 843.1701 | 59 | 232.1701 | 145.585 | 86.58504 | 3.935086
18 | 476 | 611 | 0.09853228 | 9.853228 | 325 | 1873.925 | 325 | 173.4328 | 172.0161 | 842.0161 | 59 | 231.0161 | 145.0081 | 86.00805 | 3.915527
18.03 | 477 | 611 | 0.09885219 | 9.885219 | 326 | 1874.59 | 326 | 173.9047 | 172.4849 | 842.4849 | 59 | 231.4849 | 145.2425 | 86.24246 | 3.923473
18.07 | 477 | 612 | 0.09927874 | 9.927874 | 326 | 1875.477 | 326 | 173.8224 | 172.3985 | 842.3985 | 58 | 230.3985 | 144.1993 | 86.19926 | 3.972388
18.11 | 478 | 611 | 0.09970528 | 9.970528 | 327 | 1876.366 | 327 | 174.273 | 172.8451 | 842.8451 | 59 | 231.8451 | 145.4225 | 86.42253 | 3.929577
18.15 | 478 | 612 | 0.1001318 | 10.01318 | 327 | 1877.255 | 327 | 174.1905 | 172.7584 | 842.7584 | 58 | 230.7584 | 144.3792 | 86.37921 | 3.978594
18.19 | 477 | 612 | 0.1005584 | 10.05584 | 326 | 1878.146 | 326 | 173.5755 | 172.1394 | 842.1394 | 58 | 230.1394 | 144.0697 | 86.06969 | 3.96792
18.22 | 478 | 612 | 0.1008783 | 10.08783 | 327 | 1878.814 | 327 | 174.046 | 172.6069 | 842.6069 | 58 | 230.6069 | 144.3034 | 86.30343 | 3.97598
18.26 | 477 | 612 | 0.1013048 | 10.13048 | 326 | 1879.706 | 326 | 173.4314 | 171.9883 | 841.9883 | 58 | 229.9883 | 143.9941 | 85.99414 | 3.965315
18.3 | 477 | 612 | 0.1017314 | 10.17314 | 326 | 1880.598 | 326 | 173.3491 | 171.9019 | 841.9019 | 58 | 229.9019 | 143.951 | 85.95097 | 3.963827
18.34 | 476 | 612 | 0.1021579 | 10.21579 | 325 | 1881.492 | 325 | 172.7353 | 171.2842 | 841.2842 | 58 | 229.2842 | 143.6421 | 85.64208 | 3.953175
18.38 | 476 | 612 | 0.1025845 | 10.25845 | 325 | 1882.386 | 325 | 172.6532 | 171.1981 | 841.1981 | 58 | 229.1981 | 143.5991 | 85.59906 | 3.951692
18.42 | 476 | 612 | 0.103011 | 10.3011 | 325 | 1883.281 | 325 | 172.5712 | 171.1121 | 841.1121 | 58 | 229.1121 | 143.556 | 85.55604 | 3.950208
18.45 | 476 | 612 | 0.1033309 | 10.33309 | 325 | 1883.953 | 325 | 172.5096 | 171.0476 | 841.0476 | 58 | 229.0476 | 143.5238 | 85.52379 | 3.949096
18.5 | 477 | 612 | 0.1038641 | 10.38641 | 326 | 1885.074 | 326 | 172.9375 | 171.4706 | 841.4706 | 58 | 229.4706 | 143.7353 | 85.73529 | 3.956389
18.53 | 476 | 612 | 0.104184 | 10.4184 | 325 | 1885.747 | 325 | 172.3455 | 170.8756 | 840.8756 | 58 | 228.8756 | 143.4378 | 85.4378 | 3.946131
18.57 | 476 | 612 | 0.1046106 | 10.46106 | 325 | 1886.646 | 325 | 172.2634 | 170.7896 | 840.7896 | 58 | 228.7896 | 143.3948 | 85.39482 | 3.944649
18.61 | 476 | 612 | 0.1050371 | 10.50371 | 325 | 1887.545 | 325 | 172.1814 | 170.7037 | 840.7037 | 58 | 228.7037 | 143.3518 | 85.35185 | 3.943167
18.65 | 478 | 612 | 0.1054637 | 10.54637 | 327 | 1888.445 | 327 | 173.1584 | 171.6768 | 841.6768 | 58 | 229.6768 | 143.8384 | 85.83842 | 3.959945
18.68 | 477 | 612 | 0.1057836 | 10.57836 | 326 | 1889.12 | 326 | 172.5671 | 171.0827 | 841.0827 | 58 | 229.0827 | 143.5413 | 85.54133 | 3.949701
18.72 | 478 | 612 | 0.1062101 | 10.62101 | 327 | 1890.022 | 327 | 173.0139 | 171.5256 | 841.5256 | 58 | 229.5256 | 143.7628 | 85.7628 | 3.957338
18.76 | 475 | 612 | 0.1066367 | 10.66367 | 324 | 1890.924 | 324 | 171.3448 | 169.8527 | 839.8527 | 58 | 227.8527 | 142.9263 | 84.92634 | 3.928494
18.8 | 476 | 612 | 0.1070632 | 10.70632 | 325 | 1891.828 | 325 | 171.7916 | 170.2956 | 840.2956 | 58 | 228.2956 | 143.1478 | 85.14782 | 3.936132
18.83 | 475 | 612 | 0.1073831 | 10.73831 | 324 | 1892.506 | 324 | 171.2016 | 169.7028 | 839.7028 | 58 | 227.7028 | 142.8514 | 84.85142 | 3.925911
18.87 | 477 | 612 | 0.1078097 | 10.78097 | 326 | 1893.41 | 326 | 172.1761 | 170.6735 | 840.6735 | 58 | 228.6735 | 143.3368 | 85.33677 | 3.942647
18.91 | 476 | 612 | 0.1082362 | 10.82362 | 325 | 1894.316 | 325 | 171.5659 | 170.0596 | 840.0596 | 58 | 228.0596 | 143.0298 | 85.02978 | 3.932061
18.94 | 475 | 612 | 0.1085561 | 10.85561 | 324 | 1894.996 | 324 | 170.9766 | 169.4675 | 839.4675 | 58 | 227.4675 | 142.7337 | 84.73374 | 3.921853
18.98 | 475 | 612 | 0.1089827 | 10.89827 | 324 | 1895.903 | 324 | 170.8948 | 169.3819 | 839.3819 | 58 | 227.3819 | 142.691 | 84.69097 | 3.920378
19.02 | 476 | 612 | 0.1094092 | 10.94092 | 325 | 1896.811 | 325 | 171.3402 | 169.8236 | 839.8236 | 58 | 227.8236 | 142.9118 | 84.9118 | 3.927993
19.06 | 476 | 612 | 0.1098358 | 10.98358 | 325 | 1897.72 | 325 | 171.2581 | 169.7378 | 839.7378 | 58 | 227.7378 | 142.8689 | 84.86891 | 3.926514
19.1 | 475 | 612 | 0.1102623 | 11.02623 | 324 | 1898.63 | 324 | 170.6494 | 169.1254 | 839.1254 | 58 | 227.1254 | 142.5627 | 84.56268 | 3.915954
19.13 | 474 | 613 | 0.1105822 | 11.05822 | 323 | 1899.313 | 323 | 170.0615 | 168.5347 | 838.5347 | 57 | 225.5347 | 141.2674 | 84.26736 | 3.95675
19.17 | 476 | 613 | 0.1110088 | 11.10088 | 325 | 1900.224 | 325 | 171.0325 | 169.502 | 839.502 | 57 | 226.502 | 141.751 | 84.751 | 3.973719
19.2 | 476 | 613 | 0.1113287 | 11.13287 | 325 | 1900.908 | 325 | 170.9709 | 169.4377 | 839.4377 | 57 | 226.4377 | 141.7189 | 84.71886 | 3.972591
19.24 | 475 | 612 | 0.1117552 | 11.17552 | 324 | 1901.821 | 324 | 170.363 | 168.8262 | 838.8262 | 58 | 226.8262 | 142.4131 | 84.41309 | 3.910796
19.28 | 474 | 613 | 0.1121818 | 11.21818 | 323 | 1902.735 | 323 | 169.7557 | 168.2152 | 838.2152 | 57 | 225.2152 | 141.1076 | 84.10759 | 3.951144
19.31 | 473 | 613 | 0.1125017 | 11.25017 | 322 | 1903.42 | 322 | 169.1691 | 167.6259 | 837.6259 | 57 | 224.6259 | 140.813 | 83.81297 | 3.940806
19.35 | 475 | 613 | 0.1129282 | 11.29282 | 324 | 1904.336 | 324 | 170.1381 | 168.5913 | 838.5913 | 57 | 225.5913 | 141.2956 | 84.29563 | 3.957741
19.39 | 475 | 613 | 0.1133548 | 11.33548 | 324 | 1905.252 | 324 | 170.0563 | 168.5059 | 838.5059 | 57 | 225.5059 | 141.2529 | 84.25293 | 3.956243
19.43 | 474 | 612 | 0.1137813 | 11.37813 | 323 | 1906.169 | 323 | 169.4498 | 167.8959 | 837.8959 | 58 | 225.8959 | 141.9479 | 83.94793 | 3.894756
19.46 | 474 | 613 | 0.1141012 | 11.41012 | 323 | 1906.857 | 323 | 169.3887 | 167.832 | 837.832 | 57 | 224.832 | 140.916 | 83.91601 | 3.944421
19.51 | 474 | 613 | 0.1146344 | 11.46344 | 323 | 1908.006 | 323 | 169.2867 | 167.7256 | 837.7256 | 57 | 224.7256 | 140.8628 | 83.86282 | 3.942555
19.54 | 474 | 613 | 0.1149543 | 11.49543 | 323 | 1908.695 | 323 | 169.2256 | 167.6618 | 837.6618 | 57 | 224.6618 | 140.8309 | 83.83091 | 3.941435
19.58 | 474 | 613 | 0.1153809 | 11.53809 | 323 | 1909.616 | 323 | 169.144 | 167.5767 | 837.5767 | 57 | 224.5767 | 140.7884 | 83.78837 | 3.939943
19.62 | 474 | 613 | 0.1158074 | 11.58074 | 323 | 1910.537 | 323 | 169.0624 | 167.4917 | 837.4917 | 57 | 224.4917 | 140.7458 | 83.74584 | 3.93845
19.65 | 474 | 613 | 0.1161273 | 11.61273 | 323 | 1911.228 | 323 | 169.0013 | 167.4279 | 837.4279 | 57 | 224.4279 | 140.7139 | 83.71394 | 3.937331
19.69 | 473 | 613 | 0.1165539 | 11.65539 | 322 | 1912.151 | 322 | 168.3967 | 166.8199 | 836.8199 | 57 | 223.8199 | 140.4099 | 83.40994 | 3.926664
19.73 | 473 | 613 | 0.1169804 | 11.69804 | 322 | 1913.075 | 322 | 168.3154 | 166.7351 | 836.7351 | 57 | 223.7351 | 140.3676 | 83.36755 | 3.925177
19.77 | 474 | 613 | 0.117407 | 11.7407 | 323 | 1913.999 | 323 | 168.7566 | 167.1728 | 837.1728 | 57 | 224.1728 | 140.5864 | 83.58641 | 3.932856
19.8 | 474 | 613 | 0.1177269 | 11.77269 | 323 | 1914.693 | 323 | 168.6954 | 167.1091 | 837.1091 | 57 | 224.1091 | 140.5545 | 83.55453 | 3.931738
19.84 | 474 | 613 | 0.1181534 | 11.81534 | 323 | 1915.619 | 323 | 168.6139 | 167.0241 | 837.0241 | 57 | 224.0241 | 140.512 | 83.51204 | 3.930247
19.88 | 474 | 612 | 0.11858 | 11.858 | 323 | 1916.546 | 323 | 168.5323 | 166.9391 | 836.9391 | 58 | 224.9391 | 141.4696 | 83.46956 | 3.878261
19.92 | 473 | 612 | 0.1190065 | 11.90065 | 322 | 1917.474 | 322 | 167.9292 | 166.3326 | 836.3326 | 58 | 224.3326 | 141.1663 | 83.16632 | 3.867804
19.95 | 473 | 612 | 0.1193264 | 11.93264 | 322 | 1918.171 | 322 | 167.8683 | 166.2691 | 836.2691 | 58 | 224.2691 | 141.1346 | 83.13456 | 3.866709
19.99 | 473 | 613 | 0.119753 | 11.9753 | 322 | 1919.1 | 322 | 167.7869 | 166.1845 | 836.1845 | 57 | 223.1845 | 140.0922 | 83.09223 | 3.915517
20.03 | 473 | 613 | 0.1201795 | 12.01795 | 322 | 1920.031 | 322 | 167.7056 | 166.0998 | 836.0998 | 57 | 223.0998 | 140.0499 | 83.0499 | 3.914031
20.07 | 473 | 613 | 0.1206061 | 12.06061 | 322 | 1920.962 | 322 | 167.6243 | 166.0151 | 836.0151 | 57 | 223.0151 | 140.0076 | 83.00757 | 3.912546
20.1 | 473 | 613 | 0.120926 | 12.0926 | 322 | 1921.661 | 322 | 167.5634 | 165.9517 | 835.9517 | 57 | 222.9517 | 139.9758 | 82.97584 | 3.911433
20.15 | 473 | 613 | 0.1214592 | 12.14592 | 322 | 1922.827 | 322 | 167.4617 | 165.8459 | 835.8459 | 57 | 222.8459 | 139.9229 | 82.92295 | 3.909577
20.18 | 474 | 613 | 0.1217791 | 12.17791 | 323 | 1923.528 | 323 | 167.9206 | 166.3023 | 836.3023 | 57 | 223.3023 | 140.1512 | 83.15116 | 3.917585
20.23 | 473 | 613 | 0.1223123 | 12.23123 | 322 | 1924.696 | 322 | 167.2991 | 165.6767 | 835.6767 | 57 | 222.6767 | 139.8384 | 82.83835 | 3.906609
20.26 | 472 | 613 | 0.1226322 | 12.26322 | 321 | 1925.398 | 321 | 166.7188 | 165.0939 | 835.0939 | 57 | 222.0939 | 139.547 | 82.54695 | 3.896384
20.31 | 471 | 613 | 0.1231653 | 12.31653 | 320 | 1926.569 | 320 | 166.0984 | 164.4695 | 834.4695 | 57 | 221.4695 | 139.2347 | 82.23473 | 3.885429
20.34 | 472 | 613 | 0.1234853 | 12.34853 | 321 | 1927.272 | 321 | 166.5567 | 164.9253 | 834.9253 | 57 | 221.9253 | 139.4626 | 82.46265 | 3.893426
20.38 | 471 | 613 | 0.1239118 | 12.39118 | 320 | 1928.21 | 320 | 165.957 | 164.3224 | 834.3224 | 57 | 221.3224 | 139.1612 | 82.1612 | 3.882849
20.42 | 473 | 613 | 0.1243384 | 12.43384 | 322 | 1929.15 | 322 | 166.9129 | 165.2751 | 835.2751 | 57 | 222.2751 | 139.6376 | 82.63756 | 3.899563
20.46 | 471 | 613 | 0.1247649 | 12.47649 | 320 | 1930.09 | 320 | 165.7954 | 164.1544 | 834.1544 | 57 | 221.1544 | 139.0772 | 82.07719 | 3.879901
20.49 | 472 | 613 | 0.1250848 | 12.50848 | 321 | 1930.796 | 321 | 166.2527 | 164.6093 | 834.6093 | 57 | 221.6093 | 139.3047 | 82.30466 | 3.887883
20.53 | 473 | 613 | 0.1255114 | 12.55114 | 322 | 1931.737 | 322 | 166.6893 | 165.0428 | 835.0428 | 57 | 222.0428 | 139.5214 | 82.52138 | 3.895487
20.57 | 473 | 613 | 0.1259379 | 12.59379 | 322 | 1932.68 | 322 | 166.608 | 164.9583 | 834.9583 | 57 | 221.9583 | 139.4791 | 82.47914 | 3.894005
20.61 | 471 | 613 | 0.1263644 | 12.63644 | 320 | 1933.624 | 320 | 165.4924 | 163.8395 | 833.8395 | 57 | 220.8395 | 138.9198 | 81.91975 | 3.874377
20.65 | 472 | 613 | 0.126791 | 12.6791 | 321 | 1934.568 | 321 | 165.9285 | 164.2725 | 834.2725 | 57 | 221.2725 | 139.1362 | 82.13624 | 3.881973
20.69 | 471 | 613 | 0.1272175 | 12.72175 | 320 | 1935.514 | 320 | 165.3308 | 163.6717 | 833.6717 | 57 | 220.6717 | 138.8358 | 81.83583 | 3.871433
20.73 | 469 | 613 | 0.1276441 | 12.76441 | 318 | 1936.46 | 318 | 164.2172 | 162.5549 | 832.5549 | 57 | 219.5549 | 138.2775 | 81.27747 | 3.851841
20.77 | 471 | 613 | 0.1280706 | 12.80706 | 320 | 1937.407 | 320 | 165.1692 | 163.5039 | 833.5039 | 57 | 220.5039 | 138.7519 | 81.75193 | 3.868489
20.81 | 470 | 613 | 0.1284972 | 12.84972 | 319 | 1938.356 | 319 | 164.5725 | 162.9041 | 832.9041 | 57 | 219.9041 | 138.452 | 81.45204 | 3.857966
20.85 | 471 | 613 | 0.1289237 | 12.89237 | 320 | 1939.305 | 320 | 165.0076 | 163.3361 | 833.3361 | 57 | 220.3361 | 138.6681 | 81.66806 | 3.865546
20.89 | 469 | 613 | 0.1293503 | 12.93503 | 318 | 1940.255 | 318 | 163.896 | 162.2215 | 832.2215 | 57 | 219.2215 | 138.1107 | 81.11074 | 3.845991
20.93 | 470 | 613 | 0.1297768 | 12.97768 | 319 | 1941.206 | 319 | 164.3308 | 162.6533 | 832.6533 | 57 | 219.6533 | 138.3266 | 81.32665 | 3.853567
20.96 | 468 | 613 | 0.1300967 | 13.00967 | 317 | 1941.92 | 317 | 163.2405 | 161.5607 | 831.5607 | 57 | 218.5607 | 137.7804 | 80.78036 | 3.834398
21 | 468 | 613 | 0.1305233 | 13.05233 | 317 | 1942.873 | 317 | 163.1605 | 161.4777 | 831.4777 | 57 | 218.4777 | 137.7388 | 80.73883 | 3.832941
21.04 | 469 | 613 | 0.1309498 | 13.09498 | 318 | 1943.826 | 318 | 163.5949 | 161.9091 | 831.9091 | 57 | 218.9091 | 137.9545 | 80.95454 | 3.84051
21.08 | 469 | 613 | 0.1313764 | 13.13764 | 318 | 1944.781 | 318 | 163.5146 | 161.8258 | 831.8258 | 57 | 218.8258 | 137.9129 | 80.9129 | 3.839049
21.13 | 468 | 613 | 0.1319096 | 13.19096 | 317 | 1945.975 | 317 | 162.9003 | 161.2078 | 831.2078 | 57 | 218.2078 | 137.6039 | 80.60392 | 3.828208
21.17 | 469 | 613 | 0.1323361 | 13.23361 | 318 | 1946.932 | 318 | 163.3339 | 161.6385 | 831.6385 | 57 | 218.6385 | 137.8192 | 80.81924 | 3.835763
21.21 | 469 | 613 | 0.1327626 | 13.27626 | 318 | 1947.889 | 318 | 163.2536 | 161.5552 | 831.5552 | 57 | 218.5552 | 137.7776 | 80.77762 | 3.834303
21.25 | 470 | 613 | 0.1331892 | 13.31892 | 319 | 1948.848 | 319 | 163.6864 | 161.9852 | 831.9852 | 57 | 218.9852 | 137.9926 | 80.99258 | 3.841845
21.29 | 468 | 613 | 0.1336157 | 13.36157 | 317 | 1949.807 | 317 | 162.5802 | 160.876 | 830.876 | 57 | 217.876 | 137.438 | 80.43798 | 3.822385
21.32 | 469 | 613 | 0.1339357 | 13.39357 | 318 | 1950.528 | 318 | 163.0328 | 161.3264 | 831.3264 | 57 | 218.3264 | 137.6632 | 80.66322 | 3.830288
21.36 | 470 | 613 | 0.1343622 | 13.43622 | 319 | 1951.489 | 319 | 163.4649 | 161.7557 | 831.7557 | 57 | 218.7557 | 137.8778 | 80.87784 | 3.837819
21.41 | 470 | 613 | 0.1348954 | 13.48954 | 319 | 1952.692 | 319 | 163.3643 | 161.6514 | 831.6514 | 57 | 218.6514 | 137.8257 | 80.8257 | 3.83599
21.45 | 470 | 613 | 0.1353219 | 13.53219 | 319 | 1953.655 | 319 | 163.2837 | 161.568 | 831.568 | 57 | 218.568 | 137.784 | 80.784 | 3.834526
21.49 | 468 | 613 | 0.1357485 | 13.57485 | 317 | 1954.619 | 317 | 162.1799 | 160.4614 | 830.4614 | 57 | 217.4614 | 137.2307 | 80.2307 | 3.815112
21.53 | 470 | 613 | 0.136175 | 13.6175 | 319 | 1955.584 | 319 | 163.1226 | 161.4012 | 831.4012 | 57 | 218.4012 | 137.7006 | 80.70062 | 3.831601
21.57 | 468 | 613 | 0.1366016 | 13.66016 | 317 | 1956.55 | 317 | 162.0199 | 160.2957 | 830.2957 | 57 | 217.2957 | 137.1478 | 80.14784 | 3.812205
21.61 | 470 | 613 | 0.1370281 | 13.70281 | 319 | 1957.517 | 319 | 162.9615 | 161.2345 | 831.2345 | 57 | 218.2345 | 137.6173 | 80.61727 | 3.828676
21.66 | 469 | 613 | 0.1375613 | 13.75613 | 318 | 1958.728 | 318 | 162.3503 | 160.6198 | 830.6198 | 57 | 217.6198 | 137.3099 | 80.30992 | 3.817892
21.7 | 469 | 613 | 0.1379878 | 13.79878 | 318 | 1959.697 | 318 | 162.27 | 160.5368 | 830.5368 | 57 | 217.5368 | 137.2684 | 80.26839 | 3.816435
21.74 | 468 | 613 | 0.1384144 | 13.84144 | 317 | 1960.667 | 317 | 161.6797 | 159.9437 | 829.9437 | 57 | 216.9437 | 136.9719 | 79.97185 | 3.80603
21.78 | 469 | 613 | 0.1388409 | 13.88409 | 318 | 1961.638 | 318 | 162.1094 | 160.3707 | 830.3707 | 57 | 217.3707 | 137.1853 | 80.18535 | 3.813521
21.82 | 467 | 613 | 0.1392675 | 13.92675 | 316 | 1962.61 | 316 | 161.0101 | 159.2686 | 829.2686 | 57 | 216.2686 | 136.6343 | 79.63431 | 3.794186
21.86 | 467 | 613 | 0.139694 | 13.9694 | 316 | 1963.583 | 316 | 160.9303 | 159.1861 | 829.1861 | 57 | 216.1861 | 136.5931 | 79.59306 | 3.792739
21.9 | 467 | 613 | 0.1401206 | 14.01206 | 316 | 1964.557 | 316 | 160.8505 | 159.1036 | 829.1036 | 57 | 216.1036 | 136.5518 | 79.55181 | 3.791292
21.94 | 467 | 613 | 0.1405471 | 14.05471 | 316 | 1965.532 | 316 | 160.7707 | 159.0212 | 829.0212 | 57 | 216.0212 | 136.5106 | 79.51058 | 3.789845
21.98 | 468 | 613 | 0.1409737 | 14.09737 | 317 | 1966.508 | 317 | 161.1994 | 159.4472 | 829.4472 | 57 | 216.4472 | 136.7236 | 79.7236 | 3.797319
22.02 | 467 | 613 | 0.1414002 | 14.14002 | 316 | 1967.485 | 316 | 160.6111 | 158.8562 | 828.8562 | 57 | 215.8562 | 136.4281 | 79.42812 | 3.786952
22.06 | 468 | 613 | 0.1418268 | 14.18268 | 317 | 1968.463 | 317 | 161.0393 | 159.2818 | 829.2818 | 57 | 216.2818 | 136.6409 | 79.64091 | 3.794418
22.1 | 467 | 613 | 0.1422533 | 14.22533 | 316 | 1969.442 | 316 | 160.4515 | 158.6914 | 828.6914 | 57 | 215.6914 | 136.3457 | 79.34569 | 3.784059
22.14 | 467 | 613 | 0.1426799 | 14.26799 | 316 | 1970.422 | 316 | 160.3717 | 158.609 | 828.609 | 57 | 215.609 | 136.3045 | 79.30449 | 3.782614
22.18 | 467 | 613 | 0.1431064 | 14.31064 | 316 | 1971.403 | 316 | 160.2919 | 158.5266 | 828.5266 | 57 | 215.5266 | 136.2633 | 79.26329 | 3.781168
22.22 | 466 | 613 | 0.143533 | 14.3533 | 315 | 1972.385 | 315 | 159.7052 | 157.9372 | 827.9372 | 57 | 214.9372 | 135.9686 | 78.9686 | 3.770828
22.26 | 467 | 613 | 0.1439595 | 14.39595 | 316 | 1973.367 | 316 | 160.1324 | 158.3618 | 828.3618 | 57 | 215.3618 | 136.1809 | 79.18091 | 3.778278
22.3 | 465 | 613 | 0.144386 | 14.4386 | 314 | 1974.351 | 314 | 159.0396 | 157.2665 | 827.2665 | 57 | 214.2665 | 135.6332 | 78.63324 | 3.759061
22.34 | 465 | 613 | 0.1448126 | 14.48126 | 314 | 1975.336 | 314 | 158.9603 | 157.1846 | 827.1846 | 57 | 214.1846 | 135.5923 | 78.59232 | 3.757625
22.38 | 465 | 613 | 0.1452391 | 14.52391 | 314 | 1976.322 | 314 | 158.881 | 157.1028 | 827.1028 | 57 | 214.1028 | 135.5514 | 78.55141 | 3.75619
22.42 | 467 | 613 | 0.1456657 | 14.56657 | 316 | 1977.308 | 316 | 159.8132 | 158.0325 | 828.0325 | 57 | 215.0325 | 136.0162 | 79.01624 | 3.7725
22.46 | 465 | 613 | 0.1460922 | 14.60922 | 314 | 1978.296 | 314 | 158.7224 | 156.9392 | 826.9392 | 57 | 213.9392 | 135.4696 | 78.4696 | 3.753319
22.5 | 466 | 613 | 0.1465188 | 14.65188 | 315 | 1979.285 | 315 | 159.1484 | 157.3627 | 827.3627 | 57 | 214.3627 | 135.6813 | 78.68133 | 3.760748
22.54 | 467 | 613 | 0.1469453 | 14.69453 | 316 | 1980.275 | 316 | 159.5738 | 157.7856 | 827.7856 | 57 | 214.7856 | 135.8928 | 78.8928 | 3.768169
22.58 | 466 | 613 | 0.1473719 | 14.73719 | 315 | 1981.265 | 315 | 158.9893 | 157.1986 | 827.1986 | 57 | 214.1986 | 135.5993 | 78.59931 | 3.75787
22.62 | 466 | 613 | 0.1477984 | 14.77984 | 315 | 1982.257 | 315 | 158.9098 | 157.1166 | 827.1166 | 57 | 214.1166 | 135.5583 | 78.55831 | 3.756432
22.65 | 465 | 613 | 0.1481183 | 14.81183 | 314 | 1983.001 | 314 | 158.3458 | 156.5508 | 826.5508 | 57 | 213.5508 | 135.2754 | 78.27542 | 3.746506
22.69 | 466 | 613 | 0.1485449 | 14.85449 | 315 | 1983.995 | 315 | 158.7706 | 156.9732 | 826.9732 | 57 | 213.9732 | 135.4866 | 78.48658 | 3.753915
22.73 | 467 | 613 | 0.1489714 | 14.89714 | 316 | 1984.989 | 316 | 159.1948 | 157.395 | 827.395 | 57 | 214.395 | 135.6975 | 78.69748 | 3.761315
22.77 | 465 | 613 | 0.149398 | 14.9398 | 314 | 1985.985 | 314 | 158.108 | 156.3057 | 826.3057 | 57 | 213.3057 | 135.1529 | 78.15285 | 3.742205
22.81 | 465 | 613 | 0.1498245 | 14.98245 | 314 | 1986.981 | 314 | 158.0287 | 156.224 | 826.224 | 57 | 213.224 | 135.112 | 78.11201 | 3.740772
22.84 | 465 | 613 | 0.1501444 | 15.01444 | 314 | 1987.729 | 314 | 157.9692 | 156.1628 | 826.1628 | 57 | 213.1628 | 135.0814 | 78.08139 | 3.739698
22.88 | 466 | 613 | 0.150571 | 15.0571 | 315 | 1988.727 | 315 | 158.3928 | 156.5839 | 826.5839 | 57 | 213.5839 | 135.292 | 78.29197 | 3.747087
22.92 | 466 | 613 | 0.1509975 | 15.09975 | 315 | 1989.726 | 315 | 158.3132 | 156.502 | 826.502 | 57 | 213.502 | 135.251 | 78.25102 | 3.74565
22.96 | 464 | 613 | 0.1514241 | 15.14241 | 313 | 1990.726 | 313 | 157.229 | 155.4155 | 825.4155 | 57 | 212.4155 | 134.7077 | 77.70775 | 3.726588
23 | 466 | 613 | 0.1518506 | 15.18506 | 315 | 1991.727 | 315 | 158.1542 | 156.3383 | 826.3383 | 57 | 213.3383 | 135.1691 | 78.16914 | 3.742777
23.03 | 466 | 613 | 0.1521705 | 15.21705 | 315 | 1992.479 | 315 | 158.0945 | 156.2769 | 826.2769 | 57 | 213.2769 | 135.1384 | 78.13844 | 3.7417
23.08 | 466 | 613 | 0.1527037 | 15.27037 | 315 | 1993.733 | 315 | 157.9951 | 156.1746 | 826.1746 | 57 | 213.1746 | 135.0873 | 78.08728 | 3.739905
23.12 | 466 | 613 | 0.1531303 | 15.31303 | 315 | 1994.737 | 315 | 157.9156 | 156.0927 | 826.0927 | 57 | 213.0927 | 135.0464 | 78.04637 | 3.738469
23.15 | 466 | 613 | 0.1534502 | 15.34502 | 315 | 1995.491 | 315 | 157.8559 | 156.0314 | 826.0314 | 57 | 213.0314 | 135.0157 | 78.01568 | 3.737392
23.19 | 466 | 614 | 0.1538767 | 15.38767 | 315 | 1996.497 | 315 | 157.7764 | 155.9495 | 825.9495 | 56 | 211.9495 | 133.9748 | 77.97477 | 3.784813
23.23 | 465 | 614 | 0.1543033 | 15.43033 | 314 | 1997.504 | 314 | 157.1962 | 155.3671 | 825.3671 | 56 | 211.3671 | 133.6836 | 77.68356 | 3.774413
23.27 | 467 | 614 | 0.1547298 | 15.47298 | 316 | 1998.512 | 316 | 158.1177 | 156.2863 | 826.2863 | 56 | 212.2863 | 134.1432 | 78.14316 | 3.790827
23.31 | 465 | 614 | 0.1551563 | 15.51563 | 314 | 1999.521 | 314 | 157.0376 | 155.2041 | 825.2041 | 56 | 211.2041 | 133.602 | 77.60203 | 3.771501
23.34 | 466 | 614 | 0.1554763 | 15.54763 | 315 | 2000.278 | 315 | 157.4781 | 155.6429 | 825.6429 | 56 | 211.6429 | 133.8214 | 77.82143 | 3.779337
23.38 | 466 | 614 | 0.1559028 | 15.59028 | 315 | 2001.289 | 315 | 157.3986 | 155.5611 | 825.5611 | 56 | 211.5611 | 133.7806 | 77.78055 | 3.777877
23.42 | 464 | 614 | 0.1563294 | 15.63294 | 313 | 2002.301 | 313 | 156.3202 | 154.4805 | 824.4805 | 56 | 210.4805 | 133.2403 | 77.24025 | 3.758581
23.46 | 467 | 614 | 0.1567559 | 15.67559 | 316 | 2003.314 | 316 | 157.7387 | 155.8968 | 825.8968 | 56 | 211.8968 | 133.9484 | 77.9484 | 3.783872
23.5 | 465 | 614 | 0.1571824 | 15.71824 | 314 | 2004.328 | 314 | 156.661 | 154.817 | 824.817 | 56 | 210.817 | 133.4085 | 77.4085 | 3.764589
23.53 | 465 | 614 | 0.1575024 | 15.75024 | 314 | 2005.089 | 314 | 156.6016 | 154.7559 | 824.7559 | 56 | 210.7559 | 133.378 | 77.37795 | 3.763498
23.57 | 466 | 614 | 0.1579289 | 15.79289 | 315 | 2006.104 | 315 | 157.0207 | 155.1729 | 825.1729 | 56 | 211.1729 | 133.5865 | 77.58647 | 3.770945
23.62 | 465 | 614 | 0.1584621 | 15.84621 | 314 | 2007.375 | 314 | 156.4232 | 154.5727 | 824.5727 | 56 | 210.5727 | 133.2863 | 77.28634 | 3.760226
23.65 | 465 | 614 | 0.158782 | 15.8782 | 314 | 2008.139 | 314 | 156.3637 | 154.5116 | 824.5116 | 56 | 210.5116 | 133.2558 | 77.25581 | 3.759136
23.69 | 466 | 614 | 0.1592085 | 15.92085 | 315 | 2009.157 | 315 | 156.7821 | 154.9279 | 824.9279 | 56 | 210.9279 | 133.464 | 77.46397 | 3.76657
23.73 | 466 | 614 | 0.1596351 | 15.96351 | 315 | 2010.177 | 315 | 156.7026 | 154.8463 | 824.8463 | 56 | 210.8463 | 133.4231 | 77.42315 | 3.765112
23.76 | 465 | 614 | 0.159955 | 15.9955 | 314 | 2010.943 | 314 | 156.1457 | 154.2878 | 824.2878 | 56 | 210.2878 | 133.1439 | 77.14389 | 3.755139
23.8 | 465 | 614 | 0.1603815 | 16.03815 | 314 | 2011.964 | 314 | 156.0664 | 154.2064 | 824.2064 | 56 | 210.2064 | 133.1032 | 77.10321 | 3.753686
23.84 | 466 | 614 | 0.1608081 | 16.08081 | 315 | 2012.987 | 315 | 156.4839 | 154.6218 | 824.6218 | 56 | 210.6218 | 133.3109 | 77.31092 | 3.761104
23.88 | 466 | 614 | 0.1612346 | 16.12346 | 315 | 2014.011 | 315 | 156.4043 | 154.5402 | 824.5402 | 56 | 210.5402 | 133.2701 | 77.27012 | 3.759647
23.92 | 467 | 614 | 0.1616612 | 16.16612 | 316 | 2015.035 | 316 | 156.8211 | 154.9549 | 824.9549 | 56 | 210.9549 | 133.4775 | 77.47746 | 3.767052
23.96 | 465 | 614 | 0.1620877 | 16.20877 | 314 | 2016.061 | 314 | 155.7492 | 153.8811 | 823.8811 | 56 | 209.8811 | 132.9405 | 76.94053 | 3.747876
23.99 | 465 | 614 | 0.1624076 | 16.24076 | 314 | 2016.831 | 314 | 155.6898 | 153.8201 | 823.8201 | 56 | 209.8201 | 132.91 | 76.91004 | 3.746787
24.03 | 465 | 614 | 0.1628342 | 16.28342 | 314 | 2017.859 | 314 | 155.6105 | 153.7388 | 823.7388 | 56 | 209.7388 | 132.8694 | 76.86939 | 3.745335
24.07 | 467 | 614 | 0.1632607 | 16.32607 | 316 | 2018.888 | 316 | 156.5218 | 154.6481 | 824.6481 | 56 | 210.6481 | 133.3241 | 77.32407 | 3.761574
24.11 | 465 | 614 | 0.1636873 | 16.36873 | 314 | 2019.917 | 314 | 155.4519 | 153.5762 | 823.5762 | 56 | 209.5762 | 132.7881 | 76.78811 | 3.742432
24.15 | 467 | 614 | 0.1641138 | 16.41138 | 316 | 2020.948 | 316 | 156.3623 | 154.4846 | 824.4846 | 56 | 210.4846 | 133.2423 | 77.24229 | 3.758653
24.19 | 467 | 614 | 0.1645404 | 16.45404 | 316 | 2021.98 | 316 | 156.2825 | 154.4028 | 824.4028 | 56 | 210.4028 | 133.2014 | 77.20142 | 3.757193
24.23 | 467 | 614 | 0.1649669 | 16.49669 | 316 | 2023.013 | 316 | 156.2027 | 154.3211 | 824.3211 | 56 | 210.3211 | 133.1605 | 77.16054 | 3.755734
24.27 | 467 | 614 | 0.1653935 | 16.53935 | 316 | 2024.047 | 316 | 156.1229 | 154.2394 | 824.2394 | 56 | 210.2394 | 133.1197 | 77.11968 | 3.754274
24.31 | 466 | 614 | 0.16582 | 16.582 | 315 | 2025.081 | 315 | 155.5493 | 153.6638 | 823.6638 | 56 | 209.6638 | 132.8319 | 76.83192 | 3.743997
24.34 | 466 | 614 | 0.1661399 | 16.61399 | 315 | 2025.858 | 315 | 155.4896 | 153.6027 | 823.6027 | 56 | 209.6027 | 132.8014 | 76.80137 | 3.742906
24.38 | 466 | 614 | 0.1665665 | 16.65665 | 315 | 2026.895 | 315 | 155.4101 | 153.5213 | 823.5213 | 56 | 209.5213 | 132.7606 | 76.76065 | 3.741452
24.42 | 466 | 614 | 0.166993 | 16.6993 | 315 | 2027.933 | 315 | 155.3306 | 153.4399 | 823.4399 | 56 | 209.4399 | 132.7199 | 76.71993 | 3.739998
24.46 | 465 | 614 | 0.1674196 | 16.74196 | 314 | 2028.972 | 314 | 154.7582 | 152.8656 | 822.8656 | 56 | 208.8656 | 132.4328 | 76.43279 | 3.729743
24.5 | 466 | 614 | 0.1678461 | 16.78461 | 315 | 2030.012 | 315 | 155.1715 | 153.277 | 823.277 | 56 | 209.277 | 132.6385 | 76.63852 | 3.73709
24.54 | 466 | 614 | 0.1682727 | 16.82727 | 315 | 2031.053 | 315 | 155.092 | 153.1956 | 823.1956 | 56 | 209.1956 | 132.5978 | 76.59782 | 3.735636
24.58 | 467 | 614 | 0.1686992 | 16.86992 | 316 | 2032.095 | 316 | 155.5045 | 153.6064 | 823.6064 | 56 | 209.6064 | 132.8032 | 76.80318 | 3.742971
24.62 | 465 | 614 | 0.1691258 | 16.91258 | 314 | 2033.139 | 314 | 154.441 | 152.541 | 822.541 | 56 | 208.541 | 132.2705 | 76.27051 | 3.723947
24.65 | 467 | 614 | 0.1694457 | 16.94457 | 316 | 2033.922 | 316 | 155.3649 | 153.4635 | 823.4635 | 56 | 209.4635 | 132.7318 | 76.73176 | 3.74042
24.69 | 466 | 614 | 0.1698722 | 16.98722 | 315 | 2034.967 | 315 | 154.7937 | 152.8905 | 822.8905 | 56 | 208.8905 | 132.4453 | 76.44525 | 3.730188
24.73 | 467 | 614 | 0.1702988 | 17.02988 | 316 | 2036.013 | 316 | 155.2053 | 153.3003 | 823.3003 | 56 | 209.3003 | 132.6502 | 76.65016 | 3.737506
24.76 | 467 | 614 | 0.1706187 | 17.06187 | 316 | 2036.798 | 316 | 155.1455 | 153.2391 | 823.2391 | 56 | 209.2391 | 132.6196 | 76.61957 | 3.736413
24.81 | 467 | 614 | 0.1711518 | 17.11518 | 316 | 2038.108 | 316 | 155.0457 | 153.1372 | 823.1372 | 56 | 209.1372 | 132.5686 | 76.56858 | 3.734592
24.84 | 467 | 614 | 0.1714718 | 17.14718 | 316 | 2038.895 | 316 | 154.9859 | 153.076 | 823.076 | 56 | 209.076 | 132.538 | 76.538 | 3.7335
24.89 | 467 | 614 | 0.1720049 | 17.20049 | 316 | 2040.208 | 316 | 154.8861 | 152.9741 | 822.9741 | 56 | 208.9741 | 132.487 | 76.48703 | 3.73168
24.93 | 466 | 614 | 0.1724315 | 17.24315 | 315 | 2041.26 | 315 | 154.3165 | 152.4026 | 822.4026 | 56 | 208.4026 | 132.2013 | 76.20132 | 3.721476
24.96 | 467 | 614 | 0.1727514 | 17.27514 | 316 | 2042.049 | 316 | 154.7465 | 152.8314 | 822.8314 | 56 | 208.8314 | 132.4157 | 76.41569 | 3.729132
25 | 467 | 614 | 0.1731779 | 17.31779 | 316 | 2043.103 | 316 | 154.6667 | 152.7499 | 822.7499 | 56 | 208.7499 | 132.3749 | 76.37494 | 3.727676
25.04 | 466 | 614 | 0.1736045 | 17.36045 | 315 | 2044.157 | 315 | 154.0977 | 152.1792 | 822.1792 | 56 | 208.1792 | 132.0896 | 76.08959 | 3.717485
25.08 | 466 | 615 | 0.174031 | 17.4031 | 315 | 2045.213 | 315 | 154.0182 | 152.0979 | 822.0979 | 55 | 207.0979 | 131.049 | 76.04897 | 3.765417
25.11 | 467 | 614 | 0.1743509 | 17.43509 | 316 | 2046.005 | 316 | 154.4473 | 152.5258 | 822.5258 | 56 | 208.5258 | 132.2629 | 76.26289 | 3.723675
25.15 | 466 | 614 | 0.1747775 | 17.47775 | 315 | 2047.063 | 315 | 153.879 | 151.9558 | 821.9558 | 56 | 207.9558 | 131.9779 | 75.9779 | 3.713496
25.19 | 466 | 615 | 0.175204 | 17.5204 | 315 | 2048.122 | 315 | 153.7995 | 151.8746 | 821.8746 | 55 | 206.8746 | 130.9373 | 75.9373 | 3.761356
25.24 | 466 | 614 | 0.1757372 | 17.57372 | 315 | 2049.446 | 315 | 153.7 | 151.7731 | 821.7731 | 56 | 207.7731 | 131.8866 | 75.88655 | 3.710234
25.27 | 468 | 615 | 0.1760571 | 17.60571 | 317 | 2050.242 | 317 | 154.6159 | 152.6877 | 822.6877 | 55 | 207.6877 | 131.3439 | 76.34386 | 3.77614
25.31 | 467 | 615 | 0.1764837 | 17.64837 | 316 | 2051.304 | 316 | 154.0483 | 152.1185 | 822.1185 | 55 | 207.1185 | 131.0593 | 76.05927 | 3.765792
25.35 | 467 | 615 | 0.1769102 | 17.69102 | 316 | 2052.367 | 316 | 153.9685 | 152.0371 | 822.0371 | 55 | 207.0371 | 131.0186 | 76.01857 | 3.764311
25.39 | 467 | 615 | 0.1773368 | 17.73368 | 316 | 2053.431 | 316 | 153.8888 | 151.9557 | 821.9557 | 55 | 206.9557 | 130.9779 | 75.97787 | 3.762831
25.43 | 466 | 615 | 0.1777633 | 17.77633 | 315 | 2054.497 | 315 | 153.3222 | 151.3876 | 821.3876 | 55 | 206.3876 | 130.6938 | 75.6938 | 3.752502
25.47 | 468 | 615 | 0.1781899 | 17.81899 | 317 | 2055.563 | 317 | 154.2157 | 152.2795 | 822.2795 | 55 | 207.2795 | 131.1397 | 76.13973 | 3.768717
25.51 | 467 | 615 | 0.1786164 | 17.86164 | 316 | 2056.63 | 316 | 153.6494 | 151.7116 | 821.7116 | 55 | 206.7116 | 130.8558 | 75.8558 | 3.758393
25.54 | 467 | 615 | 0.1789363 | 17.89363 | 316 | 2057.432 | 316 | 153.5895 | 151.6506 | 821.6506 | 55 | 206.6506 | 130.8253 | 75.82529 | 3.757283
25.58 | 467 | 615 | 0.1793629 | 17.93629 | 316 | 2058.501 | 316 | 153.5098 | 151.5692 | 821.5692 | 55 | 206.5692 | 130.7846 | 75.78462 | 3.755804
25.62 | 466 | 615 | 0.1797894 | 17.97894 | 315 | 2059.572 | 315 | 152.9444 | 151.0024 | 821.0024 | 55 | 206.0024 | 130.5012 | 75.50118 | 3.745498
25.66 | 468 | 615 | 0.180216 | 18.0216 | 317 | 2060.643 | 317 | 153.8355 | 151.8919 | 821.8919 | 55 | 206.8919 | 130.9459 | 75.94593 | 3.76167
25.7 | 467 | 615 | 0.1806425 | 18.06425 | 316 | 2061.716 | 316 | 153.2704 | 151.3253 | 821.3253 | 55 | 206.3253 | 130.6626 | 75.66263 | 3.751369
25.73 | 468 | 615 | 0.1809624 | 18.09624 | 317 | 2062.521 | 317 | 153.6954 | 151.7491 | 821.7491 | 55 | 206.7491 | 130.8746 | 75.87457 | 3.759075
25.77 | 467 | 615 | 0.181389 | 18.1389 | 316 | 2063.596 | 316 | 153.1307 | 151.183 | 821.183 | 55 | 206.183 | 130.5915 | 75.5915 | 3.748782
25.82 | 467 | 615 | 0.1819222 | 18.19222 | 316 | 2064.941 | 316 | 153.031 | 151.0814 | 821.0814 | 55 | 206.0814 | 130.5407 | 75.5407 | 3.746935
25.85 | 467 | 615 | 0.1822421 | 18.22421 | 316 | 2065.749 | 316 | 152.9712 | 151.0205 | 821.0205 | 55 | 206.0205 | 130.5102 | 75.51023 | 3.745826
25.89 | 467 | 615 | 0.1826686 | 18.26686 | 316 | 2066.827 | 316 | 152.8914 | 150.9392 | 820.9392 | 55 | 205.9392 | 130.4696 | 75.4696 | 3.744349
25.93 | 467 | 615 | 0.1830952 | 18.30952 | 316 | 2067.906 | 316 | 152.8116 | 150.8579 | 820.8579 | 55 | 205.8579 | 130.429 | 75.42897 | 3.742872
25.97 | 467 | 615 | 0.1835217 | 18.35217 | 316 | 2068.986 | 316 | 152.7318 | 150.7767 | 820.7767 | 55 | 205.7767 | 130.3884 | 75.38836 | 3.741395
26.01 | 468 | 615 | 0.1839482 | 18.39482 | 317 | 2070.068 | 317 | 153.1351 | 151.1786 | 821.1786 | 55 | 206.1786 | 130.5893 | 75.58928 | 3.748701
26.05 | 467 | 615 | 0.1843748 | 18.43748 | 316 | 2071.15 | 316 | 152.5722 | 150.6143 | 820.6143 | 55 | 205.6143 | 130.3071 | 75.30714 | 3.738441
26.08 | 468 | 615 | 0.1846947 | 18.46947 | 317 | 2071.963 | 317 | 152.995 | 151.036 | 821.036 | 55 | 206.036 | 130.518 | 75.518 | 3.746109
26.12 | 467 | 615 | 0.1851213 | 18.51213 | 316 | 2073.048 | 316 | 152.4326 | 150.4722 | 820.4722 | 55 | 205.4722 | 130.2361 | 75.23609 | 3.735858
26.16 | 467 | 615 | 0.1855478 | 18.55478 | 316 | 2074.133 | 316 | 152.3528 | 150.391 | 820.391 | 55 | 205.391 | 130.1955 | 75.1955 | 3.734382
26.2 | 467 | 615 | 0.1859743 | 18.59743 | 316 | 2075.22 | 316 | 152.273 | 150.3098 | 820.3098 | 55 | 205.3098 | 130.1549 | 75.15491 | 3.732906
26.24 | 467 | 615 | 0.1864009 | 18.64009 | 316 | 2076.308 | 316 | 152.1932 | 150.2287 | 820.2287 | 55 | 205.2287 | 130.1143 | 75.11433 | 3.73143
26.28 | 468 | 616 | 0.1868274 | 18.68274 | 317 | 2077.397 | 317 | 152.5948 | 150.6289 | 820.6289 | 54 | 204.6289 | 129.3144 | 75.31444 | 3.789424
26.31 | 467 | 616 | 0.1871473 | 18.71473 | 316 | 2078.215 | 316 | 152.0536 | 150.0867 | 820.0867 | 54 | 204.0867 | 129.0433 | 75.04333 | 3.779382
26.36 | 468 | 616 | 0.1876805 | 18.76805 | 317 | 2079.579 | 317 | 152.4347 | 150.4661 | 820.4661 | 54 | 204.4661 | 129.2331 | 75.23305 | 3.786409
26.4 | 468 | 616 | 0.1881071 | 18.81071 | 317 | 2080.671 | 317 | 152.3547 | 150.3847 | 820.3847 | 54 | 204.3847 | 129.1924 | 75.19237 | 3.784903
26.44 | 467 | 616 | 0.1885336 | 18.85336 | 316 | 2081.765 | 316 | 151.7943 | 149.823 | 819.823 | 54 | 203.823 | 128.9115 | 74.91151 | 3.7745
26.48 | 468 | 616 | 0.1889602 | 18.89602 | 317 | 2082.86 | 317 | 152.1946 | 150.222 | 820.222 | 54 | 204.222 | 129.111 | 75.11102 | 3.781889
26.51 | 467 | 616 | 0.1892801 | 18.92801 | 316 | 2083.682 | 316 | 151.6546 | 149.6811 | 819.6811 | 54 | 203.6811 | 128.8406 | 74.84055 | 3.771872
26.55 | 469 | 616 | 0.1897066 | 18.97066 | 318 | 2084.779 | 318 | 152.5342 | 150.5594 | 820.5594 | 54 | 204.5594 | 129.2797 | 75.27968 | 3.788136
26.59 | 467 | 616 | 0.1901332 | 19.01332 | 316 | 2085.877 | 316 | 151.495 | 149.519 | 819.519 | 54 | 203.519 | 128.7595 | 74.75948 | 3.76887
26.63 | 468 | 616 | 0.1905597 | 19.05597 | 317 | 2086.976 | 317 | 151.8944 | 149.9171 | 819.9171 | 54 | 203.9171 | 128.9585 | 74.95854 | 3.776242
26.67 | 468 | 616 | 0.1909863 | 19.09863 | 317 | 2088.076 | 317 | 151.8144 | 149.8358 | 819.8358 | 54 | 203.8358 | 128.9179 | 74.91789 | 3.774737
26.72 | 467 | 616 | 0.1915195 | 19.15195 | 316 | 2089.453 | 316 | 151.2357 | 149.2556 | 819.2556 | 54 | 203.2556 | 128.6278 | 74.62779 | 3.763992
26.76 | 468 | 616 | 0.191946 | 19.1946 | 317 | 2090.556 | 317 | 151.6343 | 149.6529 | 819.6529 | 54 | 203.6529 | 128.8265 | 74.82645 | 3.77135
26.79 | 467 | 616 | 0.1922659 | 19.22659 | 316 | 2091.384 | 316 | 151.0961 | 149.1138 | 819.1138 | 54 | 203.1138 | 128.5569 | 74.5569 | 3.761367
26.84 | 468 | 616 | 0.1927991 | 19.27991 | 317 | 2092.766 | 317 | 151.4742 | 149.4904 | 819.4904 | 54 | 203.4904 | 128.7452 | 74.74519 | 3.768341
26.87 | 467 | 616 | 0.193119 | 19.3119 | 316 | 2093.596 | 316 | 150.9365 | 148.9518 | 818.9518 | 54 | 202.9518 | 128.4759 | 74.47591 | 3.758367
26.91 | 468 | 616 | 0.1935455 | 19.35455 | 317 | 2094.703 | 317 | 151.3341 | 149.3482 | 819.3482 | 54 | 203.3482 | 128.6741 | 74.67411 | 3.765708
26.95 | 468 | 616 | 0.1939721 | 19.39721 | 317 | 2095.811 | 317 | 151.2541 | 149.267 | 819.267 | 54 | 203.267 | 128.6335 | 74.6335 | 3.764204
26.99 | 467 | 616 | 0.1943986 | 19.43986 | 316 | 2096.921 | 316 | 150.6971 | 148.7089 | 818.7089 | 54 | 202.7089 | 128.3545 | 74.35445 | 3.753869
27.03 | 467 | 616 | 0.1948252 | 19.48252 | 316 | 2098.032 | 316 | 150.6173 | 148.628 | 818.628 | 54 | 202.628 | 128.314 | 74.31398 | 3.75237
27.08 | 467 | 616 | 0.1953584 | 19.53584 | 316 | 2099.422 | 316 | 150.5176 | 148.5268 | 818.5268 | 54 | 202.5268 | 128.2634 | 74.26339 | 3.750496
27.12 | 467 | 616 | 0.1957849 | 19.57849 | 316 | 2100.536 | 316 | 150.4378 | 148.4459 | 818.4459 | 54 | 202.4459 | 128.2229 | 74.22293 | 3.748997
27.15 | 467 | 616 | 0.1961048 | 19.61048 | 316 | 2101.372 | 316 | 150.378 | 148.3852 | 818.3852 | 54 | 202.3852 | 128.1926 | 74.19259 | 3.747874
27.2 | 467 | 617 | 0.196638 | 19.6638 | 316 | 2102.766 | 316 | 150.2782 | 148.284 | 818.284 | 53 | 201.284 | 127.142 | 74.14202 | 3.797812
27.24 | 467 | 617 | 0.1970646 | 19.70646 | 316 | 2103.883 | 316 | 150.1984 | 148.2032 | 818.2032 | 53 | 201.2032 | 127.1016 | 74.10158 | 3.796286
27.27 | 466 | 616 | 0.1973845 | 19.73845 | 315 | 2104.722 | 315 | 149.6635 | 147.6674 | 817.6674 | 54 | 201.6674 | 127.8337 | 73.83368 | 3.734581
27.32 | 467 | 616 | 0.1979177 | 19.79177 | 316 | 2106.121 | 316 | 150.0389 | 148.0414 | 818.0414 | 54 | 202.0414 | 128.0207 | 74.0207 | 3.741507
27.35 | 467 | 616 | 0.1982376 | 19.82376 | 316 | 2106.961 | 316 | 149.979 | 147.9807 | 817.9807 | 54 | 201.9807 | 127.9904 | 73.99037 | 3.740384
27.39 | 466 | 617 | 0.1986641 | 19.86641 | 315 | 2108.083 | 315 | 149.4249 | 147.4255 | 817.4255 | 53 | 200.4255 | 126.7128 | 73.71277 | 3.781614
27.44 | 467 | 617 | 0.1991973 | 19.91973 | 316 | 2109.486 | 316 | 149.7995 | 147.7988 | 817.7988 | 53 | 200.7988 | 126.8994 | 73.89942 | 3.788657
27.47 | 467 | 617 | 0.1995172 | 19.95172 | 316 | 2110.329 | 316 | 149.7397 | 147.7382 | 817.7382 | 53 | 200.7382 | 126.8691 | 73.86911 | 3.787514
27.51 | 467 | 617 | 0.1999437 | 19.99437 | 316 | 2111.455 | 316 | 149.6599 | 147.6574 | 817.6574 | 53 | 200.6574 | 126.8287 | 73.8287 | 3.785989
27.55 | 467 | 617 | 0.2003703 | 20.03703 | 316 | 2112.581 | 316 | 149.5801 | 147.5766 | 817.5766 | 53 | 200.5766 | 126.7883 | 73.78829 | 3.784464
27.6 | 466 | 617 | 0.2009035 | 20.09035 | 315 | 2113.99 | 315 | 149.0073 | 147.0025 | 817.0025 | 53 | 200.0025 | 126.5013 | 73.50127 | 3.773633
27.63 | 468 | 617 | 0.2012234 | 20.12234 | 317 | 2114.837 | 317 | 149.8933 | 147.8878 | 817.8878 | 53 | 200.8878 | 126.9439 | 73.94392 | 3.790337
27.67 | 467 | 617 | 0.2016499 | 20.16499 | 316 | 2115.967 | 316 | 149.3407 | 147.3342 | 817.3342 | 53 | 200.3342 | 126.6671 | 73.6671 | 3.779891
27.71 | 468 | 617 | 0.2020765 | 20.20765 | 317 | 2117.098 | 317 | 149.7333 | 147.7258 | 817.7258 | 53 | 200.7258 | 126.8629 | 73.86289 | 3.787279
27.75 | 467 | 617 | 0.202503 | 20.2503 | 316 | 2118.231 | 316 | 149.1811 | 147.1727 | 817.1727 | 53 | 200.1727 | 126.5863 | 73.58634 | 3.776843
27.79 | 467 | 617 | 0.2029296 | 20.29296 | 316 | 2119.364 | 316 | 149.1013 | 147.0919 | 817.0919 | 53 | 200.0919 | 126.546 | 73.54596 | 3.775319
27.83 | 467 | 617 | 0.2033561 | 20.33561 | 316 | 2120.499 | 316 | 149.0215 | 147.0112 | 817.0112 | 53 | 200.0112 | 126.5056 | 73.50559 | 3.773796
27.86 | 467 | 617 | 0.203676 | 20.3676 | 316 | 2121.351 | 316 | 148.9617 | 146.9506 | 816.9506 | 53 | 199.9506 | 126.4753 | 73.47532 | 3.772653
27.91 | 466 | 617 | 0.2042092 | 20.42092 | 315 | 2122.772 | 315 | 148.3909 | 146.3786 | 816.3786 | 53 | 199.3786 | 126.1893 | 73.18932 | 3.761861
27.95 | 466 | 617 | 0.2046358 | 20.46358 | 315 | 2123.91 | 315 | 148.3113 | 146.2982 | 816.2982 | 53 | 199.2982 | 126.1491 | 73.14909 | 3.760343
27.98 | 467 | 617 | 0.2049557 | 20.49557 | 316 | 2124.765 | 316 | 148.7223 | 146.7085 | 816.7085 | 53 | 199.7085 | 126.3542 | 73.35424 | 3.768085
28.02 | 466 | 617 | 0.2053822 | 20.53822 | 315 | 2125.906 | 315 | 148.1721 | 146.1574 | 816.1574 | 53 | 199.1574 | 126.0787 | 73.0787 | 3.757687
28.06 | 466 | 617 | 0.2058088 | 20.58088 | 315 | 2127.047 | 315 | 148.0926 | 146.077 | 816.077 | 53 | 199.077 | 126.0385 | 73.03849 | 3.756169
28.1 | 467 | 617 | 0.2062353 | 20.62353 | 316 | 2128.19 | 316 | 148.4829 | 146.4664 | 816.4664 | 53 | 199.4664 | 126.2332 | 73.23322 | 3.763518
28.14 | 467 | 617 | 0.2066619 | 20.66619 | 316 | 2129.335 | 316 | 148.4032 | 146.3858 | 816.3858 | 53 | 199.3858 | 126.1929 | 73.19289 | 3.761996
28.17 | 467 | 617 | 0.2069818 | 20.69818 | 316 | 2130.194 | 316 | 148.3433 | 146.3253 | 816.3253 | 53 | 199.3253 | 126.1626 | 73.16264 | 3.760854
28.18 | 467 | 617 | 0.2070884 | 20.70884 | 316 | 2130.48 | 316 | 148.3234 | 146.3051 | 816.3051 | 53 | 199.3051 | 126.1526 | 73.15256 | 3.760474

## Consolodation
Consolodation |  | total vol change | 0.579
Pore Water Pressure (kPa) | Volume Change (cc) | time (m) | total vol change (cc) | Pore water dissipation (%)
375 | 41.3985 | 0.01666667 | 0 | 105.5147
375 | 41.3985 | 0.05 | 0 | 105.5147
375 | 41.3985 | 0.1 | 0 | 105.5147
371 | 41.5915 | 0.15 | -0.193 | 106.9853
366 | 41.688 | 0.2 | -0.2895 | 108.8235
363 | 41.881 | 0.25 | -0.4825 | 109.9265
361 | 41.9775 | 0.3333333 | -0.579 | 110.6618
359 | 41.9775 | 0.5 | -0.579 | 111.3971
358 | 42.074 | 0.75 | -0.6755 | 111.7647
357 | 42.1705 | 1 | -0.772 | 112.1324
357 | 42.1705 | 1.5 | -0.772 | 112.1324
357 | 42.1705 | 2 | -0.772 | 112.1324
357 | 42.1705 | 4 | -0.772 | 112.1324
357 | 42.267 | 6 | -0.8685 | 112.1324
357 | 42.267 | 9 | -0.8685 | 112.1324
357 | 42.267 | 12 | -0.8685 | 112.1324
357 | 42.267 | 15 | -0.8685 | 112.1324
357 | 42.267 | 30 | -0.8685 | 112.1324
357 | 42.267 | 45 | -0.8685 | 112.1324
357 | 42.267 | 60 | -0.8685 | 112.1324
357 | 42.267 | 90 | -0.8685 | 112.1324
357 | 42.267 | 120 | -0.8685 | 112.1324
357 | 42.267 | 150 | -0.8685 | 112.1324
357 | 42.267 | 180 | -0.8685 | 112.1324
357 | 42.267 | 240 | -0.8685 | 112.1324
356 | 42.267 | 360 | -0.8685 | 112.5
357 | 42.1705 | 480 | -0.772 | 112.1324
357 | 42.074 | 600 | -0.6755 | 112.1324
356 | 41.9775 | 720 | -0.579 | 112.5
357 | 41.9775 | 844.6166 | -0.579 | 112.1324
356 | 41.9775 | 0 | -0.579 | 112.5