## Numbers and calcs
Above Consol | Height (mm) | Diameter (mm) | Weight (g) | area (mm2) | Volume (cm3) | Initial Wet Bulk Density (Mg m3) | Initial DryBulk Density (Mg m3)
| 97 | 48 | 253.23 | 1809.557 | 175.5271 | 1.442683 | 0.7513977
| Particle Density (Mg m3) | Start Moisture (%) | End Moisture (%) | ? |  | Initial Voids ratio | Initial degree of saturation (%)
| 2.65 | 92 | 100 | 0.95 |  | 2.526761 | 96.48716
| Cell pressure (kPa) | Conslodation Start PWP (kPa) | Back Pressure (kPa) | consol vol change (cc)
| 745 | 713 | 390 | 6.8
| ? | Saturation vol change
| 361 0 | 15.1
Above Shear | Cell pressure | Consolodation End PWP | ?
| 670 | 390
| Number of readings | 449
Calculations | vol after consol | area after consol (mm2) | length after consol (mm)
| 153.6271 | 1659.042 | 92.96586
Their Numbers
| peak deviator stress | [6 empty] | Peak effective stress ratio
Initial final values | Max uncorrected deviator stress (Q1 - Q3) (kPa) | Max corrected deviator stress (Q1 - Q3) (kPa) | Axail strain at failure (%) | PWP at failure (kPa) | Axial force at failure (N) |  |  | Peak Q1'/Q3' | Axial strain at peak (%) | Max uncorrected deviator stress (Q1 - Q3) (kPa) | Max corrected deviator stress (Q1 - Q3) (kPa) | Axial force at failure (N) | PWP at failure (kPa)
| 311.9545 | 311.688 | 2.09 |  |  |  |  | #DIV/0! | 1.64 | 121.5388 | 121.3415 | 205 | 377
Note: Corrected devaitor stress includes membrane correction.
Final values | Max uncorrected deviator stress (Q1 - Q3) (kPa) | Max corrected deviator stress (Q1 - Q3) (kPa) | Axail strain at failure (%) | PWP at failure (kPa)
| 0 | -0.211023 | 1.76 | 376
Note: these results (above) are corrected for the setting in of the loading ram into the top of the triaxial cell

## Consolodation
Consolodation |  | total vol change | 0.579
Pore Water Pressure (kPa) | Volume Change (cc) | time (m) | total vol change (cc) | Pore water dissipation (%)
375 | 41.3985 | 0.01666667 | 0 | 104.644
375 | 41.3985 | 0.05 | 0 | 104.644
375 | 41.3985 | 0.1 | 0 | 104.644
371 | 41.5915 | 0.15 | -0.193 | 105.8824
366 | 41.688 | 0.2 | -0.2895 | 107.4303
363 | 41.881 | 0.25 | -0.4825 | 108.3591
361 | 41.9775 | 0.3333333 | -0.579 | 108.9783
359 | 41.9775 | 0.5 | -0.579 | 109.5975
358 | 42.074 | 0.75 | -0.6755 | 109.9071
357 | 42.1705 | 1 | -0.772 | 110.2167
357 | 42.1705 | 1.5 | -0.772 | 110.2167
357 | 42.1705 | 2 | -0.772 | 110.2167
357 | 42.1705 | 4 | -0.772 | 110.2167
357 | 42.267 | 6 | -0.8685 | 110.2167
357 | 42.267 | 9 | -0.8685 | 110.2167
357 | 42.267 | 12 | -0.8685 | 110.2167
357 | 42.267 | 15 | -0.8685 | 110.2167
357 | 42.267 | 30 | -0.8685 | 110.2167
357 | 42.267 | 45 | -0.8685 | 110.2167
357 | 42.267 | 60 | -0.8685 | 110.2167
357 | 42.267 | 90 | -0.8685 | 110.2167
357 | 42.267 | 120 | -0.8685 | 110.2167
357 | 42.267 | 150 | -0.8685 | 110.2167
357 | 42.267 | 180 | -0.8685 | 110.2167
357 | 42.267 | 240 | -0.8685 | 110.2167
356 | 42.267 | 360 | -0.8685 | 110.5263
357 | 42.1705 | 480 | -0.772 | 110.2167
357 | 42.074 | 600 | -0.6755 | 110.2167
356 | 41.9775 | 720 | -0.579 | 110.5263
357 | 41.9775 | 844.6166 | -0.579 | 110.2167
356 | 41.9775 | 0 | -0.579 | 110.5263

## Shear
Strain reading (mm) | Load (divs) | PWP (kPa) |  | Axial Strain (E) (mm) | Axial Strain (E) (%) | Load (N) | Area of cross section normal to it axis (mm2) | Axial force (N) | Deviator Stress (Q3-Q1) (kPa) | corrected Deviator Stress (Q3-Q1) (kPa) | Major Principle Stress (Q1) (kPa) | Effective minor Principle Stress (Q3`) (kPa) | Effective major Principle Stress (Q1`) (kPa) | s` | t` | Q1'/Q3'
6.58 | 126 | 393 | 393 | 0 | 0 | 0 | 1659.042 | 0 | 0 | 0 | 670 | 277 | 277 | 277 | 0 | 1
6.64 | 243 | 406 | 406 | 0.0006453982 | 0.06453982 | 117 | 1660.113 | 117 | 70.47712 | 70.4645 | 740.4645 | 264 | 334.4645 | 299.2323 | 35.23225 | 1.266911
6.76 | 373 | 432 | 432 | 0.001936195 | 0.1936195 | 247 | 1662.26 | 247 | 148.5928 | 148.5551 | 818.5551 | 238 | 386.5551 | 312.2776 | 74.27757 | 1.624181
6.88 | 448 | 456 | 456 | 0.003226991 | 0.3226991 | 322 | 1664.413 | 322 | 193.4616 | 193.399 | 863.399 | 214 | 407.399 | 310.6995 | 96.6995 | 1.903734
7.01 | 516 | 481 | 481 | 0.004625354 | 0.4625354 | 390 | 1666.751 | 390 | 233.9881 | 233.8988 | 903.8988 | 189 | 422.8988 | 305.9494 | 116.9494 | 2.23756
7.15 | 568 | 505 | 505 | 0.006131283 | 0.6131283 | 442 | 1669.277 | 442 | 264.7853 | 264.6674 | 934.6674 | 165 | 429.6674 | 297.3337 | 132.3337 | 2.604045
7.29 | 602 | 526 | 526 | 0.007637212 | 0.7637212 | 476 | 1671.81 | 476 | 284.7214 | 284.5751 | 954.5751 | 144 | 428.5751 | 286.2876 | 142.2876 | 2.976216
7.44 | 625 | 544 | 544 | 0.009250707 | 0.9250707 | 499 | 1674.533 | 499 | 297.9936 | 297.8173 | 967.8173 | 126 | 423.8173 | 274.9087 | 148.9087 | 3.36363
7.59 | 641 | 560 | 560 | 0.0108642 | 1.08642 | 515 | 1677.264 | 515 | 307.0477 | 306.8416 | 976.8416 | 110 | 416.8416 | 263.4208 | 153.4208 | 3.789469
7.74 | 647 | 574 | 574 | 0.0124777 | 1.24777 | 521 | 1680.004 | 521 | 310.1182 | 309.8827 | 979.8827 | 96 | 405.8827 | 250.9414 | 154.9414 | 4.227945
7.9 | 651 | 585 | 585 | 0.01419876 | 1.419876 | 525 | 1682.938 | 525 | 311.9545 | 311.688 | 981.688 | 85 | 396.688 | 240.844 | 155.844 | 4.666917
8.06 | 651 | 595 | 595 | 0.01591982 | 1.591982 | 525 | 1685.881 | 525 | 311.4099 | 311.1126 | 981.1126 | 75 | 386.1126 | 230.5563 | 155.5563 | 5.148167
8.21 | 649 | 604 | 604 | 0.01753332 | 1.753332 | 523 | 1688.65 | 523 | 309.7149 | 309.389 | 979.389 | 66 | 375.389 | 220.6945 | 154.6945 | 5.687713
8.36 | 646 | 612 | 612 | 0.01914681 | 1.914681 | 520 | 1691.427 | 520 | 307.4327 | 307.0785 | 977.0785 | 58 | 365.0785 | 211.5392 | 153.5392 | 6.294457
8.5 | 643 | 619 | 619 | 0.02065274 | 2.065274 | 517 | 1694.028 | 517 | 305.1897 | 304.8094 | 974.8094 | 51 | 355.8094 | 203.4047 | 152.4047 | 6.976655
8.66 | 638 | 625 | 625 | 0.0223738 | 2.23738 | 512 | 1697.01 | 512 | 301.707 | 301.2972 | 971.2972 | 45 | 346.2972 | 195.6486 | 150.6486 | 7.695493
8.81 | 633 | 630 | 630 | 0.0239873 | 2.39873 | 507 | 1699.816 | 507 | 298.2676 | 297.8303 | 967.8303 | 40 | 337.8303 | 188.9152 | 148.9152 | 8.445758
8.96 | 630 | 635 | 635 | 0.02560079 | 2.560079 | 504 | 1702.631 | 504 | 296.0125 | 295.5481 | 965.5481 | 35 | 330.5481 | 182.7741 | 147.7741 | 9.444233
9.1 | 626 | 639 | 639 | 0.02710672 | 2.710672 | 500 | 1705.266 | 500 | 293.2094 | 292.7199 | 962.7199 | 31 | 323.7199 | 177.36 | 146.36 | 10.44258
9.25 | 621 | 643 | 643 | 0.02872022 | 2.872022 | 495 | 1708.099 | 495 | 289.7959 | 289.2798 | 959.2798 | 27 | 316.2798 | 171.6399 | 144.6399 | 11.71407
9.4 | 618 | 646 | 646 | 0.03033371 | 3.033371 | 492 | 1710.941 | 492 | 287.561 | 287.0187 | 957.0187 | 24 | 311.0187 | 167.5093 | 143.5093 | 12.95911
9.54 | 614 | 649 | 649 | 0.03183964 | 3.183964 | 488 | 1713.602 | 488 | 284.7802 | 284.2135 | 954.2135 | 21 | 305.2135 | 163.1068 | 142.1068 | 14.53398
9.69 | 610 | 651 | 651 | 0.03345314 | 3.345314 | 484 | 1716.463 | 484 | 281.9752 | 281.3828 | 951.3828 | 19 | 300.3828 | 159.6914 | 140.6914 | 15.80962
9.85 | 607 | 654 | 654 | 0.0351742 | 3.51742 | 481 | 1719.525 | 481 | 279.7284 | 279.1088 | 949.1088 | 16 | 295.1088 | 155.5544 | 139.5544 | 18.4443
10 | 603 | 656 | 656 | 0.0367877 | 3.67877 | 477 | 1722.405 | 477 | 276.9383 | 276.2935 | 946.2935 | 14 | 290.2935 | 152.1467 | 138.1467 | 20.73525
10.16 | 600 | 658 | 658 | 0.03850876 | 3.850876 | 474 | 1725.488 | 474 | 274.7048 | 274.0334 | 944.0334 | 12 | 286.0334 | 149.0167 | 137.0167 | 23.83612
10.31 | 596 | 659 | 659 | 0.04012225 | 4.012225 | 470 | 1728.389 | 470 | 271.9296 | 271.2335 | 941.2335 | 11 | 282.2335 | 146.6167 | 135.6167 | 25.65759
10.47 | 593 | 661 | 661 | 0.04184332 | 4.184332 | 467 | 1731.493 | 467 | 269.7094 | 268.9873 | 938.9873 | 9 | 277.9873 | 143.4936 | 134.4936 | 30.88748
10.64 | 589 | 662 | 662 | 0.04367194 | 4.367194 | 463 | 1734.804 | 463 | 266.8889 | 266.1395 | 936.1395 | 8 | 274.1395 | 141.0698 | 133.0698 | 34.26744
10.79 | 586 | 663 | 663 | 0.04528544 | 4.528544 | 460 | 1737.736 | 460 | 264.7122 | 263.9391 | 933.9391 | 7 | 270.9391 | 138.9695 | 131.9695 | 38.70558
10.95 | 584 | 664 | 664 | 0.0470065 | 4.70065 | 458 | 1740.874 | 458 | 263.0862 | 262.2879 | 932.2879 | 6 | 268.2879 | 137.144 | 131.144 | 44.71466
11.12 | 582 | 665 | 665 | 0.04883513 | 4.883513 | 456 | 1744.221 | 456 | 261.4347 | 260.6102 | 930.6102 | 5 | 265.6102 | 135.3051 | 130.3051 | 53.12203
11.28 | 580 | 666 | 666 | 0.05055619 | 5.055619 | 454 | 1747.383 | 454 | 259.8171 | 258.9681 | 928.9681 | 4 | 262.9681 | 133.484 | 129.484 | 65.74202
11.44 | 576 | 667 | 667 | 0.05227725 | 5.227725 | 450 | 1750.556 | 450 | 257.0612 | 256.188 | 926.188 | 3 | 259.188 | 131.094 | 128.094 | 86.39598
11.6 | 574 | 668 | 668 | 0.05399831 | 5.399831 | 448 | 1753.741 | 448 | 255.4539 | 254.5568 | 924.5568 | 2 | 256.5568 | 129.2784 | 127.2784 | 128.2784
11.76 | 573 | -7 | -7 | 0.05571938 | 5.571938 | 447 | 1756.937 | 447 | 254.42 | 253.4993 | 923.4993 | 677 | 930.4993 | 803.7497 | 126.7497 | 1.374445
11.92 | 571 | -8 | -8 | 0.05744044 | 5.744044 | 445 | 1760.145 | 445 | 252.82 | 251.8761 | 921.8761 | 678 | 929.8761 | 803.938 | 125.938 | 1.371499
12.08 | 571 | -9 | -9 | 0.0591615 | 5.91615 | 445 | 1763.365 | 445 | 252.3584 | 251.3914 | 921.3914 | 679 | 930.3914 | 804.6957 | 125.6957 | 1.370238
12.24 | 569 | -8 | -8 | 0.06088256 | 6.088256 | 443 | 1766.597 | 443 | 250.7646 | 249.775 | 919.775 | 678 | 927.775 | 802.8875 | 124.8875 | 1.3684
12.39 | 568 | -9 | -9 | 0.06249606 | 6.249606 | 442 | 1769.637 | 442 | 249.7687 | 248.758 | 918.758 | 679 | 927.758 | 803.379 | 124.379 | 1.366359
12.54 | 565 | -9 | -9 | 0.06410955 | 6.410955 | 439 | 1772.688 | 439 | 247.6465 | 246.6151 | 916.6151 | 679 | 925.6151 | 802.3075 | 123.3075 | 1.363203
12.69 | 564 | 670 | 670 | 0.06572305 | 6.572305 | 438 | 1775.75 | 438 | 246.6564 | 245.6044 | 915.6044 | 0 | 245.6044 | 122.8022 | 122.8022 | #DIV/0!
12.84 | 563 | 671 | 671 | 0.06733654 | 6.733654 | 437 | 1778.822 | 437 | 245.6683 | 244.596 | 914.596 | -1 | 243.596 | 121.298 | 122.298 | -243.596
12.99 | 559 | 672 | 672 | 0.06895004 | 6.895004 | 433 | 1781.904 | 433 | 242.9985 | 241.9062 | 911.9062 | -2 | 239.9062 | 118.9531 | 120.9531 | -119.9531
13.14 | 557 | 672 | 672 | 0.07056353 | 7.056353 | 431 | 1784.998 | 431 | 241.4569 | 240.3449 | 910.3449 | -2 | 238.3449 | 118.1724 | 120.1724 | -119.1724
13.3 | 553 | 672 | 672 | 0.0722846 | 7.22846 | 427 | 1788.309 | 427 | 238.773 | 237.6402 | 907.6402 | -2 | 235.6402 | 116.8201 | 118.8201 | -117.8201
13.44 | 548 | 672 | 672 | 0.07379053 | 7.379053 | 422 | 1791.217 | 422 | 235.594 | 234.4432 | 904.4432 | -2 | 232.4432 | 115.2216 | 117.2216 | -116.2216
13.59 | 544 | 673 | 673 | 0.07540402 | 7.540402 | 418 | 1794.343 | 418 | 232.9544 | 231.7845 | 901.7845 | -3 | 228.7845 | 112.8923 | 115.8923 | -76.26151
13.74 | 538 | 673 | 673 | 0.07701752 | 7.701752 | 412 | 1797.479 | 412 | 229.2099 | 228.0212 | 898.0212 | -3 | 225.0212 | 111.0106 | 114.0106 | -75.00707
13.89 | 535 | 673 | 673 | 0.07863101 | 7.863101 | 409 | 1800.627 | 409 | 227.1431 | 225.9359 | 895.9359 | -3 | 222.9359 | 109.9679 | 112.9679 | -74.31196
14.05 | 534 | 674 | 674 | 0.08035207 | 8.035207 | 408 | 1803.997 | 408 | 226.1645 | 224.9377 | 894.9377 | -4 | 220.9377 | 108.4689 | 112.4689 | -55.23444
14.2 | 532 | 674 | 674 | 0.08196557 | 8.196557 | 406 | 1807.167 | 406 | 224.661 | 223.4162 | 893.4162 | -4 | 219.4162 | 107.7081 | 111.7081 | -54.85405
14.36 | 530 | 675 | 675 | 0.08368663 | 8.368663 | 404 | 1810.562 | 404 | 223.1352 | 221.8714 | 891.8714 | -5 | 216.8714 | 105.9357 | 110.9357 | -43.37427
14.51 | 528 | 675 | 675 | 0.08530013 | 8.530013 | 402 | 1813.755 | 402 | 221.6396 | 220.3582 | 890.3582 | -5 | 215.3582 | 105.1791 | 110.1791 | -43.07164
14.67 | 528 | 675 | 675 | 0.08702119 | 8.702119 | 402 | 1817.175 | 402 | 221.2226 | 219.9227 | 889.9227 | -5 | 214.9227 | 104.9614 | 109.9614 | -42.98454
14.83 | 527 | 676 | 676 | 0.08874225 | 8.874225 | 401 | 1820.607 | 401 | 220.2563 | 218.9382 | 888.9382 | -6 | 212.9382 | 103.4691 | 109.4691 | -35.4897
14.98 | 525 | 676 | 676 | 0.09035575 | 9.035575 | 399 | 1823.836 | 399 | 218.7697 | 217.4348 | 887.4348 | -6 | 211.4348 | 102.7174 | 108.7174 | -35.23913
15.14 | 525 | 676 | 676 | 0.09207681 | 9.207681 | 399 | 1827.293 | 399 | 218.3558 | 217.0031 | 887.0031 | -6 | 211.0031 | 102.5016 | 108.5016 | -35.16719
15.3 | 526 | 676 | 676 | 0.09379787 | 9.379787 | 400 | 1830.764 | 400 | 218.4881 | 217.118 | 887.118 | -6 | 211.118 | 102.559 | 108.559 | -35.18633
15.45 | 525 | 676 | 676 | 0.09541136 | 9.541136 | 399 | 1834.029 | 399 | 217.5538 | 216.1676 | 886.1676 | -6 | 210.1676 | 102.0838 | 108.0838 | -35.02794
15.6 | 525 | 676 | 676 | 0.09702486 | 9.702486 | 399 | 1837.306 | 399 | 217.1658 | 215.7637 | 885.7637 | -6 | 209.7637 | 101.8818 | 107.8818 | -34.96061
15.76 | 525 | 677 | 677 | 0.09874592 | 9.874592 | 399 | 1840.815 | 399 | 216.7518 | 215.3331 | 885.3331 | -7 | 208.3331 | 100.6665 | 107.6665 | -29.76187
15.92 | 525 | 677 | 677 | 0.100467 | 10.0467 | 399 | 1844.337 | 399 | 216.3379 | 214.9027 | 884.9027 | -7 | 207.9027 | 100.4514 | 107.4514 | -29.70039
16.08 | 525 | 677 | 677 | 0.102188 | 10.2188 | 399 | 1847.872 | 399 | 215.924 | 214.4726 | 884.4726 | -7 | 207.4726 | 100.2363 | 107.2363 | -29.63894
16.24 | 524 | 677 | 677 | 0.1039091 | 10.39091 | 398 | 1851.421 | 398 | 214.97 | 213.5026 | 883.5026 | -7 | 206.5026 | 99.75131 | 106.7513 | -29.50037
16.4 | 523 | 677 | 677 | 0.1056302 | 10.56302 | 397 | 1854.984 | 397 | 214.018 | 212.535 | 882.535 | -7 | 205.535 | 99.26748 | 106.2675 | -29.36214
16.56 | 524 | 677 | 677 | 0.1073512 | 10.73512 | 398 | 1858.561 | 398 | 214.1442 | 212.6457 | 882.6457 | -7 | 205.6457 | 99.32286 | 106.3229 | -29.37796
16.71 | 524 | 678 | 678 | 0.1089647 | 10.89647 | 398 | 1861.926 | 398 | 213.7571 | 212.2444 | 882.2444 | -8 | 204.2444 | 98.1222 | 106.1222 | -25.53055
16.88 | 524 | 678 | 678 | 0.1107934 | 11.07934 | 398 | 1865.755 | 398 | 213.3184 | 211.7898 | 881.7898 | -8 | 203.7898 | 97.89492 | 105.8949 | -25.47373
17.03 | 524 | 678 | 678 | 0.1124069 | 11.24069 | 398 | 1869.147 | 398 | 212.9314 | 211.389 | 881.389 | -8 | 203.389 | 97.69449 | 105.6945 | -25.42362
17.19 | 524 | 678 | 678 | 0.1141279 | 11.41279 | 398 | 1872.778 | 398 | 212.5185 | 210.9616 | 880.9616 | -8 | 202.9616 | 97.48081 | 105.4808 | -25.3702
17.35 | 524 | 678 | 678 | 0.115849 | 11.5849 | 398 | 1876.424 | 398 | 212.1056 | 210.5345 | 880.5345 | -8 | 202.5345 | 97.26726 | 105.2673 | -25.31681
17.51 | 523 | 678 | 678 | 0.11757 | 11.757 | 397 | 1880.083 | 397 | 211.1608 | 209.5758 | 879.5758 | -8 | 201.5758 | 96.78788 | 104.7879 | -25.19697
17.67 | 522 | 678 | 678 | 0.1192911 | 11.92911 | 396 | 1883.757 | 396 | 210.2182 | 208.6193 | 878.6193 | -8 | 200.6193 | 96.30966 | 104.3097 | -25.07741
17.82 | 522 | 679 | 679 | 0.1209046 | 12.09046 | 396 | 1887.215 | 396 | 209.833 | 208.2215 | 878.2215 | -9 | 199.2215 | 95.11075 | 104.1108 | -22.13572
17.98 | 522 | 679 | 679 | 0.1226257 | 12.26257 | 396 | 1890.917 | 396 | 209.4222 | 207.7974 | 877.7974 | -9 | 198.7974 | 94.89871 | 103.8987 | -22.0886
18.14 | 522 | 679 | 679 | 0.1243467 | 12.43467 | 396 | 1894.633 | 396 | 209.0114 | 207.3736 | 877.3736 | -9 | 198.3736 | 94.68678 | 103.6868 | -22.04151
18.3 | 522 | 679 | 679 | 0.1260678 | 12.60678 | 396 | 1898.365 | 396 | 208.6006 | 206.9499 | 876.9499 | -9 | 197.9499 | 94.47496 | 103.475 | -21.99444
18.45 | 521 | 679 | 679 | 0.1276813 | 12.76813 | 395 | 1901.876 | 395 | 207.6897 | 206.0272 | 876.0272 | -9 | 197.0272 | 94.0136 | 103.0136 | -21.89191
18.61 | 520 | 679 | 679 | 0.1294023 | 12.94023 | 394 | 1905.636 | 394 | 206.7552 | 205.0803 | 875.0803 | -9 | 196.0803 | 93.54015 | 102.5401 | -21.7867
18.76 | 520 | 679 | 679 | 0.1310158 | 13.10158 | 394 | 1909.174 | 394 | 206.372 | 204.6857 | 874.6857 | -9 | 195.6857 | 93.34286 | 102.3429 | -21.74286
18.91 | 520 | 679 | 679 | 0.1326293 | 13.26293 | 394 | 1912.725 | 394 | 205.9888 | 204.2913 | 874.2913 | -9 | 195.2913 | 93.14567 | 102.1457 | -21.69904
19.06 | 519 | 679 | 679 | 0.1342428 | 13.42428 | 393 | 1916.29 | 393 | 205.0838 | 203.3753 | 873.3753 | -9 | 194.3753 | 92.68766 | 101.6877 | -21.59726
19.22 | 519 | 680 | 680 | 0.1359639 | 13.59639 | 393 | 1920.107 | 393 | 204.6761 | 202.9561 | 872.9561 | -10 | 192.9561 | 91.47806 | 101.4781 | -19.29561
19.37 | 519 | 680 | 680 | 0.1375774 | 13.75774 | 393 | 1923.699 | 393 | 204.2939 | 202.5633 | 872.5633 | -10 | 192.5633 | 91.28166 | 101.2817 | -19.25633
19.52 | 518 | 680 | 680 | 0.1391909 | 13.91909 | 392 | 1927.305 | 392 | 203.3928 | 201.6518 | 871.6518 | -10 | 191.6518 | 90.82592 | 100.8259 | -19.16518
19.67 | 518 | 680 | 680 | 0.1408044 | 14.08044 | 392 | 1930.925 | 392 | 203.0116 | 201.2604 | 871.2604 | -10 | 191.2604 | 90.6302 | 100.6302 | -19.12604
19.83 | 517 | 680 | 680 | 0.1425254 | 14.25254 | 391 | 1934.8 | 391 | 202.0881 | 200.3262 | 870.3262 | -10 | 190.3262 | 90.16312 | 100.1631 | -19.03262
19.99 | 517 | 680 | 680 | 0.1442465 | 14.42465 | 391 | 1938.691 | 391 | 201.6824 | 199.9102 | 869.9102 | -10 | 189.9102 | 89.95508 | 99.95508 | -18.99102
20.14 | 517 | 680 | 680 | 0.14586 | 14.586 | 391 | 1942.354 | 391 | 201.3022 | 199.5203 | 869.5203 | -10 | 189.5203 | 89.76015 | 99.76015 | -18.95203
20.31 | 517 | 680 | 680 | 0.1476886 | 14.76886 | 391 | 1946.521 | 391 | 200.8712 | 199.0787 | 869.0787 | -10 | 189.0787 | 89.53934 | 99.53934 | -18.90787
20.46 | 517 | 680 | 680 | 0.1493021 | 14.93021 | 391 | 1950.213 | 391 | 200.4909 | 198.6892 | 868.6892 | -10 | 188.6892 | 89.34461 | 99.34461 | -18.86892
20.61 | 517 | 680 | 680 | 0.1509156 | 15.09156 | 391 | 1953.919 | 391 | 200.1107 | 198.2999 | 868.2999 | -10 | 188.2999 | 89.14996 | 99.14996 | -18.82999
20.78 | 517 | 680 | 680 | 0.1527442 | 15.27442 | 391 | 1958.136 | 391 | 199.6797 | 197.859 | 867.859 | -10 | 187.859 | 88.92948 | 98.92948 | -18.7859
20.93 | 517 | 680 | 680 | 0.1543577 | 15.43577 | 391 | 1961.872 | 391 | 199.2994 | 197.4701 | 867.4701 | -10 | 187.4701 | 88.73504 | 98.73504 | -18.74701
21.1 | 517 | 680 | 680 | 0.1561864 | 15.61864 | 391 | 1966.124 | 391 | 198.8685 | 197.0296 | 867.0296 | -10 | 187.0296 | 88.51478 | 98.51478 | -18.70296
21.25 | 518 | 680 | 680 | 0.1577999 | 15.77999 | 392 | 1969.89 | 392 | 198.9959 | 197.1487 | 867.1487 | -10 | 187.1487 | 88.57435 | 98.57435 | -18.71487
21.42 | 517 | 680 | 680 | 0.1596285 | 15.96285 | 391 | 1974.177 | 391 | 198.0572 | 196.201 | 866.201 | -10 | 186.201 | 88.10048 | 98.10048 | -18.6201
21.58 | 517 | 681 | 681 | 0.1613495 | 16.13495 | 391 | 1978.228 | 391 | 197.6516 | 195.787 | 865.787 | -11 | 184.787 | 86.89349 | 97.89349 | -16.79882
21.73 | 517 | 681 | 681 | 0.162963 | 16.2963 | 391 | 1982.041 | 391 | 197.2714 | 195.399 | 865.399 | -11 | 184.399 | 86.69952 | 97.69952 | -16.76355
21.9 | 516 | 681 | 681 | 0.1647917 | 16.47917 | 390 | 1986.381 | 390 | 196.337 | 194.4562 | 864.4562 | -11 | 183.4562 | 86.22808 | 97.22808 | -16.67783
22.06 | 518 | 681 | 681 | 0.1665127 | 16.65127 | 392 | 1990.483 | 392 | 196.9372 | 195.0486 | 865.0486 | -11 | 184.0486 | 86.5243 | 97.5243 | -16.73169
22.22 | 517 | 681 | 681 | 0.1682338 | 16.82338 | 391 | 1994.601 | 391 | 196.0292 | 194.133 | 864.133 | -11 | 183.133 | 86.06651 | 97.06651 | -16.64846
22.37 | 518 | 681 | 681 | 0.1698473 | 16.98473 | 392 | 1998.478 | 392 | 196.1493 | 194.2462 | 864.2462 | -11 | 183.2462 | 86.1231 | 97.1231 | -16.65875
22.54 | 519 | 681 | 681 | 0.1716759 | 17.16759 | 393 | 2002.89 | 393 | 196.2165 | 194.3058 | 864.3058 | -11 | 183.3058 | 86.15288 | 97.15288 | -16.66416
22.69 | 519 | 681 | 681 | 0.1732894 | 17.32894 | 393 | 2006.799 | 393 | 195.8343 | 193.917 | 863.917 | -11 | 182.917 | 85.95849 | 96.95849 | -16.62882
22.84 | 518 | 681 | 681 | 0.1749029 | 17.49029 | 392 | 2010.723 | 392 | 194.9547 | 193.031 | 863.031 | -11 | 182.031 | 85.51552 | 96.51552 | -16.54828
22.99 | 519 | 681 | 681 | 0.1765164 | 17.65164 | 393 | 2014.663 | 393 | 195.0698 | 193.1399 | 863.1399 | -11 | 182.1399 | 85.56996 | 96.56996 | -16.55818
23.15 | 520 | 681 | 681 | 0.1782375 | 17.82375 | 394 | 2018.882 | 394 | 195.1575 | 193.2211 | 863.2211 | -11 | 182.2211 | 85.61055 | 96.61055 | -16.56555
23.3 | 520 | 681 | 681 | 0.179851 | 17.9851 | 394 | 2022.854 | 394 | 194.7743 | 192.832 | 862.832 | -11 | 181.832 | 85.41601 | 96.41601 | -16.53018
23.45 | 519 | 681 | 681 | 0.1814645 | 18.14645 | 393 | 2026.842 | 393 | 193.8977 | 191.9497 | 861.9497 | -11 | 180.9497 | 84.97486 | 95.97486 | -16.44997
23.6 | 520 | 681 | 681 | 0.183078 | 18.3078 | 394 | 2030.845 | 394 | 194.0079 | 192.0543 | 862.0543 | -11 | 181.0543 | 85.02717 | 96.02717 | -16.45949
23.75 | 520 | 681 | 681 | 0.1846914 | 18.46914 | 394 | 2034.864 | 394 | 193.6247 | 191.6658 | 861.6658 | -11 | 180.6658 | 84.83288 | 95.83288 | -16.42416
23.91 | 520 | 681 | 681 | 0.1864125 | 18.64125 | 394 | 2039.168 | 394 | 193.216 | 191.2514 | 861.2514 | -11 | 180.2514 | 84.62572 | 95.62572 | -16.38649
24.06 | 521 | 681 | 681 | 0.188026 | 18.8026 | 395 | 2043.22 | 395 | 193.3223 | 191.3526 | 861.3526 | -11 | 180.3526 | 84.67629 | 95.67629 | -16.39569
24.22 | 520 | 681 | 681 | 0.1897471 | 18.97471 | 394 | 2047.561 | 394 | 192.4241 | 190.4492 | 860.4492 | -11 | 179.4492 | 84.22459 | 95.22459 | -16.31356
24.37 | 521 | 681 | 681 | 0.1913606 | 19.13606 | 395 | 2051.646 | 395 | 192.5283 | 190.5487 | 860.5487 | -11 | 179.5487 | 84.27433 | 95.27433 | -16.3226
24.53 | 519 | 681 | 681 | 0.1930816 | 19.30816 | 393 | 2056.022 | 393 | 191.1458 | 189.1612 | 859.1612 | -11 | 178.1612 | 83.58061 | 94.58061 | -16.19647
24.69 | 521 | 682 | 682 | 0.1948027 | 19.48027 | 395 | 2060.417 | 395 | 191.7088 | 189.7195 | 859.7195 | -12 | 177.7195 | 82.85974 | 94.85974 | -14.80996
24.85 | 520 | 682 | 682 | 0.1965237 | 19.65237 | 394 | 2064.83 | 394 | 190.8147 | 188.8208 | 858.8208 | -12 | 176.8208 | 82.41042 | 94.41042 | -14.73507
25.01 | 520 | 681 | 681 | 0.1982448 | 19.82448 | 394 | 2069.262 | 394 | 190.406 | 188.4077 | 858.4077 | -11 | 177.4077 | 83.20386 | 94.20386 | -16.12797
25.17 | 520 | 682 | 682 | 0.1999659 | 19.99659 | 394 | 2073.714 | 394 | 189.9973 | 187.9948 | 857.9948 | -12 | 175.9948 | 81.99738 | 93.99738 | -14.66623
25.33 | 521 | 681 | 681 | 0.2016869 | 20.16869 | 395 | 2078.185 | 395 | 190.0697 | 188.0632 | 858.0632 | -11 | 177.0632 | 83.03158 | 94.03158 | -16.09665
25.49 | 520 | 681 | 681 | 0.203408 | 20.3408 | 394 | 2082.675 | 394 | 189.1798 | 187.1694 | 857.1694 | -11 | 176.1694 | 82.58468 | 93.58468 | -16.0154
25.65 | 520 | 682 | 682 | 0.2051291 | 20.51291 | 394 | 2087.184 | 394 | 188.7711 | 186.7569 | 856.7569 | -12 | 174.7569 | 81.37845 | 93.37845 | -14.56307
25.8 | 519 | 682 | 682 | 0.2067426 | 20.67426 | 393 | 2091.429 | 393 | 187.9098 | 185.8922 | 855.8922 | -12 | 173.8922 | 80.94611 | 92.94611 | -14.49102
25.97 | 520 | 682 | 682 | 0.2085712 | 20.85712 | 394 | 2096.262 | 394 | 187.9536 | 185.9325 | 855.9325 | -12 | 173.9325 | 80.96623 | 92.96623 | -14.49437
26.12 | 520 | 682 | 682 | 0.2101847 | 21.01847 | 394 | 2100.544 | 394 | 187.5705 | 185.5462 | 855.5462 | -12 | 173.5462 | 80.77312 | 92.77312 | -14.46219
26.13 | 520 | 682 | 682 | 0.2102922 | 21.02922 | 394 | 2100.83 | 394 | 187.5449 | 185.5205 | 855.5205 | -12 | 173.5205 | 80.76024 | 92.76024 | -14.46004