## bibliography
| Moisture content (%) | S.Error | Wet Bulk Density (kg m-3) | S.Error | Dry Bulk Density (kg m-3) | S.Error | Particle Density (kg m-3) | S.Error | Porosity (%) | Void ratio (%) | Clay (%) | Silt (%) | Sand (%) |  | Liquid Limit (%) | Plastic Limit (%) | Plasticity Index (%) | Liquidity Index (%) | Activity (%) | Sensitivity
Cunningham (2012) | [13 empty] | Cunningham (2012)
OS1 | 84 | 4 | 1535 | 26 | 834 | 14 | 2410 | 5 | 65.38 | 1.89 | 10.29 | 49.11 | 10.6 | OS1 | 72.3 | 45.7 | 26.6 | 1.4 | 2.6 | 11
OS2 | 89.3 | 1 | 1475 | 27 | 779 | 14 | 2420 | 3 | 687 | 2.11 | 2.17 | 73.4 | 24.43 | OS2 | 73.6 | 51.5 | 22.1 | 1.7 | 10.2 | 15
TPS1 | 108 | 7 | 1436 | 12 | 687 | 6 | 2220 | 7 | 69 | 2.23 | 2.96 | 76.14 | 20.9 | TPS1 | 89.4 | 45.7 | 43.6 | 1.4 | 14.7 | 11
PS1 | 67.5 | 2 | 1633 | 3 | 975 | 2 | 2530 | 19 | 61 | 1.59 | 4.97 | 84.62 | 10.4 | PS1 | 52.9 | 34.3 | 18.6 | 1.8 | 3.7 | 11
PS2 | [13 empty] | PS2 | 53.6 | 35.8 | 17.9 | 1.9 | 2.7 | 9
RS1 | [13 empty] | RS1 | 52.7 | 37.1 | 15.5 | 0.6 | 0.6
Wyatt 2009 | [13 empty] | Wyatt 2009
TS1 (Wyatt 2009) | 115 | 0.5 | 1280 | 24 | 656 | 41 | 2532 | 9 | 74.1 | 2.86 | 5.7 | 81.22 | 13.08 | TS1 (Wyatt 2009) | 81.25 | 56.89 | 24.36 | 2.39 | 4.27 | 10
TS2 (Wyatt 2009) | 109 | 0.7 | 1273 | 18 | 589 | 13 | 2591 | 5 | 77.3 | 3.4 | 7.21 | 82.86 | 9.93 | TS2 (Wyatt 2009) | 72.67 | 46.66 | 26.01 | 2.41 | 3.61 | 20
TS3 | [13 empty] | TS3
OS1 (Wyatt, 2009) | 104 |  | 1358 | 8 | 656 | 8 | 2636 | 8 | 75.1 | 3.02 | 9.98 | 65.39 | 24.52 | OS1 (Wyatt, 2009) | 90.02 | 47.32 | 42.7 | 1.33 | 4.28 | 8
OS2 (Wyatt, 2009) | 69 | 4 | 1497 | 30 | 893 | 51 | 2664 | 8 | 66.5 | 1.98 | 6.39 | 40.59 | 52.91 | OS2 (Wyatt, 2009) | 57.4 | 32.44 | 24.96 | 1.46 | 3.91 | 10
OS3 (Wyatt, 2009) | 66 | 3 | 1515 | 19 | 920 | 15 | 2667 | 2 | 65.5 | 1.9 | 33.54 | 54.93 | 10.93 | OS3 (Wyatt, 2009) | 96.4 | 54.41 | 41.99 | 0.27 | 1.25 | 6
OS4 (Wyatt, 2009) | 86 | 0.3 | 1407 | 9 | 743 | 9 | 2686 | 3 | 72.3 | 2.62 | 1.98 | 51.15 | 46.87 | OS4 (Wyatt, 2009) | 72.96 | 36.8 | 36.18 | 1.35 | 18.27 | 14
22B (Arthurs 2010) | 80 |  | 1450 |  | 800 |  |  |  | 69 | 3.23 |  |  |  | 22B (Arthurs, 2010) | 63 | 49 | 15 | 1.45 |  | 22.67
Wp Jacquet 1990 | 89 | [9 empty] | 56 | 39 | 4 | Wp Jacquet 1990 | 99 | 53 | 46 | 0.78 | 0.8214286 | 39
Wo Jacquet 1990 | 75 | [9 empty] | 47 | 34 | 14 | Wo Jacquet 1990 | 98 | 67 | 31 | 0.26 | 0.6595745 | 5
Pt Jacquet 1990 | 60 | [9 empty] | 31 | 45 | 19 | Pt Jacquet 1990 | 68 | 46 | 22 | 0.64 | 0.7096774 | 6
Ma Jacquet 1990 | 55 | [9 empty] | 21 | 40 | 10 | Ma Jacquet 1990 | 63 | 43 | 20 | 0.6 | 0.952381 | 47
Wa Jacquet 1990 | 79 | [9 empty] | 25 | 39 | 18 | Wa Jacquet 1990 | 86 | 57 | 29 | 0.76 | 1.16 | 55
Sr Jacquet 1990 | 108 | [9 empty] | 36 | 39 | 15 | Sr Jacquet 1990 | 133 | 84 | 49 | 0.49 | 1.361111 | 8
On Jacquet 1990 | 108 | [9 empty] | 40 | 31 | 16 | On Jacquet 1990 | 127 | 79 | 48 | 0.6 | 1.2 | 13
OM1 (this study) | 72.43584 |  | 1316.667 | 45.64228 | 763.5511 | 26.4685 | 2517.104 | 9.732818 | 69.66549 | 2.296576 | 62.6 | 37.3 | 0.1 | OM1 (this study) | 65.923 | 41.18775 | 24.73525 | 2.928446 | 0.3951318 | 13.94
M1 (this study) | 64.02446 | 0.3 | 1689.598 | 97.81247 | 979.818 | 56.72261 | 2777.329 | 257.8703 | 64.72085 | 1.834535 | 40.088506 | 22.2948 | 37.61669 | M1 This study (2016) | 52.075 | 36.79867 | 15.27633 | 1.78222 | 0.381065 | 10
London Clay (Bishop 1965) | 22.9 |  | 2066 | [10 empty] | Bishop 1965
Tiller Clay (Gylland 2013) | 40 |  | 1900 | [6 empty] | 1.1 | 40 | 37 |  | Gylland 2013 | 25 | 20 | 5 | 8 | 0.2 | 300
sample x Keam (2008) | 85 | [12 empty] | sample x Keam (2008) | 66 | 48 | 18 | 2.055556 |  | 16
sample 24 Keam (2008) | 58.8 | [12 empty] | sample 24 Keam (2008) | 55 | 45 | 10 | 1.38 |  | 16
sample 18 Keam (2008) | 72.2 | [12 empty] | sample 18 Keam (2008) | 72 | 39 | 33 | 1.006061 |  | 16
Gulliver & Houghton 1980 | 90 | [12 empty] | Gulliver & Houghton 1980 | 101 | 54 | 47 | 0.7659574 |  | 7
Gulliver & Houghton 1980 | 85 | [12 empty] | Gulliver & Houghton 1980 | [5 empty] | 14
Gulliver & Houghton 1980 | 75 | [12 empty] | Gulliver & Houghton 1980 | 76 | 50 | 26 | 0.9615385 |  | 39

## ECP vs SS
strain softening vs effective confining pressure
| confining pressure | ss | peak d stress
M1a | 75 | 13
M1b | 150 | 29
M1c | 225 | 33
M1d | 255 | 29
OM1b1 | 140 | 14
OM1a1 | 205 | 31
OM1b2 | 240 | 20
OM1a2 | 280 | 32
OM1b3 | 340 | 50
OM1a3 | 355 | 32
TS1a | 50 | 2
TS1b | 200 | 1
TS1c | 300 | 1
TS3a | 100 | 17
TS3b | 200 | 14
TS3c | 300 | 17
OS1a | 20 | 22
OS1b | 80 | 23
OS1c | 100 | 28
OS1d | 150 | 24
OS2a | 20 | 7
OS2b | 50 | 6
OS2c | 100 | 11
OS2d | 150 | 18
OS3a | 20 | 0
OS3b | 50 | 2
OS3c | 80 | 0
OS3d | 150 | 1
OS4a | 20 | 19
OS4b | 50 | 17
OS4c | 100 | 25
OS4d | 150 | 20
OS1a | 100 | 8
OS1b | 200 | 5
OS1c | 300 | 9
OS2a | 100 | 16
OS2b | 200 | 26
OS2c | 300 | 24
TPS1a | 50 | 56
TPS1b | 100 | 9
TPS1c | 150 | 12
PS1a | 50 | 15
PS1b | 100 | 25
PS1c | 150 | 24
PS2a | 50 | 33
PS2b | 100 | 24
PS2c | 150 | 32

## St vs LI
| Liquidity Index (%) | Sensitivity
Cunningham (2012)
OS1 | 1.4 | 11
OS2 | 1.7 | 15
TPS1 | 1.4 | 11
PS1 | 1.8 | 11
PS2 | 1.9 | 9
Wyatt (2009)
TS1 (Wyatt 2009) | 2.39 | 10
TS2 (Wyatt 2009) | 2.41 | 20
TS3 | 1.88 | 5
OS1 (Wyatt, 2009) | 1.33 | 8
OS2 (Wyatt, 2009) | 1.46 | 10
OS3 (Wyatt, 2009) | 0.27 | 6
OS4 (Wyatt, 2009) | 1.35 | 14
22B (Arthurs, 2010) | 1.45 | 22.67
Wp Jacquet 1990 | 0.78 | 39
Wo Jacquet 1990 | 0.26 | 5
Pt Jacquet 1990 | 0.64 | 6
Ma Jacquet 1990 | 0.6 | 47
Wa Jacquet 1990 | 0.76 | 55
Sr Jacquet 1990 | 0.49 | 8
On Jacquet 1990 | 0.6 | 13
OM1 (this study) | 2.928446 | 13.94
M1 This study (2016) | 1.78222 | 10
Bishop 1965
Gylland 2013 | 8 | 300
sample x Keam (2008) | 2.055556 | 16
sample 24 Keam (2008) | 1.38 | 16
sample 18 Keam (2008) | 1.006061 | 16
Gulliver & Houghton 1980 | 0.7659574 | 7
Gulliver & Houghton 1980 | 0.9615385 | 39