## Sheet1
Soil Name | Test No. | Volume (ml) | Time (s) | Flow rate ml/s | Turbidity from side | [5 empty] | Completely clear from Top | Remarks
[5 empty] | Very dark | Dark | Moderately Dark | Slightly Dark | Barely visible | Completely clear
Pa Site Layer 1 | 1 | 10 | 72 | 0.14
|  | 25 | 53 | 0.47
|  | 50 | 129 | 0.39
|  | 100 | 238 | 0.42
|  | 28 | 60 | 0.47
| 2 | 10 | 26 | 0.38
|  | 25 | 45 | 0.56
|  | 50 | 98
|  | 100 | 240
|  | 30 | 60
| 3 | 10 | 46
|  | 25 | 70
|  | 50 | 151
|  | 100 | 298
|  | 24 | 60
Pa Site Layer 2 | 1 | 10 | 47 | [8 empty] | White cloudy
|  | 25 | 42
|  | 50 | 108
|  | 100 | 178
|  | 36 | 60
| 2 | 10 | 48 | [8 empty] | Cloudy, cannot look through sample
|  | 25 | 47
|  | 50 | 99
|  | 100 | 214
|  | 28 | 60
| 3 | 10 | 35 | [8 empty] | White cloudy
|  | 25 | 41
|  | 50 | 96
|  | 100 | 198
|  | 34 | 60
Midway Layer 1 | 1 | 10 | 277 | [8 empty] | 5.8 ml very dark, top part moderately dark. Sample removed was too soft it crumbled but hole diameter remained the same (1 cm)
|  | 25 | 18
|  | 50 | 23
|  | 100 | 57
|  | 128 | 60
| 2 | 10 | 22
|  | 25 | 14
|  | 50 | 27
|  | 100 | 57
|  | 155 | 60
| 3 | 10 | 18
|  | 25 | 24
|  | 50 | 48
|  | 100 | 148
|  | 68 | 60
Midway Layer 2 | 1 | 10 | 22
|  | 25 | 24
|  | 50 | 23
|  | 100 | 39
|  | 144 | 60
| 2 | 10 | 16
|  | 25 | 19
|  | 50 | 26
|  | 100 | 54
|  | 130 | 60
| 3 | 10 | 74
|  | 25 | 18
|  | 50 | 19
|  | 100 | 35
|  | 150 | 60
Backsight Layer 1 | 1 | 10 | 11
|  | 25 | 19
|  | 50 | 45
|  | 100 | 87
|  | 73 | 60
| 2 | 10 | 19
|  | 25 | 25
|  | 50 | 46
|  | 100 | 97
|  | 78 | 60
| 3 | 10 | 18
|  | 25 | 20
|  | 50 | 38
|  | 100 | 50
|  | 134 | 60
Backsight Layer 2 | 1 | 10 | 5760 | [8 empty] | Dark and cloudy, the pin hole is twice the size of the pin (2 cm)
|  | 25 | 20
|  | 50 | 44
|  | 100 | 60
|  | 55 | 60
| 2 | 10 | 29
|  | 25 | 33
|  | 50 | 57
|  | 100 | 60 | [8 empty] | 50 ml dark as particles settle and 50 ml clear
|  | 116 | 60
| 3 | 10 | 16
|  | 25 | 25
|  | 50 | 46
|  | 100 | 96
|  | 70 | 60
Backsight Layer 3 | 1 | 10 | 29
|  | 25 | 29
|  | 50 | 82
|  | 100 | 122
|  | 54 | 60
| 2 | 10 | 16
|  | 25 | 37
|  | 50 | 76
|  | 100 | 170
|  | 44 | 60
| 3 | 10 | Stopped test after 8 mins
25
50
100
60