## Sheet1
Sample Name | Measurement Finished | Calibration Method | Preparation name | Customer | SiO2 (%) | Al2O3 (%) | TiO2 (%) | MnO (%) | Fe2O3 (%) | MgO (%) | CaO (%) | Na2O (%) | K2O (%) | P2O5 (%) | SO3 (%) | SrO (Sr - PPM) | BaO (Ba - PPM) | CO2 (%) | Sum (%) | LOI
HCR1 | 2020-07-22 10:23 | Geomajors3 | 12-22 Bead | Tori Gibbons | 50.89 | 30.38 | 0.475 | 0.07 | 4.28166 | 0.225 | 0.282 | 0.543 | 0.56 | 0.019 | 0.02 | 30 | 522 | 12.71 | 100.521 | 1.4155
HCR3 | 2020-07-22 10:41 | Geomajors3 | 12-22 Bead | Tori Gibbons | 55.51 | 26.42 | 0.491 | 0.04 | 4.06704 | 0.434 | 0.374 | 1.047 | 1.58 | 0.018 | 0.03 | 55 | 1201 | 10.11 | 100.256 | 1.557
HCR5 Top | 2020-07-22 10:59 | Geomajors3 | 12-22 Bead | Tori Gibbons | 54.74 | 25.99 | 0.575 | 0.03 | 4.44619 | 0.495 | 0.403 | 1.119 | 1.78 | 0.02 | 0.05 | 60 | 1300 | 10.38 | 100.181 | 1.7686
HCR5 Bot | 2020-07-23 09:52 | Geomajors3 | 12-22 Bead | Tori Gibbons | 51.52 | 26.81 | 0.45 | 0.038 | 3.91902 | 0.315 | 0.197 | 0.598 | 0.93 | 0.019 | 0.03 | 36 | 889 | 12.06 | 96.985 | 1.5768
HCR6 Top | 2020-07-22 11:35 | Geomajors3 | 12-22 Bead | Tori Gibbons | 53.8 | 27.97 | 0.399 | 0.035 | 3.60593 | 0.362 | 0.336 | 0.952 | 1.4 | 0.017 | 0.03 | 55 | 1096 | 11.21 | 100.239 | 1.9045
HCR6 Bot | 2020-07-22 11:53 | Geomajors3 | 12-22 Bead | Tori Gibbons | 48.5 | 29.22 | 0.409 | 0.035 | 3.64331 | 0.26 | 0.09 | 0.29 | 0.5 | 0.019 | 0.02 | 19 | 751 | 17.01 | 100.098 | 1.4953
HCR7 | 2020-07-22 12:11 | Geomajors3 | 12-22 Bead | Tori Gibbons | 51.17 | 30.08 | 0.427 | 0.067 | 3.841 | 0.259 | 0.135 | 0.347 | 0.55 | 0.02 | 0.05 | 29 | 837 | 13.48 | 100.53 | 1.4709
HCR18 | 2020-07-22 12:29 | Geomajors3 | 12-22 Bead | Tori Gibbons | 51.58 | 29.88 | 0.404 | 0.042 | 3.79384 | 0.256 | 0.133 | 0.35 | 0.57 | 0.018 | 0.03 | 26 | 449 | 13.86 | 100.97 | 1.5669
|  |  |  | average | 52.21375 | 28.34375 | 0.45375 | 0.044625 | 3.94974875 | 0.32575 | 0.24375 | 0.65575 | 0.98375 | 0.01875 | 0.0325 | 38.75 | 880.625 | 12.6025
|  |  |  | st. dev | 2.158703 | 1.659133 | 0.05561643 | 0.01421212 | 0.2782917 | 0.09054522 | 0.1130351 | 0.3150539 | 0.4922636 | 0.0009682458 | 0.01089725 | 14.6266 | 286.9211 | 2.096853
[5 empty] | 52.21 +- 2.16 | 28.34 +- 1.66 | 0.454 +- 0.056 | 0.045 +- 0.014 | 3.94975 +- 0.27829 | 0.326 +- 0.091 | 0.244 +- 0.113 | 0.656 +- 0.315 | 0.98 +- 0.49 | 0.019 +- 0.001 | 0.03 +- 0.01 | 39 +- 15 | 881 +- 287 | 12.6 +- 2.1