## Representative moisture cont.
Initial moisture content of representative sample: | 1 | 2 | 3 | average
Wet weight + tin (g) | 10.17 | 10.13 | 10.06
Dry weight + tin (g) | 7.67 | 7.75 | 7.65
tin (g) | 0.89 | 0.87 | 0.9
Wet weight (g) | 9.28 | 9.26 | 9.16
dry weight (g) | 6.78 | 6.88 | 6.75
water content (g) | 2.5 | 2.38 | 2.41
water content (%) | 36.87316 | 34.59302 | 35.7037 | 35.72329
Initial moisture content of representative sample: | 4 | 5 | 6 | average
Wet weight + tin (g) | 10.05 | 10.01 | 10.02
Dry weight + tin (g) | 7.5968 | 7.6127 | 7.6011
tin (g) | 0.88 | 0.89 | 0.89
Wet weight (g) | 9.17 | 9.12 | 9.13
dry weight (g) | 6.7168 | 6.7227 | 6.7111
water content (g) | 2.4532 | 2.3973 | 2.4189
water content (%) | 36.52334 | 35.65978 | 36.04327 | 36.07547
Initial moisture content of representative sample: | 7 | 8 | 9 | average
Wet weight + tin (g) | 10.1901 | 10.2327 | 10.5112
Dry weight + tin (g) | 7.9277 | 7.9256 | 8.1827
tin (g) | 0.88 | 0.88 | 0.89
Wet weight (g) | 9.3101 | 9.3527 | 9.6212
dry weight (g) | 7.0477 | 7.0456 | 7.2927
water content (g) | 2.2624 | 2.3071 | 2.3285
water content (%) | 32.10125 | 32.74526 | 31.92919 | 32.25857

## Test 1
| Sample | Penetration depth (mm)
| 1a | 8.26
| 1b | 6.44
| 1c | 8.26
| 1d | 6.26
| 1e | 6.63
| 1f | 6.06
average |  | 6.985
| 2a | 9.31
| 2b | 9.17
| 2c | 9.5
| d | 10.32
| e | 10.03
average |  | 9.666
| 3a | 14.54
| 3b | 13.82
| 3c | 15.11
| 3d | 15.1
| 3e | 14.41
14.596
| 4a | 21.89
| 4b | 21.96
| 4c | 21.25
| 4d | 21.39
| 4e | 21.41
21.58
| 5a | 25.64
| 5b | 24.78
| 5c | 26.02
| 5d | 26.58
| 5e | 25.58
25.72

## Test 2
Sample | Penetration (mm)
1a | 6.44
1b | 7.25
1c | 6.25
1d | 5.83
1e | 6.35
average | 6.424
2a | 11.95
2b | 12.35
2c | 10.74
d | 12.42
e | 13.01
average | 12.094
3a | 16.35
3b | 16.15
3c | 15.01
3d | 15.54
3e | 16.06
average | 15.822
4a | 20.8
4b | 20.77
4c | 20.38
4d | 19.12
4e | 20.24
average | 20.262
5a | 26.77
5b | 27.92
5c | 25.04
5d | 22.74
5e | 26.67
average | 25.828

## Test 3
| Sample | Penetration (mm)
| 1a | 6.15
| 1b | 6.28
| 1c | 6.61
| 1d | 6.07
| 1e | 5.72
| average | 6.166
add 10 mL | 2a | 12.22
| 2b | 11.87
| 2c | 11.51
| d | 11.91
| e | 11.1
| average | 11.722
15 mL | 3a | 20.14
| 3b | 20.18
| 3c | 20.5
| 3d | 19.4
| 3e | 20.3
| average | 20.104
5 ml | 4a | 21.13
| 4b | 21.37
| 4c | 20.01
| 4d | 20.01
| 4e | 20.55
| average | 20.614
10 ml | 5a | 24.37
| 5b | 23.88
| 5c | 23.86
| 5d | 23.3
| 5e | 23.57
| average | 23.796

## Test 4
| Sample | Penetration (mm)
| 1a | 7.02
| 1b | 6.77
| 1c | 6.2
| 1d | 5.76
| 1e | 6.76
| average | 6.502
add 15 mL | 2a | 8.25
| 2b | 9.1
| 2c | 8.56
| d | 8.61
| e | 8.76
| average | 8.656
add 15 mL | 3a | 13.76
| 3b | 14.66
| 3c | 13.75
| 3d | 13.85
| 3e | 13.63
| average | 13.93
add 15 mL | 4a | 21.23
| 4b | 21.61
| 4c | 21.33
| 4d | 20.69
| 4e | 20.04
| average | 20.98
15ml | 5a | 23.18
| 5b | 23.81
| 5c | 23.15
| 5d | 23
| 5e | 23.97
| average | 23.422

## Test 5
Sample | Penetration (mm)
1a | 12.6
1b | 12.9
1c | 13.01
1d | 12.34
1e | 12.21
average | 12.612
2a | 13.73
2b | 13.63
2c | 13.12
d | 13.13
e | 13.33
average | 13.388
3a | 16.78
3b | 16.78
3c | 17
3d | 16.47
3e | 17.18
average | 16.842
4a | 20.82
4b | 20.37
4c | 21.07
4d | 20.55
4e | 20.71
average | 20.704
5a | 26.25
5b | 25.94
5c | 25.86
5d | 25.86
5e | 25.35
average | 25.852

## Test 6
Sample | Penetration (mm) | Tin | Wet+tin | Dry+tin
1a | 6.99 | 0.8836 | 10.0363 | 7.5802
b | 7.12
c | 6.48
d | 6.81
e | 6.91
f | 7.12
g | 6.81
h | 7.19
i | 6.91
j | 6.93
average | 6.927
2a | 9.39 | 0.8908 | 10.1066 | 7.5851
b | 9.42
c | 10.09
d | 9.38
e | 9.28
f | 9.45
g | 9.22
h | 9.08
i | 9.22
j | 9.47
average | 9.4
3a | 11.02 | 0.8987 | 10.0891 | 7.5051
b | 11.34
c | 10.89
d | 10.78
e | 11.12
f | 10.61
g | 10.92
h | 10.37
i | 10.7
j | 10.55
average | 10.83
4a | 12.23 | 0.8873 | 10.9833 | 8.1544
b | 12.31
c | 12.11
d | 13.01
e | 12.11
f | 11.81
g | 12.31
h | 12.23
i | 11.8
j | 11.77
average | 12.169
5a | 13.2 | 0.9097 | 10.5944 | 7.8061
b | 12.77
c | 13.29
d | 13.81
e | 12.92
f | 13.09
g | 12.94
h | 13.03
i | 13.15
j | 13.01
average | 13.121
6a | 15.13 | 0.893 | 10.3053 | 7.4974
b | 15.07
c | 15.26
d | 16.01
e | 15.33
f | 15.79
g | 16.08
h | 16.17
i | 16.1
j | 16.04
average | 15.698
7a | 19.92 | 0.8752 | 9.4599 | 6.7778
b | 19.66
c | 19.14
d | 18.88
e | 19.64
f | 19.56
g | 19.25
h | 19.11
i | 19.7
j | 18.99
average | 19.385
8a | 23.65 | 0.8834 | 11.4483 | 8.0204
b | 23
c | 22.44
d | 23.55
e | 23.13
f | 23.22
g | 23.5
h | 23.12
i | 22.89
j | 22.39
average | 23.089

## Test 7
Sample | Penetration (mm)
1a | 6.8
b | 7.23
c | 7.2
d | 6.77
e | 7.32
f | 7.36
g | 7.14
h | 7.72
i | 7.04
j | 6.99
average | 7.157
2a | 9.81
b | 10.26
c | 9.93
d | 9.48
e | 9.69
f | 9.5
g | 9.71
h | 10.03
i | 9.95
j | 9.27
average | 9.80125
3a | 14.7
b | 14.88
c | 14.31
d | 15.33
e | 15
f | 15.66
g | 15.41
h | 14.88
i | 15.34
j | 14.89
average | 15.04
4a | 16.35
b | 16.74
c | 15.85
d | 16.75
e | 16.57
f | 16.94
g | 16.05
h | 16.44
i | 16.06
j | 16.13
average | 16.388
5a | 17.52
b | 16.96
c | 17.28
d | 17.9
e | 16.99
f | 17.08
g | 17.33
h | 16.53
i | 17.12
j | 16.91
average | 17.162
6a | 20.36
b | 20.01
c | 19.82
d | 19.79
e | 19.25
f | 18.95
g | 19.51
h | 19.02
i | 19.05
j | 18.54
average | 19.43
7a | 20.88
b | 20.08
c | 20.28
d | 20.43
e | 20.4
f | 20.49
g | 20.56
h | 20.3
i | 20.37
j | 20.55
average | 20.4275
8a | 23.43
b | 22.98
c | 22.3
d | 23.07
e | 22.87
f | 22.48
g | 23.01
h | 22.87
i | 22.32
j | 22.73
average | 22.806

## Test 8
Sample | Penetration (mm)
1a | 5.05
b | 4.88
c | 5.54
d | 5.59
e | 5.04
f | 5.11
g | 4.48
h | 5.16
i | 5.25
j | 4.59
average | 5.069
2a | 6.35
b | 6.5
c | 5.77
d | 6.21
e | 6.97
f | 6.75
g | 6.59
h | 6.08
i | 5.79
j | 6.31
average | 6.332
3a | 8.32
b | 8.97
c | 8.27
d | 8.81
e | 8.83
f | 8.4
g | 7.91
h | 8.51
i | 7.99
j | 7.9
average | 8.391
4a | 11.28
b | 11.2
c | 10.72
d | 10.83
e | 11.36
f | 10.87
g | 11.19
h | 11.38
i | 11.22
j | 11.43
average | 11.148
5a | 12.29
b | 11.98
c | 12.3
d | 12.64
e | 12.62
f | 11.69
g | 11.39
h | 12.17
i | 12.64
j | 13.09
average | 12.281
6a | 16.97
b | 17.29
c | 16.86
d | 16.9
e | 16.47
f | 16.66
g | 16.22
h | 16.12
i | 17.31
j | 17.01
average | 16.781
7a | 19.11
b | 19.53
c | 19.39
d | 18.93
e | 19.01
f | 18.83
g | 18.95
h | 18.53
i | 18.23
j | 18.64
average | 18.915
8a | 23.42
b | 23.73
c | 23.34
d | 23.54
e | 23.64
f | 23.21
g | 23.48
h | 23.52
i | 24.28
j | 24.01
average | 23.617

## Test 9
Sample | Penetration (mm)
1a | 6.1
b | 5.89
c | 6.2
d | 5.86
e | 6.16
f | 5.94
g | 6.11
h | 6.02
i | 6.16
j | 5.76
average | 6.02
2a | 8.42
b | 8.28
c | 7.68
d | 8.29
e | 7.55
f | 8.59
g | 8.42
h | 8.33
i | 8.84
j | 8.55
average | 8.295
3a | 9.93
b | 10.16
c | 9.63
d | 10.13
e | 10.01
f | 9.63
g | 9.95
h | 10.23
i | 9.72
j | 9.83
average | 9.922
4a | 11.52
b | 11.5
c | 11.4
d | 11.52
e | 11.51
f | 10.96
g | 11.41
h | 12.11
i | 11.75
j | 11.65
average | 11.533
5a | 13.04
b | 12.84
c | 13.34
d | 12.99
e | 12.75
f | 13.22
g | 12.69
h | 12.58
i | 13.09
j | 13.13
average | 12.967
6a | 16.19
b | 15.89
c | 15.91
d | 16.07
e | 16.36
f | 16.07
g | 15.82
h | 16.21
i | 15.61
j | 15.91
average | 16.004
7a | 18.82
b | 19.24
c | 19.26
d | 19.94
e | 19.92
f | 19.14
g | 18.82
h | 19.36
i | 19.47
j | 19.24
average | 19.321
8a | 23.27
b | 23.01
c | 23.77
d | 22.98
e | 22.87
f | 23.12
g | 23.33
h | 22.98
i | 22.87
j | 23.01
average | 23.121

## Test 10
Sample | Penetration (mm)
1a | 6.72
b | 7.32
c | 7.02
d | 6.3
e | 6.8
f | 6.59
g | 7.01
h | 7.07
i | 6.89
j | 6.56
average | 6.828
2a | 8.09
b | 8.26
c | 8.89
d | 8.27
e | 8.01
f | 8.53
g | 8.22
h | 8.16
i | 8.06
j | 8.01
average | 8.25
3a | 10.19
b | 10.28
c | 10.92
d | 10.87
e | 10.9
f | 10.55
g | 10.01
h | 10.22
i | 10.82
j | 10.51
average | 10.527
4a | 11.62
b | 11.97
c | 11.77
d | 11.62
e | 11.71
f | 12.07
g | 12
h | 11.87
i | 12.18
j | 12.38
average | 11.919
5a | 14.48
b | 15.51
c | 15
d | 14.76
e | 14.66
f | 14.16
g | 15.35
h | 14.7
i | 14.27
j | 14.61
average | 14.75
6a | 19.09
b | 18.56
c | 18.97
d | 18.78
e | 18.65
f | 18.71
g | 18.98
h | 18.82
i | 18.07
j | 18.3
average | 18.693
7a | 20.69
b | 20.54
c | 20.98
d | 20.84
e | 20.07
f | 20.35
g | 20.55
h | 20.63
i | 20.87
j | 20.43
average | 20.595
8a | 22.68
b | 22.86
c | 22.34
d | 21.97
e | 21.94
f | 22.43
g | 22.56
h | 23.16
i | 23
j | 22.7
average | 22.564

## Data for graph
Test 1 | Sample number |  |  |  |  | 2 | Sample number |  |  |  |  | 3 | Sample number |  |  |  |  | 4 | Sample number |  |  |  |  | 5 | Sample number |  |  |  |  | 6 | [8 empty] | 7 | [8 empty] | 8 | [8 empty] | 9 | [8 empty] | 10
Penetrometer depth readings | 1 | 2 | 3 | 4 | 5 |  | 1 | 2 | 3 | 4 | 5 |  | 1 | 2 | 3 | 4 | 5 |  | 1 | 2 | 3 | 4 | 5 |  | 1 | 2 | 3 | 4 | 5 |  | 1 | 2 | 3 | 4 | 5 | 6 | 7 | 8 |  | 1 | 2 | 3 | 4 | 5 | 6 | 7 | 8 |  | 1 | 2 | 3 | 4 | 5 | 6 | 7 | 8 |  | 1 | 2 | 3 | 4 | 5 | 6 | 7 | 8 |  | 1 | 2 | 3 | 4 | 5 | 6 | 7 | 8
1 | 8.26 | 9.31 | 14.54 | 21.89 | 25.64 | 1 | 6.44 | 11.95 | 16.35 | 20.8 | 26.77 | 1 | 6.15 | 12.22 | 20.14 | 21.13 | 24.37 | 1 | 7.02 | 8.25 | 13.76 | 21.23 | 23.18 | 1 | 12.6 | 13.73 | 16.78 | 20.82 | 26.25 | 1 | 6.99 | 9.39 | 11.02 | 12.23 | 13.2 | 15.13 | 19.92 | 23.65 | 1 | 6.8 | 9.81 | 14.7 | 16.35 | 17.52 | 20.36 | 20.88 | 23.43 | 1 | 5.05 | 6.35 | 8.32 | 11.28 | 12.29 | 16.97 | 19.11 | 23.42 | 1 | 6.1 | 8.42 | 9.93 | 11.52 | 13.04 | 16.19 | 18.82 | 23.27 | 1 | 6.72 | 8.09 | 10.19 | 11.62 | 14.48 | 19.09 | 20.69 | 22.68
2 | 6.44 | 9.17 | 13.82 | 21.96 | 24.78 | 2 | 7.25 | 12.35 | 16.15 | 20.77 | 27.92 | 2 | 6.28 | 11.87 | 20.18 | 21.37 | 23.88 | 2 | 6.77 | 9.1 | 14.66 | 21.61 | 23.81 | 2 | 12.9 | 13.63 | 16.78 | 20.37 | 25.94 | 2 | 7.12 | 9.42 | 11.34 | 12.31 | 12.77 | 15.07 | 19.66 | 23 | 2 | 7.23 | 10.26 | 14.88 | 16.74 | 16.96 | 20.01 | 20.08 | 22.98 | 2 | 4.88 | 6.5 | 8.97 | 11.2 | 11.98 | 17.29 | 19.53 | 23.73 | 2 | 5.89 | 8.28 | 10.16 | 11.5 | 12.84 | 15.89 | 19.24 | 23.01 | 2 | 7.32 | 8.26 | 10.28 | 11.97 | 15.51 | 18.56 | 20.54 | 22.86
3 | 8.26 | 9.5 | 15.11 | 21.25 | 26.02 | 3 | 6.25 | 10.74 | 15.01 | 20.38 | 25.04 | 3 | 6.61 | 11.51 | 20.5 | 20.01 | 23.86 | 3 | 6.2 | 8.56 | 13.75 | 21.33 | 23.15 | 3 | 13.01 | 13.12 | 17 | 21.07 | 25.86 | 3 | 6.48 | 10.09 | 10.89 | 12.11 | 13.29 | 15.26 | 19.14 | 22.44 | 3 | 7.2 | 9.93 | 14.31 | 15.85 | 17.28 | 19.82 | 20.28 | 22.3 | 3 | 5.54 | 5.77 | 8.27 | 10.72 | 12.3 | 16.86 | 19.39 | 23.34 | 3 | 6.2 | 7.68 | 9.63 | 11.4 | 13.34 | 15.91 | 19.26 | 23.77 | 3 | 7.02 | 8.89 | 10.92 | 11.77 | 15 | 18.97 | 20.98 | 22.34
4 | 6.26 | 10.32 | 15.1 | 21.39 | 26.58 | 4 | 5.83 | 12.42 | 15.54 | 19.12 | 22.74 | 4 | 6.07 | 11.91 | 19.4 | 20.01 | 23.3 | 4 | 5.76 | 8.61 | 13.85 | 20.69 | 23 | 4 | 12.34 | 13.13 | 16.47 | 20.55 | 25.86 | 4 | 6.81 | 9.38 | 10.78 | 13.01 | 13.81 | 16.01 | 18.88 | 23.55 | 4 | 6.77 | 9.48 | 15.33 | 16.75 | 17.9 | 19.79 | 20.43 | 23.07 | 4 | 5.59 | 6.21 | 8.81 | 10.83 | 12.64 | 16.9 | 18.93 | 23.54 | 4 | 5.86 | 8.29 | 10.13 | 11.52 | 12.99 | 16.07 | 19.94 | 22.98 | 4 | 6.3 | 8.27 | 10.87 | 11.62 | 14.76 | 18.78 | 20.84 | 21.97
5 | 6.63 | 10.03 | 14.41 | 21.41 | 25.58 | 5 | 6.35 | 13.01 | 16.06 | 20.24 | 26.67 | 5 | 5.72 | 11.1 | 20.3 | 20.55 | 23.57 | 5 | 6.76 | 8.76 | 13.63 | 20.04 | 23.97 | 5 | 12.21 | 13.33 | 17.18 | 20.71 | 25.35 | 5 | 6.91 | 9.28 | 11.12 | 12.11 | 12.92 | 15.33 | 19.64 | 23.13 | 5 | 7.32 | 9.69 | 15 | 16.57 | 16.99 | 19.25 | 20.4 | 22.87 | 5 | 5.04 | 6.97 | 8.83 | 11.36 | 12.62 | 16.47 | 19.01 | 23.64 | 5 | 6.16 | 7.55 | 10.01 | 11.51 | 12.75 | 16.36 | 19.92 | 22.87 | 5 | 6.8 | 8.01 | 10.9 | 11.71 | 14.66 | 18.65 | 20.07 | 21.94
6 | 6.06 | - | - | - | - | 6 | - | - | - | - | - | [18 empty] | 6 | 7.12 | 9.45 | 10.61 | 11.81 | 13.09 | 15.79 | 19.56 | 23.22 | 6 | 7.36 | 9.5 | 15.66 | 16.94 | 17.08 | 18.95 | 20.49 | 22.48 | 6 | 5.11 | 6.75 | 8.4 | 10.87 | 11.69 | 16.66 | 18.83 | 23.21 | 6 | 5.94 | 8.59 | 9.63 | 10.96 | 13.22 | 16.07 | 19.14 | 23.12 | 6 | 6.59 | 8.53 | 10.55 | 12.07 | 14.16 | 18.71 | 20.35 | 22.43
Average | 6.985 | 9.666 | 14.596 | 21.58 | 25.72 | Average | 6.424 | 12.094 | 15.822 | 20.262 | 25.828 | Average | 6.166 | 11.722 | 20.104 | 20.614 | 23.796 | Average | 6.502 | 8.656 | 13.93 | 20.98 | 23.422 | Average | 12.612 | 13.388 | 16.842 | 20.704 | 25.852 | 7 | 6.81 | 9.22 | 10.92 | 12.31 | 12.94 | 16.08 | 19.25 | 23.5 | 7 | 7.14 | 9.71 | 15.41 | 16.05 | 17.33 | 19.51 | 20.56 | 23.01 | 7 | 4.48 | 6.59 | 7.91 | 11.19 | 11.39 | 16.22 | 18.95 | 23.48 | 7 | 6.11 | 8.42 | 9.95 | 11.41 | 12.69 | 15.82 | 18.82 | 23.33 | 7 | 7.01 | 8.22 | 10.01 | 12 | 15.35 | 18.98 | 20.55 | 22.56
[30 empty] | 8 | 7.19 | 9.08 | 10.37 | 12.23 | 13.03 | 16.17 | 19.11 | 23.12 | 8 | 7.72 | 10.03 | 14.88 | 16.44 | 16.53 | 19.02 | 20.3 | 22.87 | 8 | 5.16 | 6.08 | 8.51 | 11.38 | 12.17 | 16.12 | 18.53 | 23.52 | 8 | 6.02 | 8.33 | 10.23 | 12.11 | 12.58 | 16.21 | 19.36 | 22.98 | 8 | 7.07 | 8.16 | 10.22 | 11.87 | 14.7 | 18.82 | 20.63 | 23.16
[30 empty] | 9 | 6.91 | 9.22 | 10.7 | 11.8 | 13.15 | 16.04 | 19.7 | 22.89 | 9 | 7.04 | 9.95 | 15.34 | 16.06 | 17.12 | 19.05 | 20.37 | 22.32 | 9 | 5.25 | 5.79 | 7.99 | 11.22 | 12.64 | 17.31 | 18.23 | 24.28 | 9 | 6.16 | 8.84 | 9.72 | 11.75 | 13.09 | 15.61 | 19.47 | 22.87 | 9 | 6.89 | 8.06 | 10.82 | 12.18 | 14.27 | 18.07 | 20.87 | 23
[30 empty] | 10 | 6.93 | 9.47 | 10.55 | 11.77 | 13.01 | 16.1 | 18.99 | 22.39 | 10 | 6.99 | 9.27 | 14.89 | 16.13 | 16.91 | 18.54 | 20.55 | 22.73 | 10 | 4.59 | 6.31 | 7.9 | 11.43 | 13.09 | 17.01 | 18.64 | 24.01 | 10 | 5.76 | 8.55 | 9.83 | 11.65 | 13.13 | 15.91 | 19.24 | 23.01 | 10 | 6.56 | 8.01 | 10.51 | 12.38 | 14.61 | 18.3 | 20.43 | 22.7
[30 empty] | average | 6.927 | 9.4 | 10.83 | 12.169 | 13.121 | 15.698 | 19.385 | 23.089 | average | 7.157 | 9.80125 | 15.04 | 16.388 | 17.162 | 19.43 | 20.4275 | 22.806 | average | 5.069 | 6.332 | 8.391 | 11.148 | 12.281 | 15.80091 | 18.915 | 23.617 | Average | 6.02 | 8.295 | 9.922 | 11.533 | 12.967 | 15.09455 | 19.321 | 23.121 | Average | 6.828 | 8.25 | 10.527 | 11.919 | 14.75 | 17.53909 | 20.595 | 22.564
Moisture contents
Test 1 | [5 empty] | 2 | [5 empty] | 3 | [5 empty] | 4 | [5 empty] | 5 | [5 empty] | 6 | [8 empty] | 7 | [8 empty] | 8 | [8 empty] | 9 | [8 empty] | 10
| 1 | 2 | 3 | 4 | 5 |  | 1 | 2 | 3 | 4 | 5 |  | 1 | 2 | 3 | 4 | 5 |  | 1 | 2 | 3 | 4 | 5 |  | 1 | 2 | 3 | 4 | 5 |  | 1 | 2 | 3 | 4 | 5 | 6 | 7 | 8 |  | 1 | 2 | 3 | 4 | 5 | 6 | 7 | 8 |  | 1 | 2 | 3 | 4 | 5 | 6 | 7 | 8 |  | 1 | 2 | 3 | 4 | 5 | 6 | 7 | 8 |  | 1 | 2 | 3 | 4 | 5 | 6 | 7 | 8
Mass of container (g): | 0.92 | 0.92 | 0.88 | 0.85 | 0.87 | Mass of container (g): | 0.9 | 0.82 | 0.88 | 0.87 | 0.85 | Mass of container (g): | 0.88 | 0.88 | 0.87 | 0.87 | 0.87 | Mass of container (g): | 0.88 | 0.9 | 0.89 | 0.87 | 0.89 | Mass of container (g): | 0.88 | 0.88 | 0.87 | 0.87 | 0.87 | Mass of container (g): | 0.8836 | 0.8908 | 0.8987 | 0.8873 | 0.9097 | 0.893 | 0.8752 | 0.8834 | Mass of container (g): | 0.8865 | 0.88 | 0.8783 | 0.8873 | 0.8887 | 0.8806 | 0.8883 | 0.8892 | Mass of container (g): | 0.8858 | 0.8869 | 0.9012 | 0.9029 | 0.8909 | 0.8826 | 0.8859 | 0.8909 | Mass of container (g): | 0.8745 | 0.9 | 0.8725 | 0.8909 | 0.895 | 0.915 | 0.8882 | 0.8876 | Mass of container (g): | 0.89 | 0.9 | 0.89 | 0.9 | 0.88 | 0.89 | 0.91 | 0.89
Mass of container + wet soil (g): | 9.84 | 10.44 | 10.05 | 11 | 10.21 | Mass of container + wet soil (g): | 10.01 | 10.05 | 10.95 | 10.35 | 10.13 | Mass of container + wet soil (g): | 10.4 | 10.08 | 10.6 | 10.49 | 10.26 | Mass of container + wet soil (g): | 10.47 | 10.54 | 10.3 | 10.33 | 10.21 | Mass of container + wet soil (g): | 10.4 | 10.08 | 10.6 | 10.49 | 10.26 | Mass of container + wet soil (g): | 10.0363 | 10.1066 | 10.0891 | 10.9833 | 10.5944 | 10.3053 | 9.4599 | 11.4483 | Mass of container + wet soil (g): | 9.6415 | 9.76 | 9.9135 | 10.0663 | 9.73 | 10.2768 | 10.01 | 9.6102 | Mass of container + wet soil (g): | 10.7685 | 9.5847 | 10.4195 | 10.3526 | 9.8173 | 10.3212 | 11.1107 | 9.8173 | Mass of container + wet soil (g): | 10.1189 | 10.8647 | 9.4389 | 9.9301 | 10.299 | 10.3235 | 10.1923 | 10.1123 | Mass of container + wet soil (g): | 9.53 | 9.68 | 9.93 | 9.81 | 9.98 | 10.13 | 9.42 | 10.12
Mass of container + dry soil: | 7.16 | 7.55 | 8.01 | 7.37 | 7.06 | Mass of container + dry soil: | 7.37 | 7.66 | 7.3 | 7.8 | 7.04 | Mass of container + dry soil: | 7.94 | 7.48 | 7.53 | 7.4 | 7.16 | Mass of container + dry soil: | 7.93 | 7.9 | 7.51 | 7.32 | 7.13 | Mass of container + dry soil: | 7.87 | 8.62 | 7.67 | 7.5 | 7.25 | Mass of container + dry soil: | 7.5783 | 7.5831 | 7.5228 | 8.101 | 7.8032 | 7.4933 | 6.7753 | 8.0182 | Mass of container + dry soil: | 7.2921 | 7.3582 | 7.3972 | 7.2887 | 6.9951 | 7.3646 | 7.1454 | 6.8089 | Mass of container + dry soil: | 8.9847 | 7.8209 | 7.812 | 7.7204 | 7.2496 | 7.488 | 7.9481 | 6.9651 | Mass of container + dry soil: | 7.7634 | 8.2374 | 7.1532 | 7.4578 | 7.6818 | 7.571 | 7.3583 | 7.1953 | Mass of container + dry soil: | 7.34 | 7.39 | 7.48 | 7.33 | 7.38 | 7.31 | 6.76 | 7.17
Mass of water (g): | 2.68 | 2.89 | 2.04 | 3.63 | 3.15 | Mass of water (g): | 2.64 | 2.39 | 3.65 | 2.55 | 3.09 | Mass of water (g): | 2.46 | 2.6 | 3.07 | 3.09 | 3.1 | Mass of water (g): | 2.54 | 2.64 | 2.79 | 3.01 | 3.08 | Mass of water (g): | 2.53 | 2.46 | 2.93 | 2.99 | 3.01 | Mass of water (g): | 2.458 | 2.5235 | 2.5663 | 2.8823 | 2.7912 | 2.812 | 2.6846 | 3.4301 | Mass of water (g): | 2.3494 | 2.4018 | 2.5163 | 2.7776 | 2.7349 | 2.9122 | 2.8646 | 2.8013 | Mass of water (g): | 1.7838 | 1.7638 | 2.6075 | 2.6322 | 2.5677 | 2.8332 | 3.1626 | 2.8522 | Mass of water (g): | 2.3555 | 2.6273 | 2.2857 | 2.4723 | 2.6172 | 2.7525 | 2.834 | 2.917 | Mass of water (g): | 2.19 | 2.29 | 2.45 | 2.48 | 2.61 | 2.82 | 2.66 | 2.95
Mass of dried soil (g): | 6.24 | 6.63 | 7.13 | 6.52 | 6.19 | Mass of dried soil (g): | 6.47 | 6.84 | 6.42 | 6.93 | 6.19 | Mass of dried soil (g): | 7.06 | 6.6 | 6.66 | 6.53 | 6.29 | Mass of dried soil (g): | 7.05 | 7 | 6.62 | 6.45 | 6.24 | Mass of dried soil (g): | 6.99 | 6.74 | 6.8 | 6.63 | 6.38 | Mass of dried soil (g): | 6.6947 | 6.6923 | 6.6241 | 7.2137 | 6.8935 | 6.6003 | 5.9001 | 7.1348 | Mass of dried soil (g): | 6.4056 | 6.4782 | 6.5189 | 6.4014 | 6.1064 | 6.484 | 6.2571 | 5.9197 | Mass of dried soil (g): | 8.0989 | 6.934 | 6.9108 | 6.8175 | 6.3587 | 6.6054 | 7.0622 | 6.0742 | Mass of dried soil (g): | 6.8889 | 7.3374 | 6.2807 | 6.5669 | 6.7868 | 6.656 | 6.4701 | 6.3077 | Mass of dried soil (g): | 6.45 | 6.49 | 6.59 | 6.43 | 6.5 | 6.42 | 5.85 | 6.28
Water content (%): | 42.94872 | 43.58974 | 28.6115 | 55.67485 | 50.88853 | Water content (%): | 40.80371 | 34.94152 | 56.85358 | 36.79654 | 49.91922 | Water content (%): | 34.84419 | 39.39394 | 46.0961 | 47.32006 | 49.28458 | Water content (%): | 36.02837 | 37.71429 | 42.14502 | 46.66667 | 49.35897 | Water content (%): | 36.19456 | 36.49852 | 43.08824 | 45.09804 | 47.17868 | Water content (%): | 36.71561 | 37.70751 | 38.74187 | 39.95592 | 40.49032 | 42.60412 | 45.50092 | 48.07563 | Water content (%): | 36.67728 | 37.07511 | 38.60007 | 43.39051 | 44.78744 | 44.91363 | 45.78159 | 47.32165 | Water content (%): | 22.02521 | 25.43698 | 37.7308 | 38.60946 | 40.3809 | 42.89218 | 44.78208 | 46.95598 | Water content (%): | 34.19269 | 35.80696 | 36.39244 | 37.6479 | 38.56309 | 41.35367 | 43.80149 | 46.24507 | Water content (%): | 34.03 | 35.3 | 37.19 | 38.63 | 40.16 | 44.01 | 45.53 | 46.97
WATER CONTENT
WATER CONTENT | [5 empty] | WATER CONTENT | [5 empty] | WATER CONTENT | [5 empty] | WATER CONTENT | [5 empty] | WATER CONTENT | [5 empty] | WATER CONTENT | [8 empty] | WATER CONTENT | [8 empty] | WATER CONTENT | [10 empty] | 1 | 2 | [5 empty] | WATER CONTENT
|  | 1 | 2 |  |  |  |  | 1 | 2 |  |  |  |  | 1 | 2 |  |  |  |  | 1 | 2 |  |  |  |  | 1 | 2 |  |  |  |  | 1 | 2 | [7 empty] | 1 | 2 | [7 empty] | 1 | 2 | [5 empty] | Mass of container (g): |  | 0.8823 | 0.8868 | [7 empty] | 1 | 2
Mass of container (g): |  | 0.85 | 0.9 |  |  | Mass of container (g): |  | 0.87 | 0.86 |  |  | Mass of container (g): |  | 0.87 | 0.86 |  |  | Mass of container (g): |  | 0.88 | 0.88 |  |  | Mass of container (g): |  | 0.89 | 0.88 |  |  | Mass of container (g): |  | 0.88 | 0.88 | [5 empty] | Mass of container (g): |  | 0.89 | 0.88 | [5 empty] | Mass of container (g): |  | 0.8832 | 0.8808 | [5 empty] | Mass of container + wet soil (g): |  | 8.3185 | 10.256 | [5 empty] | Mass of container (g): |  | 0.8823 | 0.8912
Mass of container + wet soil (g): |  | 9.88 | 9.65 |  |  | Mass of container + wet soil (g): |  | 10.78 | 11.53 |  |  | Mass of container + wet soil (g): |  | 8.88 | 10.96 |  |  | Mass of container + wet soil (g): |  | 10.65 | 9.22 |  |  | Mass of container + wet soil (g): |  | 9.05 | 11.05 |  |  | Mass of container + wet soil (g): |  | 10.7028 | 10.5929 | [5 empty] | Mass of container + wet soil (g): |  | 9.55 | 10.35 | [5 empty] | Mass of container + wet soil (g): |  | 9.1161 | 11.498 | [5 empty] | Mass of container + dry soil (2): |  | 6.5721 | 8.1025 | [5 empty] | Mass of container + wet soil (g): |  | 9.8761 | 10.2231
Mass of container + dry soil (2): |  | 7.89 | 7.78 |  |  | Mass of container + dry soil (2): |  | 8.22 | 9.02 |  |  | Mass of container + dry soil (2): |  | 6.93 | 8.52 |  |  | Mass of container + dry soil (2): |  | 8.27 | 7.19 |  |  | Mass of container + dry soil (2): |  | 7.18 | 8.56 |  |  | Mass of container + dry soil (2): |  | 8.4297 | 8.3454 | [5 empty] | Mass of container + dry soil (2): |  | 7.55 | 8.12 | [5 empty] | Mass of container + dry soil (2): |  | 7.2784 | 9.0611 | [5 empty] | Mass of water (g): |  | 1.7464 | 2.1535 | [5 empty] | Mass of container + dry soil (2): |  | 7.7231 | 8.1111
Mass of water (g): |  | 1.99 | 1.87 |  |  | Mass of water (g): |  | 2.56 | 2.51 |  |  | Mass of water (g): |  | 1.95 | 2.44 |  |  | Mass of water (g): |  | 2.38 | 2.03 |  |  | Mass of water (g): |  | 1.87 | 2.49 |  |  | Mass of water (g): |  | 2.2731 | 2.2475 | [5 empty] | Mass of water (g): |  | 2 | 2.23 | [5 empty] | Mass of water (g): |  | 1.8377 | 2.4369 | [5 empty] | Mass of dried soil (g): |  | 5.6898 | 7.2157 | [5 empty] | Mass of water (g): |  | 2.153 | 2.112
Mass of dried soil (g): |  | 7.04 | 6.88 |  |  | Mass of dried soil (g): |  | 7.35 | 8.16 |  |  | Mass of dried soil (g): |  | 6.06 | 7.66 |  |  | Mass of dried soil (g): |  | 7.39 | 6.31 |  |  | Mass of dried soil (g): |  | 6.29 | 7.68 |  |  | Mass of dried soil (g): |  | 7.5497 | 7.4654 | [5 empty] | Mass of dried soil (g): |  | 6.66 | 7.24 | [5 empty] | Mass of dried soil (g): |  | 6.3952 | 8.1803 | [5 empty] | Water content (%): |  | 30.69352 | 29.84464 | [5 empty] | Mass of dried soil (g): |  | 6.8408 | 7.2199
Water content (%): |  | 28.26705 | 27.18023 |  |  | Water content (%): |  | 34.82993 | 30.7598 |  |  | Water content (%): |  | 32.17822 | 31.85379 |  |  | Water content (%): |  | 32.20568 | 32.17116 |  |  | Water content (%): |  | 29.72973 | 32.421875 |  |  | Water content (%): |  | 30.10848 | 30.10555 | [5 empty] | Water content (%): |  | 30.03003 | 30.8011 | [5 empty] | Water content (%): |  | 28.73561 | 29.78986 | [14 empty] | Water content (%): |  | 31.47293 | 29.25248
[57 empty] | PL (average moisture content of threads) = |  | 30.26908
PL (average moisture content of threads) = |  | 27.72364 |  |  |  | PL (average moisture content of threads) = |  | 32.79487 |  |  |  | PL (average moisture content of threads) = |  | 32.016 |  |  |  | PL (average moisture content of threads) = |  | 32.18842 |  |  |  | PL (average moisture content of threads) = |  | 31.0758 |  |  |  | PL (average moisture content of threads) = |  | 30.10702 | [6 empty] | PL (average moisture content of threads) = |  | 30.41557 | [6 empty] | PL (average moisture content of threads) = |  | 29.26274 | [15 empty] | PL (average moisture content of threads) = |  | 30.3627