## Sheet1
Atterberg limits Summary Table
| Sample | NMC (% water) | PL % | LL % | PI % | LI | Clay % | Activity | A-line | Hypothesised mineralogy | R^2
Paste 1 | 1 | 35.72 | 28 | 55 | 27 | 0.28 | 47.64 | 0.5667506 | CH |  | 0.2641 | These first two had R sq values too low, will not include these in the final data, only include in the appendices.
| 2 | 35.72 | 33 | 59 | 26 | 0.11 | 47.64 | 0.5457599 | MH |  | 0.109
| 3 | 35.72 | 32 | 46 | 14 | 0.26 | 47.64 | 0.2938707 | ML | Dehydrated halloysite or Kaolinite | 0.9975
| 4 | 35.72 | 32 | 46 | 14 | 0.25 | 47.64 | 0.2938707 | ML | Dehydrated halloysite or Kaolinite | 0.9962
| 5 | 35.72 | 31 | 44 | 13 | 0.37 | 47.64 | 0.2728799 | ML | " " | 0.8935
Paste 2 | 6 | 36.08 | 30 | 45.77774 | 15.68 | 0.38 | 43.31 | 0.3620411 | ML | " " | 0.9949
| 7 | 36.08 | 30.4 | 45.6636 | 15.26 | 0.37 | 43.31 | 0.3523436 | ML | " " | 0.8911
| 8 | 36.08 | 29 | 49 | 20 | 0.34 | 43.31 | 0.4617871 | ML |  | 0.7801
Paste 3 | 9 | 32.25857 | 30 | 44 | 14 | 0.14 | 44.54 | 0.3143242 | ML | " " | 0.9899
| 10 | 32.25857 | 30 | 45 | 18 | 0.1 | 44.54 | 0.4041311 | ML | " " | 0.9914
| Average | 35.13571 | 30.54 | 47.94413 | 17.694 | 0.26 | 45.721 | 0.3867759 | - | Dehydrated halloysite or Kaolinite
| St. Dev | 1.446994 | 1.422814 | 4.799646 | 4.836875 | 0.103923 | 1.965734 | 0.1004372 | -