## Layer depths
Profile 4
[6 empty] | slope | H = 30 | A = 28.53 | O = 9.27
Sample | Layer | Length (m) [H] | Angle | Thickness (m) (O) | Depth (m)
| Post Ham | 8.5 | 18 | 2.6266 | 2.6266
1 | Dark brown clayey SILT | 0.85 | 18 | 0.26266 | 2.88926
2,3 | Dull brown silty CLAY | 0.85 | 18 | 0.26266 | 3.15192
4,5 | Bright brown silty CLAY | 2.5 | 18 | 0.7725 | 3.92442
6 | Dull brown clayey SILT | 1.6 | 18 | 0.4944 | 4.41882
7 | Bright brown silty CLAY | 1 | 18 | 0.309 | 4.72782
8 | yellowish brown | 1.1 | 18 | 0.3399 | 5.06772
9 | yellowish brown

## Ham Ash Bulk density
mass (g)
Sample | wet sample (+ ring & tin) (g) | wet sample (no tin no ring) (g) | wet sample (kg) | volume (cm^3) | volume (m^3) | unit weight (kg/m3)
1647
HB1 | 136.57 | 85.65 | 0.08565 | 5.759168982 | 5.759168982e-05 | 1487.194
HB2 | 130.45 | 79.53 | 0.07953 | 5.759168982 | 5.759168982e-05 | 1380.928
HB3 | 133.67 | 82.75 | 0.08275 | 5.759168982 | 5.759168982e-05 | 1436.839
HB4 | 148.19 | 97.27 | 0.09727 | 5.759168982 | 5.759168982e-05 | 1688.959
HB5 | 128.81 | 77.89 | 0.07789 | 5.759168982 | 5.759168982e-05 | 1352.452
HB6 | 138.11 | 87.19 | 0.08719 | 5.759168982 | 5.759168982e-05 | 1513.934
HB7 | 137.41 | 86.49 | 0.08649 | 5.759168982 | 5.759168982e-05 | 1501.779
HB8 | 136.11 | 85.19 | 0.08519 | 5.759169 | 5.759169e-05 | 1479.206
HB9 | 145.99 | 95.07 | 0.09507 | 5.759169 | 5.759169e-05 | 1650.759
|  | Tin (g) | 0.98
|  | Ring (g) | 49.94
|  | diameter | radius
tin (m) | 0.0201 | 0.0604 | 0.0302 | 0.0028652582

## Hamilton Ash overburden
Overburden
(unit weight x depth x gravity/ 1000)
| unit weight (kg/m^3) |  | unit thickness (m) | grav acc ms^2 |  | overburden stress (kPa)
post ham | 1647 | 1647 | 2.6266 | 9.81 |  | 42.43816
1 | 1487.194 | 1487.194 | 0.2627 | 9.81 |  | 3.832628
2 | 1380.928 | 1408.884 | 0.2627 | 9.81 |  | 3.630816
3 | 1436.839
4 | 1688.959 | 1520.706 | 0.7725 | 9.81 |  | 11.52425
5 | 1352.452
6 | 1513.934 | 1513.934 | 0.4944 | 9.81 |  | 7.342675
7 | 1501.779 | 1501.779 | 0.309 | 9.81 |  | 4.552328
8 | 1479.206 | 1564.983 | 0.3399 | 9.81 |  | 5.218308
9 | 1650.759
[5 empty] | total | 78.53916