## Rangitawa Tests
BASIC SAMPLE CHARACTERISTICS FOR TRIAIXAL TESTING
Sample | 1 | 2 | 3
length 1 (mm) | 93.75 | 99.3 | 96.59
length 2 (mm) | 93.65 | 99.6 | 96.87
length 3 (mm) | 93.72 | 99.43 | 97.59
diameter 1 (mm) | 47.83 | 48 | 47.5
diameter 2 (mm) | 47.81 | 47.12 | 47.56
diameter 3 (mm) | 47.88 | 47.74 | 47.4
mass of split mould (g) | 145.3 | 145.3 | 145.3
mass of sample + split mould before testing (g) | 443.26 | 479.6 | 432.15
moisture content before testing:
mass of container for moisture content (g) | 0.98 | 0.98 | 0.98
mass of container + wet trimmings (g) | 28.67 | 25.84 | 22.17
mass of container + dry trimmings (g) | 22.8 | 21.8 | 15.02
CALCULATED VALUES
average length (mm) | 93.70667 | 99.44333 | 97.01667
average diameter (mm) | 47.84 | 47.62 | 47.48667
volume (m3) | 0.000168439 | 0.0001771105 | 0.0001718223
mass (moist) (g) | 297.96 | 334.3 | 286.85
density (kg/m3) | 1768.949 | 1887.522 | 1669.457
specific gravity (kN/m3) | 17.35339 | 18.51659 | 16.37737
initial moisture content | 26.90192 | 19.40442 | 50.92593
TEST CONDITIONS
Saturation
final cell pressure (kPa)
final back pressure (kPa)
time for ramp (mins)
B-check (B-value)
Consolidation
cell pressure (kPa)
back pressure (kPa
effective stress (kPa)
Shear
cell pressure (kPa)
shear rate (mm / min)
POST-TEST CONDITIONS
moisture content after testing:
mass of container for moisture content (g)
mass of container + wet subsample (g)
mass of container + dry subsample (g)
final moisture content | #DIV/0! | #DIV/0! | #DIV/0!
length 1 (mm)
length 2 (mm)
length 3 (mm)
diameter 1 (mm)
diameter 2 (mm)
diameter 3 (mm)
diameter 4 (mm)
average length (mm) | #DIV/0! |  | #DIV/0!
average diameter (mm) | #DIV/0! |  | #DIV/0!