## Total stress only
Sample: |  |  | Site:
s'1= | (DS-PP)+CP |  | Legend:
s'3= | CP-PP |  | CP | Eff Conf Pressure (kPa)
DS= s1-s3= | Deviator Stress |  | DS | Deviator Stress (kPa)
|  |  | PP | Pore Pressure m (kPa)
TOTAL STRESS
s = | [(DS+CP)+CP)]/2
t = | [(DS+CP)-CP)]/2
TOTAL STRESS
Specimen | Effective | Deviator | Maximum | Mean
No (n) | Conf Press | Stress (kPa) | Shear Stress | Principal Stress
| (kPa) | s1-s3 | (kPa) | (kPa)
| CP | DS | t (yaxis) | s (xaxis)
1 | 100 | 245.65 | 122.825 | 222.825
2 | 150 | 358.96 | 179.48 | 329.48
3 | 50 | 163.02 | 81.51 | 131.51
|  |  | Slope (m)= Kf = | 0.4958819
|  |  | Y Intercept (c)= to= | 14.90784
|  |  | Correl Coeff r2= | 0.9979358
|  |  | kf (deg) = | 26.37598
|  |  | Tan Ө = | 0.4958819
|  |  | SinØ = | 29.72792
|  |  | Tan Ө =Sin Ø = | 29.72792
|  |  | Ø = | 29.72792
|  |  | Tan Ø = | 0.571036
|  |  | to (kPa) = | 14.90784
|  |  | c(kPa) = to | 17.16722
cos Ø
Total Stress Values: | Line of Best Fit
t (Yaxis) | s (Xaxis) | s v t | C and phi
| 0 | 14.90784 | 17.16722
122.825 | 222.825 | 125.4027 | 144.4083
179.48 | 329.48 | 178.291 | 205.3121
81.51 | 131.51 | 80.12127 | 92.26416
0 | 0 | 14.90784 | 17.16722

## Triaxial Calcs1
Sample: |  |  | Site:
s'1= | (DS-PP)+CP |  |  | The TRIAXIAL TEST-Consolidated Undrained Test
s'3= | CP-PP |  |  | TEST RESULT CALULATIONS
DS= s1-s3= | Deviator Stress
TOTAL STRESS
s = | [(DS+CP)+CP)]/2
t = | [(DS+CP)-CP)]/2 |  |  | Legend:
|  |  |  | CP | Eff Conf Pressure (kPa)
EFFECTIVE STRESS (Total Stress - Pore Pressure) |  |  |  | DS | Deviator Stress (kPa)
(s'1+s'3)/2= s'= | [(DS-PP)+CP)+(CP-PP)]/2 |  |  | PP | Pore Pressure m (kPa)
(s'1-s'3)/2= t'= | [(DS-PP)+CP)-(CP-PP)]/2
|  |  |  | EFFECTIVE STRESS |  | TOTAL STRESS
Specimen | Effective | Deviator | Pore | Maximum | Mean | Maximum | Mean
No (n) | Conf Press | Stress (kPa) | Pressure | Shear Stress | Principal Stress | Shear Stress | Principal Stress
| (kPa) | s1-s3 | (kPa) | (kPa) | (kPa) | (kPa) | (kPa)
| CP | DS | PP | t ' (yaxis) | s ' (xaxis) | t (yaxis) | s (xaxis)
HCR1 (1) | 100 | 245.65 | 55.1 | 122.825 | 167.725 | 122.825 | 222.825
HCR3 (2) | 150 | 358.96 | 63.5 | 179.48 | 265.98 | 179.48 | 329.48
HCR7 (3) | 50 | 163.02 | 13.7 | 81.51 | 117.81 | 81.51 | 131.51
|  |  |  | Slope (m)= Kf = | 0.649418 | Slope (m)= Kf = | 0.4958819
|  |  |  | Y Intercept (c)= to= | 8.550408 | Y Intercept (c)= to= | 14.90784
|  |  |  | Correl Coeff r2= | 0.9908081 | Correl Coeff r2= | 0.9979358
|  |  |  | kf (deg) = | 33.00042 | kf (deg) = | 26.37598
|  |  |  | Tan Ө = | 0.649418 | Tan Ө = | 0.4958819
|  |  |  | SinØ' = | 40.49774 | SinØ = | 29.72792
|  |  |  | Tan Ө =Sin Ø' = | 40.49774 | Tan Ө =Sin Ø = | 29.72792
|  |  |  | Ø' = | 40.49774 | Ø = | 29.72792
|  |  |  | Tan Ø' = | 0.8540124 | Tan Ø = | 0.571036
|  |  |  | to (kPa) = | 8.550408 | to (kPa) = | 14.90784
|  |  |  | c'(kPa) = to | 11.24415 | c(kPa) = to | 17.16722
|  |  |  | cos Ø' |  | cos Ø
Effective Stress Values: |  | Line of Best Fit |  | Total Stress Values: | Line of Best Fit
t' (Yaxis) | s' (Xaxis) | s' v t' | C' and phi' | t (Yaxis) | s (Xaxis) | s v t | C and phi
| 0 | 8.550408 | 11.24415 |  | 0 | 14.90784 | 17.16722
122.825 | 167.725 | 117.474 | 154.4834 | 122.825 | 222.825 | 125.4027 | 144.4083
179.48 | 265.98 | 181.2826 | 238.3944 | 179.48 | 329.48 | 178.291 | 205.3121
81.51 | 117.81 | 85.05834 | 111.8553 | 81.51 | 131.51 | 80.12127 | 92.26416
0 | 0 | 8.550408 | 11.24415 | 0 | 0 | 14.90784 | 17.16722

## INPUT YOUR TEST DATA HERE
Test 1 | [16 empty] | TEST 2 | [15 empty] | TEST 3
| Axial Strain (E) (mm) | Axial Strain (E) (%) | Load (N) | Area of cross section normal to it axis (mm2) | Axial force (N) | Deviator Stress (Q1-Q3) (kPa) | corrected Deviator Stress (Q1-Q3) (kPa) | Major Principle Stress (Q1) (kPa) | Effective minor Principle Stress (Q3`) (kPa) | Effective major Principle Stress (Q1`) (kPa) | p` | q' | t` | Q1'/Q3' | PWP change Base | PWP change Top | Axial Strain (E) (mm) | Axial Strain (E) (%) | Load (N) | Area of cross section normal to it axis (mm2) | Axial force (N) | Deviator Stress (Q1-Q3) (kPa) | corrected Deviator Stress (Q1-Q3) (kPa) | Major Principle Stress (Q1) (kPa) | Effective minor Principle Stress (Q3`) (kPa) | Effective major Principle Stress (Q1`) (kPa) | p` | q' | t` | Q1'/Q3' | PWP change Base | PWP Change top | Axial Strain (E) (mm) | Axial Strain (E) (%) | Load (N) | Area of cross section normal to it axis (mm2) | Axial force (N) | Deviator Stress (Q1-Q3) (kPa) | corrected Deviator Stress (Q1-Q3) (kPa) | Major Principle Stress (Q1) (kPa) | Effective minor Principle Stress (Q3`) (kPa) | Effective major Principle Stress (Q1`) (kPa) | p` | q' | t` | Q1'/Q3' | PWP change Base | PWP Change top
| 0 | 0 | 0 | 1894.725 | 0 | 0 |  | 740 | 99.4 | 99.4 | 99.4 | 0 | 0 | 1 | 0 | 0 | 0 | 0 | 0 | 1886.912 | 0 | 0 |  | 740 | 146.2 | 146.2 | 146.2 | 0 | 0 | 1 | 0 | 0 | 0 | 0 | 0 | 1824.253 | 0 | 0 |  | 600 | 48.9 | 48.9 | 48.9 | 0 | 0 | 1 | 0 | 0
| 0.0001173347 | 0.01173347 | 13 | 1894.947 | 13 | 6.860349 |  | 746.8603 | 96.5 | 103.3603 | 99.93017 | 3.430174 | 3.430174 | 1.071092 | 2.9 | 4 | 0.0001181685 | 0.01181685 | 8.3 | 1887.135 | 8.3 | 4.3982 |  | 744.3982 | 145 | 149.3982 | 147.1991 | 2.1991 | 2.1991 | 1.030332 | 1.2 | 1 | 0.000118818 | 0.0118818 | 4.8 | 1824.47 | 4.8 | 2.630901 |  | 602.6309 | 47.7 | 50.3309 | 49.01545 | 1.315451 | 1.315451 | 1.055155 | 1.2 | 1
| 0.0002419379 | 0.02419379 | 22.9 | 1895.184 | 22.9 | 12.08326 |  | 752.0833 | 94.4 | 106.4833 | 100.4416 | 6.041631 | 6.041631 | 1.128001 | 5 | 7 | 0.0002461029 | 0.02461029 | 16.1 | 1887.377 | 16.1 | 8.530357 |  | 748.5304 | 144.2 | 152.7304 | 148.4652 | 4.265179 | 4.265179 | 1.059156 | 2 | 2 | 0.0002477913 | 0.02477913 | 8.9 | 1824.705 | 8.9 | 4.8775 |  | 604.8775 | 46.5 | 51.3775 | 48.93875 | 2.43875 | 2.43875 | 1.104892 | 2.4 | 2
| 0.0003717329 | 0.03717329 | 31.5 | 1895.43 | 31.5 | 16.61892 |  | 756.6189 | 91.8 | 108.4189 | 100.1095 | 8.309462 | 8.309462 | 1.181034 | 7.6 | 9 | 0.0003759906 | 0.03759906 | 22.9 | 1887.622 | 22.9 | 12.13167 |  | 752.1317 | 143.2 | 155.3317 | 149.2658 | 6.065833 | 6.065833 | 1.084718 | 3 | 4 | 0.0003798112 | 0.03798112 | 12 | 1824.946 | 12 | 6.575537 |  | 606.5755 | 45.7 | 52.27554 | 48.98777 | 3.287768 | 3.287768 | 1.143885 | 3.2 | 3
| 0.0004994512 | 0.04994512 | 38 | 1895.672 | 38 | 20.04566 |  | 760.0457 | 90.1 | 110.1457 | 100.1228 | 10.02283 | 10.02283 | 1.222482 | 9.3 | 11 | 0.0005049017 | 0.05049017 | 28.3 | 1887.866 | 28.3 | 14.99047 |  | 754.9905 | 141.9 | 156.8905 | 149.3952 | 7.495237 | 7.495237 | 1.105641 | 4.3 | 5 | 0.0005047224 | 0.05047224 | 15 | 1825.174 | 15 | 8.218394 |  | 608.2184 | 45.2 | 53.41839 | 49.3092 | 4.109197 | 4.109197 | 1.181823 | 3.7 | 4
| 0.0006271695 | 0.06271695 | 44.6 | 1895.914 | 44.6 | 23.52427 |  | 763.5243 | 88 | 111.5243 | 99.76214 | 11.76214 | 11.76214 | 1.267321 | 11.4 | 13 | 0.000630883 | 0.0630883 | 33.3 | 1888.104 | 33.3 | 17.63674 |  | 757.6367 | 141 | 158.6367 | 149.8184 | 8.818372 | 8.818372 | 1.125083 | 5.2 | 6 | 0.0006357269 | 0.06357269 | 17.3 | 1825.413 | 17.3 | 9.477305 |  | 609.4773 | 44.1 | 53.57731 | 48.83865 | 4.738653 | 4.738653 | 1.214905 | 4.8 | 5
| 0.0007548878 | 0.07548878 | 50.5 | 1896.156 | 50.5 | 26.63282 |  | 766.6328 | 86.2 | 112.8328 | 99.51641 | 13.31641 | 13.31641 | 1.308965 | 13.2 | 15 | 0.000759794 | 0.0759794 | 37.1 | 1888.347 | 37.1 | 19.64681 |  | 759.6468 | 140.1 | 159.7468 | 149.9234 | 9.823405 | 9.823405 | 1.140234 | 6.1 | 7 | 0.0007677468 | 0.07677468 | 18.6 | 1825.655 | 18.6 | 10.18813 |  | 610.1881 | 43.5 | 53.68813 | 48.59406 | 5.094063 | 5.094063 | 1.23421 | 5.4 | 5
| 0.0008805293 | 0.08805293 | 55.6 | 1896.395 | 55.6 | 29.31879 |  | 769.3188 | 84.5 | 113.8188 | 99.15939 | 14.65939 | 14.65939 | 1.346968 | 14.9 | 17 | 0.0008877285 | 0.08877285 | 39.8 | 1888.589 | 39.8 | 21.07393 |  | 761.0739 | 139 | 160.0739 | 149.537 | 10.53697 | 10.53697 | 1.151611 | 7.2 | 8 | 0.0008987512 | 0.08987512 | 20.8 | 1825.894 | 20.8 | 11.39168 |  | 611.3917 | 42.9 | 54.29168 | 48.59584 | 5.69584 | 5.69584 | 1.26554 | 6 | 5
| 0.001007209 | 0.1007209 | 60.5 | 1896.635 | 60.5 | 31.89859 |  | 771.8986 | 82.8 | 114.6986 | 98.7493 | 15.9493 | 15.9493 | 1.385249 | 16.6 | 19 | 0.001015663 | 0.1015663 | 43.1 | 1888.831 | 43.1 | 22.81835 |  | 762.8183 | 138 | 160.8183 | 149.4092 | 11.40917 | 11.40917 | 1.16535 | 8.2 | 10 | 0.001030771 | 0.1030771 | 22.8 | 1826.135 | 22.8 | 12.48538 |  | 612.4854 | 42.6 | 55.08538 | 48.84269 | 6.242692 | 6.242692 | 1.293084 | 6.3 | 6
| 0.001137004 | 0.1137004 | 64.4 | 1896.882 | 64.4 | 33.95045 |  | 773.9505 | 81.3 | 115.2505 | 98.27523 | 16.97523 | 16.97523 | 1.417595 | 18.1 | 20 | 0.001143597 | 0.1143597 | 45.8 | 1889.073 | 45.8 | 24.2447 |  | 764.2447 | 137.2 | 161.4447 | 149.3223 | 12.12235 | 12.12235 | 1.176711 | 9 | 11 | 0.001159745 | 0.1159745 | 24.3 | 1826.371 | 24.3 | 13.30507 |  | 613.3051 | 42.5 | 55.80507 | 49.15254 | 6.652536 | 6.652536 | 1.313061 | 6.4 | 6
| 0.001265761 | 0.1265761 | 69.1 | 1897.126 | 69.1 | 36.42351 |  | 776.4235 | 79.9 | 116.3235 | 98.11175 | 18.21175 | 18.21175 | 1.455864 | 19.5 | 22 | 0.001271532 | 0.1271532 | 48.4 | 1889.315 | 48.4 | 25.61775 |  | 765.6178 | 135.7 | 161.3178 | 148.5089 | 12.80888 | 12.80888 | 1.188782 | 10.5 | 13 | 0.001290749 | 0.1290749 | 25.6 | 1826.611 | 25.6 | 14.01503 |  | 614.015 | 42.3 | 56.31503 | 49.30751 | 7.007514 | 7.007514 | 1.331325 | 6.6 | 7
| 0.001391402 | 0.1391402 | 73 | 1897.365 | 73 | 38.47441 |  | 778.4744 | 78.7 | 117.1744 | 97.9372 | 19.2372 | 19.2372 | 1.488874 | 20.7 | 24 | 0.001397513 | 0.1397513 | 51.2 | 1889.553 | 51.2 | 27.09635 |  | 767.0964 | 134.8 | 161.8964 | 148.3482 | 13.54818 | 13.54818 | 1.201012 | 11.4 | 14 | 0.001417691 | 0.1417691 | 27 | 1826.843 | 27 | 14.7796 |  | 614.7796 | 41.4 | 56.1796 | 48.7898 | 7.389798 | 7.389798 | 1.356995 | 7.5 | 7
| 0.001521197 | 0.1521197 | 76.6 | 1897.612 | 76.6 | 40.36653 |  | 780.3665 | 77.4 | 117.7665 | 97.58327 | 20.18327 | 20.18327 | 1.521531 | 22 | 25 | 0.001529354 | 0.1529354 | 53.7 | 1889.803 | 53.7 | 28.41567 |  | 768.4157 | 133.9 | 162.3157 | 148.1078 | 14.20783 | 14.20783 | 1.212216 | 12.3 | 15 | 0.001552758 | 0.1552758 | 28.1 | 1827.09 | 28.1 | 15.37965 |  | 615.3796 | 41.3 | 56.67965 | 48.98982 | 7.689824 | 7.689824 | 1.372389 | 7.6 | 7
| 0.001645801 | 0.1645801 | 80.5 | 1897.849 | 80.5 | 42.41645 |  | 782.4165 | 76.2 | 118.6165 | 97.40823 | 21.20823 | 21.20823 | 1.556646 | 23.2 | 26 | 0.001656312 | 0.1656312 | 55.6 | 1890.043 | 55.6 | 29.41732 |  | 769.4173 | 133.1 | 162.5173 | 147.8087 | 14.70866 | 14.70866 | 1.221017 | 13.1 | 16 | 0.001678684 | 0.1678684 | 26.8 | 1827.32 | 26.8 | 14.66628 |  | 614.6663 | 41.8 | 56.46628 | 49.13314 | 7.333142 | 7.333142 | 1.350868 | 7.1 | 7
| 0.001773519 | 0.1773519 | 83.5 | 1898.091 | 83.5 | 43.99156 |  | 783.9916 | 74.9 | 118.8916 | 96.89578 | 21.99578 | 21.99578 | 1.587337 | 24.5 | 27 | 0.0017862 | 0.17862 | 57.8 | 1890.289 | 57.8 | 30.57734 |  | 770.5773 | 132.3 | 162.8773 | 147.5887 | 15.28867 | 15.28867 | 1.231121 | 13.9 | 17 | 0.001812736 | 0.1812736 | 28.6 | 1827.566 | 28.6 | 15.64923 |  | 615.6492 | 41.4 | 57.04923 | 49.22462 | 7.824615 | 7.824615 | 1.378001 | 7.5 | 8
| 0.001903314 | 0.1903314 | 86.8 | 1898.338 | 86.8 | 45.7242 |  | 785.7242 | 74.3 | 120.0242 | 97.1621 | 22.8621 | 22.8621 | 1.6154 | 25.1 | 29 | 0.001912181 | 0.1912181 | 60.2 | 1890.527 | 60.2 | 31.84296 |  | 771.843 | 131.4 | 163.243 | 147.3215 | 15.92148 | 15.92148 | 1.242336 | 14.8 | 18 | 0.001937647 | 0.1937647 | 29.8 | 1827.795 | 29.8 | 16.3038 |  | 616.3038 | 41 | 57.3038 | 49.1519 | 8.151901 | 8.151901 | 1.397654 | 7.9 | 8
| 0.002028956 | 0.2028956 | 90 | 1898.577 | 90 | 47.40392 |  | 787.4039 | 72.9 | 120.3039 | 96.60196 | 23.70196 | 23.70196 | 1.65026 | 26.5 | 30 | 0.002041092 | 0.2041092 | 62.1 | 1890.772 | 62.1 | 32.84373 |  | 772.8437 | 130.6 | 163.4437 | 147.0219 | 16.42187 | 16.42187 | 1.251483 | 15.6 | 19 | 0.002071698 | 0.2071698 | 31.6 | 1828.04 | 31.6 | 17.28627 |  | 617.2863 | 40.7 | 57.98627 | 49.34314 | 8.643136 | 8.643136 | 1.424724 | 8.2 | 8
| 0.002155635 | 0.2155635 | 92.9 | 1898.818 | 92.9 | 48.92517 |  | 788.9252 | 72.3 | 121.2252 | 96.76258 | 24.46258 | 24.46258 | 1.676697 | 27.1 | 31 | 0.002169026 | 0.2169026 | 64.2 | 1891.014 | 64.2 | 33.95004 |  | 773.95 | 129.8 | 163.75 | 146.775 | 16.97502 | 16.97502 | 1.261557 | 16.4 | 20 | 0.002202702 | 0.2202702 | 32.3 | 1828.28 | 32.3 | 17.66688 |  | 617.6669 | 40.3 | 57.96688 | 49.13344 | 8.833438 | 8.833438 | 1.438384 | 8.6 | 9
| 0.00228543 | 0.228543 | 96.1 | 1899.065 | 96.1 | 50.60384 |  | 790.6038 | 70.8 | 121.4038 | 96.10192 | 25.30192 | 25.30192 | 1.714744 | 28.6 | 32 | 0.002293054 | 0.2293054 | 66.3 | 1891.249 | 66.3 | 35.05619 |  | 775.0562 | 128.7 | 163.7562 | 146.2281 | 17.5281 | 17.5281 | 1.272387 | 17.5 | 21 | 0.002332691 | 0.2332691 | 33.6 | 1828.518 | 33.6 | 18.37553 |  | 618.3755 | 40.1 | 58.47553 | 49.28777 | 9.187767 | 9.187767 | 1.458243 | 8.8 | 9
| 0.00241211 | 0.241211 | 99.3 | 1899.306 | 99.3 | 52.28224 |  | 792.2822 | 70.2 | 122.4822 | 96.34112 | 26.14112 | 26.14112 | 1.744761 | 29.2 | 33 | 0.002422942 | 0.2422942 | 69.1 | 1891.495 | 69.1 | 36.53194 |  | 776.5319 | 127.7 | 164.2319 | 145.966 | 18.26597 | 18.26597 | 1.286076 | 18.5 | 22 | 0.002458618 | 0.2458618 | 34.7 | 1828.749 | 34.7 | 18.97472 |  | 618.9747 | 40 | 58.97472 | 49.48736 | 9.487359 | 9.487359 | 1.474368 | 8.9 | 9
| 0.002537752 | 0.2537752 | 101.9 | 1899.546 | 101.9 | 53.64441 |  | 793.6444 | 69.3 | 122.9444 | 96.1222 | 26.8222 | 26.8222 | 1.77409 | 30.1 | 34 | 0.002550877 | 0.2550877 | 70.9 | 1891.738 | 70.9 | 37.47876 |  | 777.4788 | 127.6 | 165.0788 | 146.3394 | 18.73938 | 18.73938 | 1.293721 | 18.6 | 23 | 0.002591653 | 0.2591653 | 36.2 | 1828.993 | 36.2 | 19.79231 |  | 619.7923 | 39.6 | 59.39231 | 49.49616 | 9.896156 | 9.896156 | 1.499806 | 9.3 | 9
| 0.002667547 | 0.2667547 | 104.1 | 1899.793 | 104.1 | 54.79545 |  | 794.7954 | 68.7 | 123.4954 | 96.09772 | 27.39772 | 27.39772 | 1.797605 | 30.7 | 35 | 0.002680764 | 0.2680764 | 73 | 1891.984 | 73 | 38.58383 |  | 778.5838 | 126.4 | 164.9838 | 145.6919 | 19.29191 | 19.29191 | 1.305252 | 19.8 | 23 | 0.002719611 | 0.2719611 | 37.3 | 1829.228 | 37.3 | 20.39112 |  | 620.3911 | 39.6 | 59.99112 | 49.79556 | 10.19556 | 10.19556 | 1.514927 | 9.3 | 9
| 0.002795265 | 0.2795265 | 106.8 | 1900.036 | 106.8 | 56.20946 |  | 796.2095 | 67.4 | 123.6095 | 95.50473 | 28.10473 | 28.10473 | 1.833968 | 32 | 36 | 0.002806746 | 0.2806746 | 74.9 | 1892.223 | 74.9 | 39.58306 |  | 779.5831 | 125.7 | 165.2831 | 145.4915 | 19.79153 | 19.79153 | 1.314901 | 20.5 | 24 | 0.002853662 | 0.2853662 | 38.4 | 1829.474 | 38.4 | 20.98964 |  | 620.9896 | 39.4 | 60.38964 | 49.89482 | 10.49482 | 10.49482 | 1.532732 | 9.5 | 10
| 0.00291883 | 0.291883 | 108.8 | 1900.272 | 108.8 | 57.25497 |  | 797.255 | 66.9 | 124.155 | 95.52749 | 28.62749 | 28.62749 | 1.855829 | 32.5 | 37 | 0.00293468 | 0.293468 | 76.3 | 1892.466 | 76.3 | 40.31776 |  | 780.3178 | 125 | 165.3178 | 145.1589 | 20.15888 | 20.15888 | 1.322542 | 21.2 | 25 | 0.00298162 | 0.298162 | 39.4 | 1829.708 | 39.4 | 21.53349 |  | 621.5335 | 38.9 | 60.43349 | 49.66674 | 10.76674 | 10.76674 | 1.55356 | 10 | 10
| 0.003048625 | 0.3048625 | 111 | 1900.519 | 111 | 58.4051 |  | 798.4051 | 66.4 | 124.8051 | 95.60255 | 29.20255 | 29.20255 | 1.879595 | 33 | 37 | 0.003064568 | 0.3064568 | 76.9 | 1892.713 | 76.9 | 40.62951 |  | 780.6295 | 124.7 | 165.3295 | 145.0148 | 20.31476 | 20.31476 | 1.325818 | 21.5 | 25 | 0.003112624 | 0.3112624 | 40 | 1829.949 | 40 | 21.85853 |  | 621.8585 | 39 | 60.85853 | 49.92927 | 10.92927 | 10.92927 | 1.560475 | 9.9 | 10
| 0.00317842 | 0.317842 | 113.5 | 1900.766 | 113.5 | 59.71275 |  | 799.7128 | 65.4 | 125.1128 | 95.25638 | 29.85638 | 29.85638 | 1.913039 | 34 | 39 | 0.003194455 | 0.3194455 | 78.7 | 1892.959 | 78.7 | 41.57511 |  | 781.5751 | 124 | 165.5751 | 144.7876 | 20.78756 | 20.78756 | 1.335283 | 22.2 | 26 | 0.003243629 | 0.3243629 | 41.2 | 1830.189 | 41.2 | 22.51133 |  | 622.5113 | 38.9 | 61.41133 | 50.15567 | 11.25567 | 11.25567 | 1.578697 | 10 | 10
| 0.003303023 | 0.3303023 | 115.9 | 1901.004 | 115.9 | 60.96778 |  | 800.9678 | 64.8 | 125.7678 | 95.28389 | 30.48389 | 30.48389 | 1.940861 | 34.6 | 39 | 0.003320437 | 0.3320437 | 81 | 1893.199 | 81 | 42.78473 |  | 782.7847 | 123.7 | 166.4847 | 145.0924 | 21.39237 | 21.39237 | 1.345875 | 22.5 | 26 | 0.003371586 | 0.3371586 | 42.9 | 1830.424 | 42.9 | 23.43719 |  | 623.4372 | 38.8 | 62.23719 | 50.51859 | 11.71859 | 11.71859 | 1.604051 | 10.1 | 10
| 0.00343178 | 0.343178 | 118.3 | 1901.25 | 118.3 | 62.22223 |  | 802.2222 | 63.8 | 126.0222 | 94.91112 | 31.11112 | 31.11112 | 1.97527 | 35.6 | 40 | 0.003446418 | 0.3446418 | 83.4 | 1893.438 | 83.4 | 44.04686 |  | 784.0469 | 123 | 167.0469 | 145.0234 | 22.02343 | 22.02343 | 1.358105 | 23.2 | 27 | 0.003499544 | 0.3499544 | 44 | 1830.659 | 44 | 24.03505 |  | 624.0351 | 38.6 | 62.63505 | 50.61753 | 12.01753 | 12.01753 | 1.62267 | 10.3 | 10
| 0.003560537 | 0.3560537 | 120 | 1901.495 | 120 | 63.10823 |  | 803.1082 | 63.3 | 126.4082 | 94.85411 | 31.55411 | 31.55411 | 1.99697 | 36.1 | 41 | 0.003574352 | 0.3574352 | 85.3 | 1893.681 | 85.3 | 45.04454 |  | 785.0445 | 122.4 | 167.4445 | 144.9223 | 22.52227 | 22.52227 | 1.368011 | 23.8 | 28 | 0.00363258 | 0.363258 | 45.2 | 1830.904 | 45.2 | 24.68726 |  | 624.6873 | 38.4 | 63.08726 | 50.74363 | 12.34363 | 12.34363 | 1.642897 | 10.5 | 10
| 0.003690332 | 0.3690332 | 121.5 | 1901.743 | 121.5 | 63.88876 |  | 803.8888 | 62.8 | 126.6888 | 94.74438 | 31.94438 | 31.94438 | 2.017337 | 36.6 | 41 | 0.003705217 | 0.3705217 | 87.2 | 1893.93 | 87.2 | 46.04183 |  | 786.0418 | 121.7 | 167.7418 | 144.7209 | 23.02092 | 23.02092 | 1.378322 | 24.5 | 28 | 0.003763584 | 0.3763584 | 46.2 | 1831.145 | 46.2 | 25.23012 |  | 625.2301 | 38.3 | 63.53012 | 50.91506 | 12.61506 | 12.61506 | 1.65875 | 10.6 | 11
| 0.003814935 | 0.3814935 | 124.1 | 1901.981 | 124.1 | 65.24776 |  | 805.2478 | 62.3 | 127.5478 | 94.92388 | 32.62388 | 32.62388 | 2.047316 | 37.1 | 42 | 0.003831198 | 0.3831198 | 89.6 | 1894.169 | 89.6 | 47.30306 |  | 787.3031 | 121 | 168.3031 | 144.6515 | 23.65153 | 23.65153 | 1.390934 | 25.2 | 29 | 0.003890526 | 0.3890526 | 48 | 1831.378 | 48 | 26.20977 |  | 626.2098 | 38 | 64.20977 | 51.10489 | 13.10489 | 13.10489 | 1.689731 | 10.9 | 11
| 0.003939538 | 0.3939538 | 125.9 | 1902.219 | 125.9 | 66.18586 |  | 806.1859 | 61.6 | 127.7859 | 94.69293 | 33.09293 | 33.09293 | 2.074446 | 37.8 | 43 | 0.003961086 | 0.3961086 | 91.3 | 1894.416 | 91.3 | 48.19426 |  | 788.1943 | 120.4 | 168.5943 | 144.4971 | 24.09713 | 24.09713 | 1.400285 | 25.8 | 29 | 0.004020515 | 0.4020515 | 48.5 | 1831.617 | 48.5 | 26.47933 |  | 626.4793 | 38 | 64.47933 | 51.23967 | 13.23967 | 13.23967 | 1.696825 | 10.9 | 11
| 0.00407141 | 0.407141 | 127.7 | 1902.471 | 127.7 | 67.12324 |  | 807.1232 | 61.4 | 128.5232 | 94.96162 | 33.56162 | 33.56162 | 2.093212 | 38 | 44 | 0.00408902 | 0.408902 | 93.7 | 1894.66 | 93.7 | 49.45479 |  | 789.4548 | 119.3 | 168.7548 | 144.0274 | 24.72739 | 24.72739 | 1.414541 | 26.9 | 30 | 0.004153551 | 0.4153551 | 49.9 | 1831.862 | 49.9 | 27.24005 |  | 627.24 | 37.8 | 65.04005 | 51.42002 | 13.62002 | 13.62002 | 1.720636 | 11.1 | 10
| 0.004199128 | 0.4199128 | 129.6 | 1902.715 | 129.6 | 68.1132 |  | 808.1132 | 60.5 | 128.6132 | 94.5566 | 34.0566 | 34.0566 | 2.125838 | 38.9 | 44 | 0.004215978 | 0.4215978 | 94.8 | 1894.901 | 94.8 | 50.02899 |  | 790.029 | 118.9 | 168.929 | 143.9145 | 25.0145 | 25.0145 | 1.420765 | 27.3 | 30 | 0.004285571 | 0.4285571 | 51.5 | 1832.105 | 51.5 | 28.10975 |  | 628.1097 | 37.6 | 65.70975 | 51.65487 | 14.05487 | 14.05487 | 1.7476 | 11.3 | 11
| 0.00432477 | 0.432477 | 131.3 | 1902.955 | 131.3 | 68.99796 |  | 808.998 | 60.3 | 129.298 | 94.79898 | 34.49898 | 34.49898 | 2.144245 | 39.1 | 45 | 0.004343912 | 0.4343912 | 97.7 | 1895.145 | 97.7 | 51.55279 |  | 791.5528 | 118.3 | 169.8528 | 144.0764 | 25.77639 | 25.77639 | 1.43578 | 27.9 | 30 | 0.004413529 | 0.4413529 | 52.3 | 1832.34 | 52.3 | 28.54274 |  | 628.5427 | 37.6 | 66.14274 | 51.87137 | 14.27137 | 14.27137 | 1.759115 | 11.3 | 11
| 0.004453526 | 0.4453526 | 133.3 | 1903.201 | 133.3 | 70.0399 |  | 810.0399 | 59.7 | 129.7399 | 94.71995 | 35.01995 | 35.01995 | 2.173198 | 39.7 | 45 | 0.004474777 | 0.4474777 | 99.4 | 1895.394 | 99.4 | 52.44292 |  | 792.4429 | 117.5 | 169.9429 | 143.7215 | 26.22146 | 26.22146 | 1.446323 | 28.7 | 31 | 0.004543517 | 0.4543517 | 53.3 | 1832.579 | 53.3 | 29.08469 |  | 629.0847 | 37.3 | 66.38469 | 51.84234 | 14.54234 | 14.54234 | 1.77975 | 11.6 | 11
| 0.004583321 | 0.4583321 | 135.6 | 1903.449 | 135.6 | 71.2391 |  | 811.2391 | 59.1 | 130.3391 | 94.71955 | 35.61955 | 35.61955 | 2.205399 | 40.3 | 46 | 0.004602711 | 0.4602711 | 101.5 | 1895.638 | 101.5 | 53.54399 |  | 793.544 | 117.3 | 170.844 | 144.072 | 26.772 | 26.772 | 1.456471 | 28.9 | 32 | 0.004675537 | 0.4675537 | 54.9 | 1832.822 | 54.9 | 29.9538 |  | 629.9538 | 37.3 | 67.2538 | 52.2769 | 14.9769 | 14.9769 | 1.803051 | 11.6 | 11
| 0.004707924 | 0.4707924 | 135.7 | 1903.687 | 135.7 | 71.28271 |  | 811.2827 | 59.1 | 130.3827 | 94.74135 | 35.64135 | 35.64135 | 2.206137 | 40.3 | 46 | 0.004728692 | 0.4728692 | 103.8 | 1895.877 | 103.8 | 54.75037 |  | 794.7504 | 116.6 | 171.3504 | 143.9752 | 27.37519 | 27.37519 | 1.469557 | 29.6 | 32 | 0.004803495 | 0.4803495 | 55.7 | 1833.058 | 55.7 | 30.38638 |  | 630.3864 | 37.4 | 67.78638 | 52.59319 | 15.19319 | 15.19319 | 1.81247 | 11.5 | 11
| 0.004834604 | 0.4834604 | 137.3 | 1903.93 | 137.3 | 72.114 |  | 812.114 | 58.2 | 130.314 | 94.257 | 36.057 | 36.057 | 2.239072 | 41.2 | 47 | 0.004856627 | 0.4856627 | 105.4 | 1896.121 | 105.4 | 55.58716 |  | 795.5872 | 116.1 | 171.6872 | 143.8936 | 27.79358 | 27.79358 | 1.478787 | 30.1 | 33 | 0.0049345 | 0.49345 | 56.9 | 1833.299 | 56.9 | 31.03694 |  | 631.0369 | 36.9 | 67.93694 | 52.41847 | 15.51847 | 15.51847 | 1.841109 | 12 | 11
| 0.004960246 | 0.4960246 | 139.2 | 1904.17 | 139.2 | 73.10271 |  | 813.1027 | 58 | 131.1027 | 94.55135 | 36.55135 | 36.55135 | 2.260392 | 41.4 | 48 | 0.004988468 | 0.4988468 | 107.7 | 1896.372 | 107.7 | 56.79264 |  | 796.7926 | 115.4 | 172.1926 | 143.7963 | 28.39632 | 28.39632 | 1.492137 | 30.8 | 33 | 0.005065504 | 0.5065504 | 58 | 1833.541 | 58 | 31.63278 |  | 631.6328 | 37.1 | 68.73278 | 52.91639 | 15.81639 | 15.81639 | 1.852636 | 11.8 | 11
| 0.005090041 | 0.5090041 | 140.1 | 1904.419 | 140.1 | 73.56576 |  | 813.5658 | 57.6 | 131.1658 | 94.38288 | 36.78288 | 36.78288 | 2.277183 | 41.8 | 48 | 0.005114449 | 0.5114449 | 109.6 | 1896.613 | 109.6 | 57.78724 |  | 797.7872 | 115 | 172.7872 | 143.8936 | 28.89362 | 28.89362 | 1.502498 | 31.2 | 34 | 0.005192446 | 0.5192446 | 58.7 | 1833.775 | 58.7 | 32.01047 |  | 632.0105 | 37.1 | 69.11047 | 53.10524 | 16.00524 | 16.00524 | 1.862816 | 11.8 | 11
| 0.005218798 | 0.5218798 | 142.5 | 1904.665 | 142.5 | 74.8163 |  | 814.8163 | 57 | 131.8163 | 94.40815 | 37.40815 | 37.40815 | 2.312567 | 42.4 | 48 | 0.005242383 | 0.5242383 | 111.6 | 1896.857 | 111.6 | 58.83418 |  | 798.8342 | 114.5 | 173.3342 | 143.9171 | 29.41709 | 29.41709 | 1.513836 | 31.7 | 34 | 0.005323451 | 0.5323451 | 60.2 | 1834.016 | 60.2 | 32.82414 |  | 632.8241 | 36.8 | 69.62414 | 53.21207 | 16.41207 | 16.41207 | 1.89196 | 12.1 | 12
| 0.005344439 | 0.5344439 | 143.8 | 1904.906 | 143.8 | 75.4893 |  | 815.4893 | 56.8 | 132.2893 | 94.54465 | 37.74465 | 37.74465 | 2.329037 | 42.6 | 49 | 0.005369341 | 0.5369341 | 113.9 | 1897.099 | 113.9 | 60.03905 |  | 800.0391 | 113.4 | 173.4391 | 143.4195 | 30.01953 | 30.01953 | 1.529445 | 32.8 | 34 | 0.00545344 | 0.545344 | 61.2 | 1834.256 | 61.2 | 33.36503 |  | 633.365 | 36.9 | 70.26503 | 53.58251 | 16.68251 | 16.68251 | 1.904201 | 12 | 11
| 0.005473196 | 0.5473196 | 145.4 | 1905.152 | 145.4 | 76.31936 |  | 816.3194 | 56.4 | 132.7194 | 94.55968 | 38.15968 | 38.15968 | 2.35318 | 43 | 50 | 0.005501182 | 0.5501182 | 116.1 | 1897.35 | 116.1 | 61.1906 |  | 801.1906 | 112.8 | 173.9906 | 143.3953 | 30.5953 | 30.5953 | 1.54247 | 33.4 | 35 | 0.005587491 | 0.5587491 | 62.4 | 1834.503 | 62.4 | 34.01466 |  | 634.0147 | 37 | 71.01466 | 54.00733 | 17.00733 | 17.00733 | 1.919315 | 11.9 | 12
| 0.005598837 | 0.5598837 | 147 | 1905.393 | 147 | 77.14944 |  | 817.1494 | 55.9 | 133.0494 | 94.47472 | 38.57472 | 38.57472 | 2.380133 | 43.5 | 50 | 0.005626187 | 0.5626187 | 118.2 | 1897.589 | 118.2 | 62.28958 |  | 802.2896 | 112.3 | 174.5896 | 143.4448 | 31.14479 | 31.14479 | 1.554671 | 33.9 | 36 | 0.005714433 | 0.5714433 | 63.3 | 1834.737 | 63.3 | 34.50085 |  | 634.5008 | 37.1 | 71.60085 | 54.35042 | 17.25042 | 17.25042 | 1.929942 | 11.8 | 12
| 0.005728632 | 0.5728632 | 148.5 | 1905.642 | 148.5 | 77.9265 |  | 817.9265 | 55.6 | 133.5265 | 94.56325 | 38.96325 | 38.96325 | 2.401556 | 43.8 | 51 | 0.005754121 | 0.5754121 | 120 | 1897.833 | 120 | 63.23002 |  | 803.23 | 111.5 | 174.73 | 143.115 | 31.61501 | 31.61501 | 1.567085 | 34.7 | 36 | 0.005845437 | 0.5845437 | 64.1 | 1834.979 | 64.1 | 34.93228 |  | 634.9323 | 36.8 | 71.73228 | 54.26614 | 17.46614 | 17.46614 | 1.949247 | 12.1 | 12
| 0.005856351 | 0.5856351 | 150 | 1905.887 | 150 | 78.70353 |  | 818.7035 | 55.1 | 133.8035 | 94.45176 | 39.35176 | 39.35176 | 2.428376 | 44.3 | 51 | 0.005880103 | 0.5880103 | 122.4 | 1898.073 | 122.4 | 64.48644 |  | 804.4864 | 111 | 175.4864 | 143.2432 | 32.24322 | 32.24322 | 1.580959 | 35.2 | 37 | 0.005973395 | 0.5973395 | 65.4 | 1835.215 | 65.4 | 35.63614 |  | 635.6361 | 36.8 | 72.43614 | 54.61807 | 17.81807 | 17.81807 | 1.968373 | 12.1 | 11
| 0.005984069 | 0.5984069 | 150.9 | 1906.131 | 150.9 | 79.16558 |  | 819.1656 | 54.8 | 133.9656 | 94.38279 | 39.58279 | 39.58279 | 2.444627 | 44.6 | 52 | 0.00600999 | 0.600999 | 125.2 | 1898.321 | 125.2 | 65.95301 |  | 805.953 | 109.9 | 175.853 | 142.8765 | 32.9765 | 32.9765 | 1.600118 | 36.3 | 37 | 0.006107446 | 0.6107446 | 66.3 | 1835.463 | 66.3 | 36.12168 |  | 636.1217 | 36.8 | 72.92168 | 54.86084 | 18.06084 | 18.06084 | 1.981567 | 12.1 | 11
| 0.006110749 | 0.6110749 | 153 | 1906.374 | 153 | 80.25706 |  | 820.2571 | 54.6 | 134.8571 | 94.72853 | 40.12853 | 40.12853 | 2.469909 | 44.8 | 52 | 0.006136948 | 0.6136948 | 127.1 | 1898.564 | 127.1 | 66.94534 |  | 806.9453 | 109.5 | 176.4453 | 142.9727 | 33.47267 | 33.47267 | 1.611373 | 36.7 | 38 | 0.006235404 | 0.6235404 | 67.2 | 1835.699 | 67.2 | 36.6073 |  | 636.6073 | 36.7 | 73.3073 | 55.00365 | 18.30365 | 18.30365 | 1.997474 | 12.2 | 12
| 0.006237429 | 0.6237429 | 154.1 | 1906.617 | 154.1 | 80.82377 |  | 820.8238 | 54.1 | 134.9238 | 94.51188 | 40.41188 | 40.41188 | 2.49397 | 45.3 | 52 | 0.006264883 | 0.6264883 | 130.2 | 1898.808 | 130.2 | 68.56932 |  | 808.5693 | 109 | 177.5693 | 143.2847 | 34.28466 | 34.28466 | 1.629076 | 37.2 | 39 | 0.006366408 | 0.6366408 | 68.6 | 1835.941 | 68.6 | 37.36503 |  | 637.365 | 36.5 | 73.86503 | 55.18251 | 18.68251 | 18.68251 | 2.023699 | 12.4 | 11
| 0.006368262 | 0.6368262 | 156 | 1906.868 | 156 | 81.80952 |  | 821.8095 | 53.9 | 135.7095 | 94.80476 | 40.90476 | 40.90476 | 2.517802 | 45.5 | 53 | 0.006392817 | 0.6392817 | 133.5 | 1899.053 | 133.5 | 70.29821 |  | 810.2982 | 108.3 | 178.5982 | 143.4491 | 35.1491 | 35.1491 | 1.649106 | 37.9 | 39 | 0.006495382 | 0.6495382 | 69.2 | 1836.18 | 69.2 | 37.68694 |  | 637.6869 | 36.7 | 74.38694 | 55.54347 | 18.84347 | 18.84347 | 2.026892 | 12.2 | 12
| 0.006493904 | 0.6493904 | 157.9 | 1907.11 | 157.9 | 82.79545 |  | 822.7955 | 53.8 | 136.5955 | 95.19773 | 41.39773 | 41.39773 | 2.538949 | 45.6 | 53 | 0.006522705 | 0.6522705 | 136.2 | 1899.301 | 136.2 | 71.71059 |  | 811.7106 | 107.5 | 179.2106 | 143.3553 | 35.8553 | 35.8553 | 1.667075 | 38.7 | 40 | 0.006624355 | 0.6624355 | 70.5 | 1836.418 | 70.5 | 38.38995 |  | 638.39 | 36.9 | 75.28995 | 56.09498 | 19.19498 | 19.19498 | 2.040378 | 12 | 12
| 0.006621622 | 0.6621622 | 158.4 | 1907.355 | 158.4 | 83.04695 |  | 823.0469 | 53.3 | 136.3469 | 94.82347 | 41.52347 | 41.52347 | 2.558104 | 46.1 | 53 | 0.006650639 | 0.6650639 | 139.7 | 1899.546 | 139.7 | 73.5439 |  | 813.5439 | 106.7 | 180.2439 | 143.472 | 36.77195 | 36.77195 | 1.689259 | 39.5 | 41 | 0.006755359 | 0.6755359 | 71.6 | 1836.66 | 71.6 | 38.9838 |  | 638.9838 | 36.8 | 75.7838 | 56.2919 | 19.4919 | 19.4919 | 2.059342 | 12.1 | 12
| 0.006748302 | 0.6748302 | 160.8 | 1907.598 | 160.8 | 84.29449 |  | 824.2945 | 52.9 | 137.1945 | 95.04724 | 42.14724 | 42.14724 | 2.593469 | 46.5 | 54 | 0.006780527 | 0.6780527 | 143.3 | 1899.794 | 143.3 | 75.42923 |  | 815.4292 | 106.3 | 181.7292 | 144.0146 | 37.71461 | 37.71461 | 1.709588 | 39.9 | 42 | 0.006886364 | 0.6886364 | 72.5 | 1836.903 | 72.5 | 39.46862 |  | 639.4686 | 36.5 | 75.96862 | 56.23431 | 19.73431 | 19.73431 | 2.081332 | 12.4 | 12
| 0.006872905 | 0.6872905 | 162.3 | 1907.837 | 162.3 | 85.07014 |  | 825.0701 | 52.7 | 137.7701 | 95.23507 | 42.53507 | 42.53507 | 2.614234 | 46.7 | 54 | 0.006907485 | 0.6907485 | 146.4 | 1900.037 | 146.4 | 77.05113 |  | 817.0511 | 105.4 | 182.4511 | 143.9256 | 38.52557 | 38.52557 | 1.731035 | 40.8 | 43 | 0.007013306 | 0.7013306 | 73.3 | 1837.137 | 73.3 | 39.89903 |  | 639.899 | 36.7 | 76.59903 | 56.64952 | 19.94952 | 19.94952 | 2.087167 | 12.2 | 12
| 0.007003739 | 0.7003739 | 162.5 | 1908.089 | 162.5 | 85.16375 |  | 825.1638 | 52.4 | 137.5638 | 94.98188 | 42.58188 | 42.58188 | 2.625262 | 47 | 55 | 0.007033466 | 0.7033466 | 150 | 1900.278 | 150 | 78.93582 |  | 818.9358 | 104.4 | 183.3358 | 143.8679 | 39.46791 | 39.46791 | 1.75609 | 41.8 | 44 | 0.007147357 | 0.7147357 | 74.5 | 1837.385 | 74.5 | 40.54675 |  | 640.5467 | 36.3 | 76.84675 | 56.57337 | 20.27337 | 20.27337 | 2.11699 | 12.6 | 12
| 0.007132495 | 0.7132495 | 164.1 | 1908.336 | 164.1 | 85.99114 |  | 825.9911 | 51.9 | 137.8911 | 94.89557 | 42.99557 | 42.99557 | 2.656862 | 47.5 | 55 | 0.007162377 | 0.7162377 | 154.2 | 1900.525 | 154.2 | 81.13549 |  | 821.1355 | 103.8 | 184.9355 | 144.3677 | 40.56774 | 40.56774 | 1.781652 | 42.4 | 46 | 0.007278362 | 0.7278362 | 75.5 | 1837.628 | 75.5 | 41.08558 |  | 641.0856 | 36.3 | 77.38558 | 56.84279 | 20.54279 | 20.54279 | 2.131834 | 12.6 | 12
| 0.007257098 | 0.7257098 | 165.6 | 1908.576 | 165.6 | 86.76627 |  | 826.7663 | 52 | 138.7663 | 95.38314 | 43.38314 | 43.38314 | 2.668582 | 47.4 | 55 | 0.007292265 | 0.7292265 | 158.2 | 1900.773 | 158.2 | 83.22928 |  | 823.2293 | 102.8 | 186.0293 | 144.4146 | 41.61464 | 41.61464 | 1.809623 | 43.4 | 47 | 0.007405304 | 0.7405304 | 76.5 | 1837.863 | 76.5 | 41.62443 |  | 641.6244 | 36.3 | 77.92443 | 57.11222 | 20.81222 | 20.81222 | 2.146679 | 12.6 | 12
| 0.007387932 | 0.7387932 | 166.8 | 1908.827 | 166.8 | 87.38349 |  | 827.3835 | 51.7 | 139.0835 | 95.39175 | 43.69175 | 43.69175 | 2.690203 | 47.7 | 55 | 0.007418246 | 0.7418246 | 162.3 | 1901.015 | 162.3 | 85.37546 |  | 825.3755 | 101.8 | 187.1755 | 144.4877 | 42.68773 | 42.68773 | 1.838659 | 44.4 | 48 | 0.007538339 | 0.7538339 | 77.7 | 1838.109 | 77.7 | 42.2717 |  | 642.2717 | 36.3 | 78.5717 | 57.43585 | 21.13585 | 21.13585 | 2.16451 | 12.6 | 12
| 0.00751565 | 0.751565 | 167.7 | 1909.073 | 167.7 | 87.84368 |  | 827.8437 | 51.4 | 139.2437 | 95.32184 | 43.92184 | 43.92184 | 2.709021 | 48 | 55 | 0.007548134 | 0.7548134 | 166 | 1901.263 | 166 | 87.31036 |  | 827.3104 | 101.5 | 188.8104 | 145.1552 | 43.65518 | 43.65518 | 1.860201 | 44.7 | 50 | 0.007667313 | 0.7667313 | 79 | 1838.348 | 79 | 42.97336 |  | 642.9734 | 36.1 | 79.07336 | 57.58668 | 21.48668 | 21.48668 | 2.190398 | 12.8 | 12
| 0.007641292 | 0.7641292 | 168.7 | 1909.315 | 168.7 | 88.35631 |  | 828.3563 | 51.3 | 139.6563 | 95.47816 | 44.17816 | 44.17816 | 2.722345 | 48.1 | 55 | 0.007676068 | 0.7676068 | 170.2 | 1901.509 | 170.2 | 89.50788 |  | 829.5079 | 100.3 | 189.8079 | 145.0539 | 44.75394 | 44.75394 | 1.892402 | 45.9 | 51 | 0.007798317 | 0.7798317 | 79.9 | 1838.591 | 79.9 | 43.45719 |  | 643.4572 | 36.1 | 79.55719 | 57.8286 | 21.7286 | 21.7286 | 2.2038 | 12.8 | 12
| 0.007771087 | 0.7771087 | 170.1 | 1909.564 | 170.1 | 89.07791 |  | 829.0779 | 50.8 | 139.8779 | 95.33895 | 44.53895 | 44.53895 | 2.753502 | 48.6 | 56 | 0.007804003 | 0.7804003 | 174 | 1901.754 | 174 | 91.4945 |  | 831.4945 | 99.5 | 190.9945 | 145.2472 | 45.74725 | 45.74725 | 1.919543 | 46.7 | 53 | 0.00792729 | 0.792729 | 80.5 | 1838.83 | 80.5 | 43.77784 |  | 643.7778 | 36.1 | 79.87784 | 57.98892 | 21.88892 | 21.88892 | 2.212683 | 12.8 | 12
| 0.00789569 | 0.789569 | 171.1 | 1909.804 | 171.1 | 89.59033 |  | 829.5903 | 50.7 | 140.2903 | 95.49517 | 44.79517 | 44.79517 | 2.767068 | 48.7 | 56 | 0.007930961 | 0.7930961 | 178.1 | 1901.997 | 178.1 | 93.63842 |  | 833.6384 | 98.7 | 192.3384 | 145.5192 | 46.81921 | 46.81921 | 1.948718 | 47.5 | 54 | 0.00805931 | 0.805931 | 81.4 | 1839.075 | 81.4 | 44.26139 |  | 644.2614 | 36.1 | 80.36139 | 58.2307 | 22.1307 | 22.1307 | 2.226077 | 12.8 | 12
| 0.008021331 | 0.8021331 | 172.8 | 1910.046 | 172.8 | 90.46902 |  | 830.469 | 50.5 | 140.969 | 95.73451 | 45.23451 | 45.23451 | 2.791466 | 48.9 | 57 | 0.008060848 | 0.8060848 | 182.1 | 1902.246 | 182.1 | 95.72893 |  | 835.7289 | 98.2 | 193.9289 | 146.0645 | 47.86447 | 47.86447 | 1.974836 | 48 | 56 | 0.008186253 | 0.8186253 | 82.6 | 1839.31 | 82.6 | 44.90814 |  | 644.9081 | 35.9 | 80.80814 | 58.35407 | 22.45407 | 22.45407 | 2.250923 | 13 | 12
| 0.008151126 | 0.8151126 | 174 | 1910.296 | 174 | 91.08536 |  | 831.0854 | 49.9 | 140.9854 | 95.44268 | 45.54268 | 45.54268 | 2.825358 | 49.5 | 57 | 0.008189759 | 0.8189759 | 185.6 | 1902.493 | 185.6 | 97.55619 |  | 837.5562 | 97.7 | 195.2562 | 146.4781 | 48.77809 | 48.77809 | 1.998528 | 48.5 | 57 | 0.008320304 | 0.8320304 | 84.1 | 1839.559 | 84.1 | 45.71749 |  | 645.7175 | 36.2 | 81.91749 | 59.05874 | 22.85874 | 22.85874 | 2.262914 | 12.7 | 12
| 0.008277806 | 0.8277806 | 175.8 | 1910.54 | 175.8 | 92.01586 |  | 832.0159 | 50.1 | 142.1159 | 96.10793 | 46.00793 | 46.00793 | 2.836644 | 49.3 | 57 | 0.008317694 | 0.8317694 | 189.4 | 1902.739 | 189.4 | 99.54072 |  | 839.5407 | 96.7 | 196.2407 | 146.4704 | 49.77036 | 49.77036 | 2.029377 | 49.5 | 58 | 0.008447246 | 0.8447246 | 85.1 | 1839.794 | 85.1 | 46.25517 |  | 646.2552 | 36.3 | 82.55517 | 59.42759 | 23.12759 | 23.12759 | 2.274247 | 12.6 | 12
| 0.008406563 | 0.8406563 | 176.1 | 1910.788 | 176.1 | 92.16092 |  | 832.1609 | 49.8 | 141.9609 | 95.88046 | 46.08046 | 46.08046 | 2.850621 | 49.6 | 57 | 0.008444652 | 0.8444652 | 192.9 | 1902.982 | 192.9 | 101.3672 |  | 841.3672 | 95.8 | 197.1672 | 146.4836 | 50.6836 | 50.6836 | 2.058113 | 50.4 | 60 | 0.008579266 | 0.8579266 | 86.3 | 1840.039 | 86.3 | 46.90118 |  | 646.9012 | 36.1 | 83.00118 | 59.55059 | 23.45059 | 23.45059 | 2.299202 | 12.8 | 12
| 0.008534281 | 0.8534281 | 178.2 | 1911.034 | 178.2 | 93.24793 |  | 833.2479 | 49.7 | 142.9479 | 96.32397 | 46.62397 | 46.62397 | 2.876216 | 49.7 | 58 | 0.008573563 | 0.8573563 | 196 | 1903.23 | 196 | 102.9828 |  | 842.9828 | 95.2 | 198.1828 | 146.6914 | 51.49141 | 51.49141 | 2.081752 | 51 | 61 | 0.00871027 | 0.871027 | 87.3 | 1840.282 | 87.3 | 47.43837 |  | 647.4384 | 36 | 83.43837 | 59.71919 | 23.71919 | 23.71919 | 2.317733 | 12.9 | 12
| 0.008662 | 0.8662 | 178.7 | 1911.281 | 178.7 | 93.49752 |  | 833.4975 | 49.5 | 142.9975 | 96.24876 | 46.74876 | 46.74876 | 2.888839 | 49.9 | 58 | 0.008700521 | 0.8700521 | 199.3 | 1903.474 | 199.3 | 104.7033 |  | 844.7033 | 94.9 | 199.6033 | 147.2517 | 52.35166 | 52.35166 | 2.103302 | 51.3 | 62 | 0.008836197 | 0.8836197 | 88.3 | 1840.516 | 88.3 | 47.97567 |  | 647.9757 | 36.3 | 84.27567 | 60.28784 | 23.98784 | 23.98784 | 2.321644 | 12.6 | 12
| 0.008789718 | 0.8789718 | 180.5 | 1911.527 | 180.5 | 94.42713 |  | 834.4271 | 49.4 | 143.8271 | 96.61357 | 47.21357 | 47.21357 | 2.91148 | 50 | 58 | 0.008830408 | 0.8830408 | 203.2 | 1903.723 | 203.2 | 106.7382 |  | 846.7382 | 93.8 | 200.5382 | 147.1691 | 53.36911 | 53.36911 | 2.137934 | 52.4 | 63 | 0.008968217 | 0.8968217 | 89.7 | 1840.761 | 89.7 | 48.72984 |  | 648.7298 | 36.3 | 85.02984 | 60.66492 | 24.36492 | 24.36492 | 2.34242 | 12.6 | 12
| 0.008917436 | 0.8917436 | 182 | 1911.773 | 182 | 95.19958 |  | 835.1996 | 48.7 | 143.8996 | 96.29979 | 47.59979 | 47.59979 | 2.954817 | 50.7 | 58 | 0.008956389 | 0.8956389 | 206.1 | 1903.965 | 206.1 | 108.2478 |  | 848.2478 | 93.9 | 202.1478 | 148.0239 | 54.12389 | 54.12389 | 2.152799 | 52.3 | 64 | 0.009099221 | 0.9099221 | 91.2 | 1841.005 | 91.2 | 49.53817 |  | 649.5382 | 36.1 | 85.63817 | 60.86908 | 24.76908 | 24.76908 | 2.372248 | 12.8 | 12
| 0.009044116 | 0.9044116 | 182.9 | 1912.018 | 182.9 | 95.65812 |  | 835.6581 | 48.9 | 144.5581 | 96.72906 | 47.82906 | 47.82906 | 2.956199 | 50.5 | 58 | 0.009084324 | 0.9084324 | 209.1 | 1904.211 | 209.1 | 109.8093 |  | 849.8093 | 93 | 202.8093 | 147.9046 | 54.90463 | 54.90463 | 2.180745 | 53.2 | 65 | 0.00922921 | 0.922921 | 92.5 | 1841.246 | 92.5 | 50.23771 |  | 650.2377 | 36.3 | 86.53771 | 61.41886 | 25.11886 | 25.11886 | 2.383959 | 12.6 | 12
| 0.009171834 | 0.9171834 | 184.7 | 1912.264 | 184.7 | 96.58708 |  | 836.5871 | 48.5 | 145.0871 | 96.79354 | 48.29354 | 48.29354 | 2.991486 | 50.9 | 59 | 0.009212258 | 0.9212258 | 212.3 | 1904.457 | 212.3 | 111.4754 |  | 851.4754 | 92.4 | 203.8754 | 148.1377 | 55.73768 | 55.73768 | 2.206443 | 53.8 | 66 | 0.009360215 | 0.9360215 | 93.9 | 1841.49 | 93.9 | 50.99132 |  | 650.9913 | 36.1 | 87.09132 | 61.59566 | 25.49566 | 25.49566 | 2.412502 | 12.8 | 12
| 0.009297476 | 0.9297476 | 184.8 | 1912.507 | 184.8 | 96.62712 |  | 836.6271 | 48.4 | 145.0271 | 96.71356 | 48.31356 | 48.31356 | 2.996428 | 51 | 59 | 0.00934117 | 0.934117 | 215 | 1904.705 | 215 | 112.8784 |  | 852.8784 | 91.9 | 204.7784 | 148.3392 | 56.4392 | 56.4392 | 2.228274 | 54.3 | 67 | 0.009489188 | 0.9489188 | 94.8 | 1841.729 | 94.8 | 51.47336 |  | 651.4734 | 36.1 | 87.57336 | 61.83668 | 25.73668 | 25.73668 | 2.425855 | 12.8 | 12
| 0.009427271 | 0.9427271 | 185.3 | 1912.757 | 185.3 | 96.87586 |  | 836.8759 | 48.3 | 145.1759 | 96.73793 | 48.43793 | 48.43793 | 3.005711 | 51.1 | 59 | 0.009469104 | 0.9469104 | 218.3 | 1904.951 | 218.3 | 114.5961 |  | 854.5961 | 91.5 | 206.0961 | 148.7981 | 57.29807 | 57.29807 | 2.252417 | 54.7 | 68 | 0.009620192 | 0.9620192 | 96.8 | 1841.973 | 96.8 | 52.55234 |  | 652.5523 | 36.1 | 88.65234 | 62.37617 | 26.27617 | 26.27617 | 2.455744 | 12.8 | 13
| 0.009554989 | 0.9554989 | 187.9 | 1913.004 | 187.9 | 98.22249 |  | 838.2225 | 47.9 | 146.1225 | 97.01125 | 49.11125 | 49.11125 | 3.050574 | 51.5 | 59 | 0.009597038 | 0.9597038 | 221.3 | 1905.197 | 221.3 | 116.156 |  | 856.156 | 90.5 | 206.656 | 148.578 | 58.07799 | 58.07799 | 2.283492 | 55.7 | 69 | 0.009747135 | 0.9747135 | 98 | 1842.209 | 98 | 53.197 |  | 653.197 | 35.9 | 89.097 | 62.4985 | 26.5985 | 26.5985 | 2.481811 | 13 | 13
| 0.009681669 | 0.9681669 | 189 | 1913.248 | 189 | 98.78487 |  | 838.7849 | 48 | 146.7849 | 97.39243 | 49.39243 | 49.39243 | 3.058018 | 51.4 | 59 | 0.00972302 | 0.972302 | 224.4 | 1905.439 | 224.4 | 117.7681 |  | 857.7681 | 90.3 | 208.0681 | 149.1841 | 58.88407 | 58.88407 | 2.304188 | 55.9 | 70 | 0.00988017 | 0.988017 | 99.1 | 1842.457 | 99.1 | 53.78688 |  | 653.7869 | 36 | 89.78688 | 62.89344 | 26.89344 | 26.89344 | 2.49408 | 12.9 | 13
| 0.009812502 | 0.9812502 | 189.3 | 1913.501 | 189.3 | 98.9286 |  | 838.9286 | 48 | 146.9286 | 97.4643 | 49.4643 | 49.4643 | 3.061012 | 51.4 | 59 | 0.009849978 | 0.9849978 | 227 | 1905.683 | 227 | 119.1174 |  | 859.1174 | 90 | 209.1174 | 149.5587 | 59.55869 | 59.55869 | 2.323526 | 56.2 | 71 | 0.01000914 | 1.000914 | 101.1 | 1842.697 | 101.1 | 54.86524 |  | 654.8652 | 35.8 | 90.66524 | 63.23262 | 27.43262 | 27.43262 | 2.532549 | 13.1 | 13
| 0.009938144 | 0.9938144 | 190.8 | 1913.744 | 190.8 | 99.69985 |  | 839.6999 | 47.5 | 147.1999 | 97.34993 | 49.84993 | 49.84993 | 3.098944 | 51.9 | 59 | 0.009980842 | 0.9980842 | 230 | 1905.935 | 230 | 120.6757 |  | 860.6757 | 89.7 | 210.3757 | 150.0378 | 60.33783 | 60.33783 | 2.345325 | 56.5 | 71 | 0.01014116 | 1.014116 | 102.6 | 1842.943 | 102.6 | 55.67184 |  | 655.6718 | 35.7 | 91.37184 | 63.53592 | 27.83592 | 27.83592 | 2.559435 | 13.2 | 13
| 0.01006379 | 1.006379 | 191.8 | 1913.987 | 191.8 | 100.2097 |  | 840.2097 | 47.4 | 147.6097 | 97.50483 | 50.10483 | 50.10483 | 3.114128 | 52 | 59 | 0.01010878 | 1.010878 | 232.4 | 1906.182 | 232.4 | 121.9191 |  | 861.9191 | 89.2 | 211.1191 | 150.1596 | 60.95956 | 60.95956 | 2.366806 | 57 | 72 | 0.01027217 | 1.027217 | 104 | 1843.186 | 104 | 56.42402 |  | 656.424 | 35.8 | 92.22402 | 64.01201 | 28.21201 | 28.21201 | 2.57609 | 13.1 | 13
| 0.01019254 | 1.019254 | 193 | 1914.236 | 193 | 100.8235 |  | 840.8235 | 47.4 | 148.2235 | 97.81176 | 50.41176 | 50.41176 | 3.127078 | 52 | 59 | 0.01023573 | 1.023573 | 235.7 | 1906.426 | 235.7 | 123.6345 |  | 863.6345 | 88.5 | 212.1345 | 150.3172 | 61.81724 | 61.81724 | 2.397 | 57.7 | 72 | 0.01040114 | 1.040114 | 105.5 | 1843.427 | 105.5 | 57.23037 |  | 657.2304 | 35.6 | 92.83037 | 64.21519 | 28.61519 | 28.61519 | 2.607595 | 13.3 | 14
| 0.0103213 | 1.03213 | 194.3 | 1914.485 | 194.3 | 101.4894 |  | 841.4894 | 47.3 | 148.7894 | 98.04472 | 50.74472 | 50.74472 | 3.145654 | 52.1 | 59 | 0.0103666 | 1.03666 | 238 | 1906.678 | 238 | 124.8244 |  | 864.8244 | 88.3 | 213.1244 | 150.7122 | 62.41221 | 62.41221 | 2.41364 | 57.9 | 73 | 0.01053215 | 1.053215 | 106.9 | 1843.671 | 106.9 | 57.98215 |  | 657.9822 | 35.3 | 93.28215 | 64.29108 | 28.99108 | 28.99108 | 2.642554 | 13.6 | 14
| 0.01044798 | 1.044798 | 195.9 | 1914.73 | 195.9 | 102.3121 |  | 842.3121 | 47 | 149.3121 | 98.15604 | 51.15604 | 51.15604 | 3.176853 | 52.4 | 60 | 0.01049453 | 1.049453 | 239.7 | 1906.925 | 239.7 | 125.6998 |  | 865.6998 | 88 | 213.6998 | 150.8499 | 62.84988 | 62.84988 | 2.428406 | 58.2 | 74 | 0.01066213 | 1.066213 | 108.2 | 1843.913 | 108.2 | 58.67956 |  | 658.6796 | 35.6 | 94.27956 | 64.93978 | 29.33978 | 29.33978 | 2.648302 | 13.3 | 14
| 0.01057466 | 1.057466 | 196.6 | 1914.975 | 196.6 | 102.6645 |  | 842.6645 | 47 | 149.6645 | 98.33226 | 51.33226 | 51.33226 | 3.184351 | 52.4 | 60 | 0.01062247 | 1.062247 | 242.8 | 1907.171 | 242.8 | 127.309 |  | 867.309 | 88 | 215.309 | 151.6545 | 63.65448 | 63.65448 | 2.446693 | 58.2 | 74 | 0.01079009 | 1.079009 | 110.3 | 1844.152 | 110.3 | 59.8107 |  | 659.8107 | 35.6 | 95.4107 | 65.50535 | 29.90535 | 29.90535 | 2.680076 | 13.3 | 14
| 0.01070445 | 1.070445 | 198.1 | 1915.226 | 198.1 | 103.4342 |  | 843.4342 | 46.8 | 150.2342 | 98.51712 | 51.71712 | 51.71712 | 3.210133 | 52.6 | 60 | 0.01074943 | 1.074943 | 246 | 1907.416 | 246 | 128.9703 |  | 868.9703 | 87.1 | 216.0703 | 151.5851 | 64.48514 | 64.48514 | 2.480715 | 59.1 | 75 | 0.0109211 | 1.09211 | 111.6 | 1844.396 | 111.6 | 60.50762 |  | 660.5076 | 35.6 | 96.10762 | 65.85381 | 30.25381 | 30.25381 | 2.699652 | 13.3 | 14
| 0.01083113 | 1.083113 | 199.4 | 1915.472 | 199.4 | 104.0997 |  | 844.0997 | 46.6 | 150.6997 | 98.64984 | 52.04984 | 52.04984 | 3.233899 | 52.8 | 60 | 0.01087931 | 1.087931 | 247.9 | 1907.667 | 247.9 | 129.9493 |  | 869.9493 | 87.3 | 217.2493 | 152.2747 | 64.97467 | 64.97467 | 2.488538 | 58.9 | 76 | 0.01105312 | 1.105312 | 113.3 | 1844.642 | 113.3 | 61.42113 |  | 661.4211 | 35.6 | 97.02113 | 66.31057 | 30.71057 | 30.71057 | 2.725313 | 13.3 | 14
| 0.01095678 | 1.095678 | 200.2 | 1915.715 | 200.2 | 104.5041 |  | 844.5041 | 46.5 | 151.0041 | 98.75203 | 52.25203 | 52.25203 | 3.247399 | 52.9 | 60 | 0.01100725 | 1.100725 | 250.5 | 1907.913 | 250.5 | 131.2953 |  | 871.2953 | 86.5 | 217.7953 | 152.1476 | 65.64764 | 65.64764 | 2.517864 | 59.7 | 76 | 0.01118006 | 1.118006 | 115 | 1844.879 | 115 | 62.33472 |  | 662.3347 | 35.5 | 97.83472 | 66.66736 | 31.16736 | 31.16736 | 2.755908 | 13.4 | 14
| 0.01108346 | 1.108346 | 201.1 | 1915.96 | 201.1 | 104.9604 |  | 844.9604 | 46 | 150.9604 | 98.48021 | 52.48021 | 52.48021 | 3.281748 | 53.4 | 60 | 0.01113518 | 1.113518 | 252.9 | 1908.16 | 252.9 | 132.536 |  | 872.536 | 86.3 | 218.836 | 152.568 | 66.26802 | 66.26802 | 2.535759 | 59.9 | 76 | 0.01131309 | 1.131309 | 116.2 | 1845.127 | 116.2 | 62.97669 |  | 662.9767 | 35.7 | 98.67669 | 67.18835 | 31.48835 | 31.48835 | 2.764053 | 13.2 | 14
| 0.01121325 | 1.121325 | 202.7 | 1916.212 | 202.7 | 105.7816 |  | 845.7816 | 46.3 | 152.0816 | 99.19081 | 52.89081 | 52.89081 | 3.2847 | 53.1 | 60 | 0.01126312 | 1.126312 | 255.5 | 1908.407 | 255.5 | 133.8813 |  | 873.8813 | 86.3 | 220.1813 | 153.2406 | 66.94065 | 66.94065 | 2.551348 | 59.9 | 77 | 0.01144105 | 1.144105 | 118.2 | 1845.366 | 118.2 | 64.05234 |  | 664.0523 | 35.3 | 99.35234 | 67.32617 | 32.02617 | 32.02617 | 2.814514 | 13.6 | 14
| 0.01133993 | 1.133993 | 203.8 | 1916.458 | 203.8 | 106.342 |  | 846.342 | 45.7 | 152.042 | 98.87102 | 53.17102 | 53.17102 | 3.326959 | 53.7 | 61 | 0.01139007 | 1.139007 | 258 | 1908.652 | 258 | 135.1739 |  | 875.1739 | 85.9 | 221.0739 | 153.487 | 67.58696 | 67.58696 | 2.57362 | 60.3 | 77 | 0.01157307 | 1.157307 | 119.2 | 1845.612 | 119.2 | 64.58561 |  | 664.5856 | 35.5 | 100.0856 | 67.7928 | 32.2928 | 32.2928 | 2.819313 | 13.4 | 14
| 0.01146765 | 1.146765 | 205 | 1916.705 | 205 | 106.9544 |  | 846.9544 | 45.8 | 152.7544 | 99.27719 | 53.47719 | 53.47719 | 3.335248 | 53.6 | 61 | 0.01151801 | 1.151801 | 260.2 | 1908.899 | 260.2 | 136.3089 |  | 876.3089 | 85.5 | 221.8089 | 153.6545 | 68.15446 | 68.15446 | 2.594256 | 60.7 | 78 | 0.01170205 | 1.170205 | 121 | 1845.853 | 121 | 65.55234 |  | 665.5523 | 35.5 | 101.0523 | 68.27617 | 32.77617 | 32.77617 | 2.846545 | 13.4 | 14
| 0.01159329 | 1.159329 | 205.2 | 1916.949 | 205.2 | 107.0451 |  | 847.0451 | 46 | 153.0451 | 99.52256 | 53.52256 | 53.52256 | 3.327068 | 53.4 | 61 | 0.01164692 | 1.164692 | 262.4 | 1909.148 | 262.4 | 137.4435 |  | 877.4435 | 85.2 | 222.6435 | 153.9217 | 68.72175 | 68.72175 | 2.613187 | 61 | 78 | 0.01183508 | 1.183508 | 122.6 | 1846.102 | 122.6 | 66.41021 |  | 666.4102 | 35.5 | 101.9102 | 68.7051 | 33.2051 | 33.2051 | 2.87071 | 13.4 | 14
| 0.01172308 | 1.172308 | 206.8 | 1917.201 | 206.8 | 107.8656 |  | 847.8656 | 45.7 | 153.5656 | 99.6328 | 53.9328 | 53.9328 | 3.360298 | 53.7 | 61 | 0.01177192 | 1.177192 | 264.7 | 1909.39 | 264.7 | 138.6307 |  | 878.6307 | 85.4 | 224.0307 | 154.7153 | 69.31534 | 69.31534 | 2.62331 | 60.8 | 78 | 0.01196202 | 1.196202 | 123.9 | 1846.339 | 123.9 | 67.10577 |  | 667.1058 | 35.3 | 102.4058 | 68.85289 | 33.55289 | 33.55289 | 2.901013 | 13.6 | 14
| 0.01184873 | 1.184873 | 208 | 1917.444 | 208 | 108.4777 |  | 848.4777 | 45.7 | 154.1777 | 99.93886 | 54.23886 | 54.23886 | 3.373692 | 53.7 | 61 | 0.01190084 | 1.190084 | 266.9 | 1909.639 | 266.9 | 139.7647 |  | 879.7647 | 85.2 | 224.9647 | 155.0823 | 69.88233 | 69.88233 | 2.64043 | 61 | 78 | 0.01209506 | 1.209506 | 125.1 | 1846.588 | 125.1 | 67.74658 |  | 667.7466 | 35.5 | 103.2466 | 69.37329 | 33.87329 | 33.87329 | 2.908354 | 13.4 | 14
| 0.01197852 | 1.197852 | 209.3 | 1917.696 | 209.3 | 109.1414 |  | 849.1414 | 45.7 | 154.8414 | 100.2707 | 54.57069 | 54.57069 | 3.388214 | 53.7 | 61 | 0.01203365 | 1.203365 | 268.8 | 1909.895 | 268.8 | 140.7407 |  | 880.7407 | 85.1 | 225.8407 | 155.4703 | 70.37034 | 70.37034 | 2.653827 | 61.1 | 79 | 0.01222302 | 1.222302 | 126.2 | 1846.827 | 126.2 | 68.33343 |  | 668.3334 | 35.8 | 104.1334 | 69.96671 | 34.16671 | 34.16671 | 2.908755 | 13.1 | 14
| 0.01210312 | 1.210312 | 210.4 | 1917.938 | 210.4 | 109.7011 |  | 849.7011 | 45.6 | 155.3011 | 100.4506 | 54.85057 | 54.85057 | 3.405727 | 53.8 | 61 | 0.01215963 | 1.215963 | 271 | 1910.139 | 271 | 141.8745 |  | 881.8745 | 84.6 | 226.4745 | 155.5372 | 70.93724 | 70.93724 | 2.677003 | 61.6 | 79 | 0.01235301 | 1.235301 | 128.3 | 1847.07 | 128.3 | 69.46137 |  | 669.4614 | 35.2 | 104.6614 | 69.93068 | 34.73068 | 34.73068 | 2.973334 | 13.7 | 14
| 0.01223292 | 1.223292 | 211.1 | 1918.19 | 211.1 | 110.0517 |  | 850.0517 | 45.5 | 155.5517 | 100.5258 | 55.02583 | 55.02583 | 3.418718 | 53.9 | 61 | 0.01228659 | 1.228659 | 272.8 | 1910.385 | 272.8 | 142.7985 |  | 882.7985 | 84.5 | 227.2985 | 155.8992 | 71.39924 | 71.39924 | 2.689923 | 61.7 | 79 | 0.01248401 | 1.248401 | 129.9 | 1847.315 | 129.9 | 70.31828 |  | 670.3183 | 35.4 | 105.7183 | 70.55914 | 35.15914 | 35.15914 | 2.986392 | 13.5 | 14
| 0.01236064 | 1.236064 | 212.5 | 1918.438 | 212.5 | 110.7672 |  | 850.7672 | 45.6 | 156.3672 | 100.9836 | 55.38359 | 55.38359 | 3.429105 | 53.8 | 61 | 0.0124155 | 1.24155 | 275.1 | 1910.634 | 275.1 | 143.9836 |  | 883.9836 | 84.2 | 228.1836 | 156.1918 | 71.99181 | 71.99181 | 2.710019 | 62 | 80 | 0.01261501 | 1.261501 | 131.3 | 1847.56 | 131.3 | 71.06671 |  | 671.0667 | 35.4 | 106.4667 | 70.93335 | 35.53335 | 35.53335 | 3.007534 | 13.5 | 14
| 0.01248939 | 1.248939 | 213.4 | 1918.688 | 213.4 | 111.2218 |  | 851.2218 | 45.1 | 156.3218 | 100.7109 | 55.61091 | 55.61091 | 3.466116 | 54.3 | 61 | 0.01254344 | 1.254344 | 276.6 | 1910.881 | 276.6 | 144.75 |  | 884.75 | 84.3 | 229.05 | 156.675 | 72.37498 | 72.37498 | 2.717081 | 61.9 | 80 | 0.01274297 | 1.274297 | 132.5 | 1847.799 | 132.5 | 71.70692 |  | 671.7069 | 35.6 | 107.3069 | 71.45346 | 35.85346 | 35.85346 | 3.014239 | 13.3 | 14
| 0.01261607 | 1.261607 | 214.7 | 1918.934 | 214.7 | 111.885 |  | 851.885 | 45.3 | 157.185 | 101.2425 | 55.9425 | 55.9425 | 3.469868 | 54.1 | 61 | 0.01267137 | 1.267137 | 278.8 | 1911.129 | 278.8 | 145.8823 |  | 885.8823 | 83.9 | 229.7823 | 156.8412 | 72.94117 | 72.94117 | 2.738765 | 62.3 | 80 | 0.01287195 | 1.287195 | 134.5 | 1848.041 | 134.5 | 72.77978 |  | 672.7798 | 35.6 | 108.3798 | 71.98989 | 36.38989 | 36.38989 | 3.044376 | 13.3 | 14
| 0.01274172 | 1.274172 | 215.8 | 1919.179 | 215.8 | 112.4439 |  | 852.4439 | 45.5 | 157.9439 | 101.722 | 56.22197 | 56.22197 | 3.471295 | 53.9 | 61 | 0.01279931 | 1.279931 | 280.8 | 1911.377 | 280.8 | 146.9098 |  | 886.9098 | 84.1 | 231.0098 | 157.5549 | 73.45491 | 73.45491 | 2.746847 | 62.1 | 80 | 0.01300498 | 1.300498 | 135.8 | 1848.29 | 135.8 | 73.47332 |  | 673.4733 | 35.3 | 108.7733 | 72.03666 | 36.73666 | 36.73666 | 3.081397 | 13.6 | 14
| 0.01286943 | 1.286943 | 216.8 | 1919.427 | 216.8 | 112.9504 |  | 852.9504 | 45 | 157.9504 | 101.4752 | 56.47519 | 56.47519 | 3.510008 | 54.4 | 61 | 0.01292822 | 1.292822 | 282.4 | 1911.626 | 282.4 | 147.7276 |  | 887.7276 | 83.9 | 231.6276 | 157.7638 | 73.86381 | 73.86381 | 2.760758 | 62.3 | 80 | 0.01313192 | 1.313192 | 137.1 | 1848.528 | 137.1 | 74.16713 |  | 674.1671 | 35.8 | 109.9671 | 72.88357 | 37.08357 | 37.08357 | 3.071708 | 13.1 | 14
| 0.01300131 | 1.300131 | 217.5 | 1919.683 | 217.5 | 113.2999 |  | 853.2999 | 45 | 158.2999 | 101.65 | 56.64997 | 56.64997 | 3.517776 | 54.4 | 62 | 0.01305615 | 1.305615 | 284.3 | 1911.874 | 284.3 | 148.7023 |  | 888.7023 | 83.9 | 232.6023 | 158.2511 | 74.35113 | 74.35113 | 2.772375 | 62.3 | 81 | 0.01326394 | 1.326394 | 138.7 | 1848.775 | 138.7 | 75.02265 |  | 675.0226 | 35.7 | 110.7226 | 73.21132 | 37.51132 | 37.51132 | 3.101475 | 13.2 | 14
| 0.01312695 | 1.312695 | 219.2 | 1919.928 | 219.2 | 114.171 |  | 854.171 | 44.9 | 159.071 | 101.9855 | 57.08548 | 57.08548 | 3.542783 | 54.5 | 62 | 0.01318604 | 1.318604 | 286 | 1912.126 | 286 | 149.5717 |  | 889.5717 | 83.7 | 233.2717 | 158.4859 | 74.78587 | 74.78587 | 2.786998 | 62.5 | 81 | 0.01339292 | 1.339292 | 139.9 | 1849.017 | 139.9 | 75.66184 |  | 675.6618 | 36.1 | 111.7618 | 73.93092 | 37.83092 | 37.83092 | 3.095896 | 12.8 | 14
| 0.01325467 | 1.325467 | 220.2 | 1920.176 | 220.2 | 114.677 |  | 854.677 | 45 | 159.677 | 102.3385 | 57.33848 | 57.33848 | 3.548377 | 54.4 | 61 | 0.01331397 | 1.331397 | 288.3 | 1912.374 | 288.3 | 150.755 |  | 890.755 | 83.5 | 234.255 | 158.8775 | 75.37752 | 75.37752 | 2.80545 | 62.7 | 81 | 0.01352494 | 1.352494 | 141.2 | 1849.264 | 141.2 | 76.3547 |  | 676.3547 | 36 | 112.3547 | 74.17735 | 38.17735 | 38.17735 | 3.120964 | 12.9 | 14
| 0.01338342 | 1.338342 | 221.7 | 1920.427 | 221.7 | 115.4431 |  | 855.4431 | 45 | 160.4431 | 102.7215 | 57.72154 | 57.72154 | 3.565402 | 54.4 | 62 | 0.01344093 | 1.344093 | 289.9 | 1912.62 | 289.9 | 151.5722 |  | 891.5722 | 83.5 | 235.0722 | 159.2861 | 75.7861 | 75.7861 | 2.815236 | 62.7 | 81 | 0.01365493 | 1.365493 | 142.1 | 1849.508 | 142.1 | 76.83125 |  | 676.8312 | 35.8 | 112.6312 | 74.21562 | 38.41562 | 38.41562 | 3.146124 | 13.1 | 14
| 0.0135101 | 1.35101 | 222.1 | 1920.674 | 222.1 | 115.6365 |  | 855.6365 | 44.8 | 160.4365 | 102.6183 | 57.81826 | 57.81826 | 3.581172 | 54.6 | 62 | 0.01356887 | 1.356887 | 292.2 | 1912.868 | 292.2 | 152.7549 |  | 892.7549 | 83.4 | 236.1549 | 159.7775 | 76.37746 | 76.37746 | 2.831594 | 62.8 | 81 | 0.01378288 | 1.378288 | 143.9 | 1849.748 | 143.9 | 77.79439 |  | 677.7944 | 35.9 | 113.6944 | 74.79719 | 38.89719 | 38.89719 | 3.166975 | 13 | 14
| 0.01363574 | 1.363574 | 223.7 | 1920.918 | 223.7 | 116.4547 |  | 856.4547 | 44.9 | 161.3547 | 103.1274 | 58.22736 | 58.22736 | 3.593646 | 54.5 | 62 | 0.01369485 | 1.369485 | 294.1 | 1913.112 | 294.1 | 153.7286 |  | 893.7286 | 83.5 | 237.2286 | 160.3643 | 76.86428 | 76.86428 | 2.841061 | 62.7 | 81 | 0.01391287 | 1.391287 | 144.8 | 1849.992 | 144.8 | 78.27062 |  | 678.2706 | 36.1 | 114.3706 | 75.23531 | 39.13531 | 39.13531 | 3.168161 | 12.8 | 14
| 0.01376346 | 1.376346 | 224.5 | 1921.167 | 224.5 | 116.8561 |  | 856.8561 | 45 | 161.8561 | 103.428 | 58.42803 | 58.42803 | 3.596801 | 54.4 | 62 | 0.01382474 | 1.382474 | 295.6 | 1913.364 | 295.6 | 154.4923 |  | 894.4923 | 83.1 | 237.5923 | 160.3461 | 77.24614 | 77.24614 | 2.859113 | 63.1 | 81 | 0.01404794 | 1.404794 | 146.1 | 1850.245 | 146.1 | 78.96251 |  | 678.9625 | 36 | 114.9625 | 75.48126 | 39.48126 | 39.48126 | 3.193403 | 12.9 | 14
| 0.01389014 | 1.389014 | 225.1 | 1921.414 | 225.1 | 117.1533 |  | 857.1533 | 44.9 | 162.0533 | 103.4767 | 58.57666 | 58.57666 | 3.609205 | 54.5 | 62 | 0.01395267 | 1.395267 | 297.2 | 1913.612 | 297.2 | 155.3084 |  | 895.3084 | 83 | 238.3084 | 160.6542 | 77.65418 | 77.65418 | 2.871185 | 63.2 | 82 | 0.0141759 | 1.41759 | 147.3 | 1850.485 | 147.3 | 79.60074 |  | 679.6007 | 36.1 | 115.7007 | 75.90037 | 39.80037 | 39.80037 | 3.205007 | 12.8 | 14
| 0.01401786 | 1.401786 | 226 | 1921.663 | 226 | 117.6065 |  | 857.6065 | 44.9 | 162.5065 | 103.7032 | 58.80325 | 58.80325 | 3.619298 | 54.5 | 62 | 0.01408256 | 1.408256 | 299.1 | 1913.865 | 299.1 | 156.2807 |  | 896.2807 | 83.1 | 239.3807 | 161.2403 | 78.14033 | 78.14033 | 2.880634 | 63.1 | 82 | 0.01430284 | 1.430284 | 148.6 | 1850.724 | 148.6 | 80.29292 |  | 680.2929 | 35.9 | 116.1929 | 76.04646 | 40.14646 | 40.14646 | 3.236572 | 13 | 14
| 0.01414558 | 1.414558 | 227 | 1921.912 | 227 | 118.1116 |  | 858.1116 | 44.7 | 162.8116 | 103.7558 | 59.05579 | 59.05579 | 3.642317 | 54.7 | 62 | 0.01420952 | 1.420952 | 300.7 | 1914.111 | 300.7 | 157.0964 |  | 897.0964 | 83 | 240.0964 | 161.5482 | 78.54821 | 78.54821 | 2.892728 | 63.2 | 82 | 0.01443486 | 1.443486 | 150 | 1850.971 | 150 | 81.03853 |  | 681.0385 | 36.2 | 117.2385 | 76.71926 | 40.51926 | 40.51926 | 3.238633 | 12.7 | 14
| 0.0142733 | 1.42733 | 228.5 | 1922.161 | 228.5 | 118.8766 |  | 858.8766 | 44.6 | 163.4766 | 104.0383 | 59.43832 | 59.43832 | 3.665396 | 54.8 | 62 | 0.0143355 | 1.43355 | 302.1 | 1914.356 | 302.1 | 157.8077 |  | 897.8077 | 83.2 | 241.0077 | 162.1038 | 78.90383 | 78.90383 | 2.896727 | 63 | 82 | 0.01456485 | 1.456485 | 151.5 | 1851.216 | 151.5 | 81.83812 |  | 681.8381 | 36.3 | 118.1381 | 77.21906 | 40.91906 | 40.91906 | 3.254494 | 12.6 | 13
| 0.01439998 | 1.439998 | 229 | 1922.408 | 229 | 119.1215 |  | 859.1215 | 44.7 | 163.8215 | 104.2607 | 59.56073 | 59.56073 | 3.66491 | 54.7 | 62 | 0.01446636 | 1.446636 | 304.1 | 1914.61 | 304.1 | 158.8313 |  | 898.8313 | 83.1 | 241.9313 | 162.5157 | 79.41566 | 79.41566 | 2.911327 | 63.1 | 82 | 0.01469382 | 1.469382 | 152.1 | 1851.458 | 152.1 | 82.15147 |  | 682.1515 | 36.2 | 118.3515 | 77.27574 | 41.07574 | 41.07574 | 3.269378 | 12.7 | 14
| 0.01452873 | 1.452873 | 230.5 | 1922.659 | 230.5 | 119.8861 |  | 859.8861 | 44.8 | 164.6861 | 104.743 | 59.94303 | 59.94303 | 3.676028 | 54.6 | 62 | 0.0145943 | 1.45943 | 305.7 | 1914.858 | 305.7 | 159.6463 |  | 899.6463 | 82.9 | 242.5463 | 162.7231 | 79.82313 | 79.82313 | 2.925769 | 63.3 | 82 | 0.01482889 | 1.482889 | 153.8 | 1851.712 | 153.8 | 83.05828 |  | 683.0583 | 36.5 | 119.5583 | 78.02914 | 41.52914 | 41.52914 | 3.275569 | 12.4 | 13
| 0.01465645 | 1.465645 | 231.3 | 1922.908 | 231.3 | 120.2866 |  | 860.2866 | 44.4 | 164.6866 | 104.5433 | 60.14328 | 60.14328 | 3.709157 | 55 | 62 | 0.01472028 | 1.472028 | 306.3 | 1915.103 | 306.3 | 159.9392 |  | 899.9392 | 83.1 | 243.0392 | 163.0696 | 79.96958 | 79.96958 | 2.924659 | 63.1 | 82 | 0.01495583 | 1.495583 | 155.6 | 1851.95 | 155.6 | 84.01953 |  | 684.0195 | 36.2 | 120.2195 | 78.20976 | 42.00976 | 42.00976 | 3.320981 | 12.7 | 13
| 0.01478417 | 1.478417 | 232.2 | 1923.157 | 232.2 | 120.739 |  | 860.739 | 44.8 | 165.539 | 105.1695 | 60.36948 | 60.36948 | 3.695066 | 54.6 | 62 | 0.01485016 | 1.485016 | 308.7 | 1915.356 | 308.7 | 161.1711 |  | 901.1711 | 82.9 | 244.0711 | 163.4855 | 80.58555 | 80.58555 | 2.944163 | 63.3 | 82 | 0.01508683 | 1.508683 | 156.1 | 1852.197 | 156.1 | 84.2783 |  | 684.2783 | 36.4 | 120.6783 | 78.53915 | 42.13915 | 42.13915 | 3.315338 | 12.5 | 13
| 0.01491189 | 1.491189 | 233.2 | 1923.407 | 233.2 | 121.2432 |  | 861.2432 | 44.5 | 165.7432 | 105.1216 | 60.62161 | 60.62161 | 3.724567 | 54.9 | 62 | 0.01497712 | 1.497712 | 310.8 | 1915.603 | 310.8 | 162.2466 |  | 902.2466 | 82.7 | 244.9466 | 163.8233 | 81.12329 | 81.12329 | 2.961869 | 63.5 | 82 | 0.01521682 | 1.521682 | 158 | 1852.441 | 158 | 85.29285 |  | 685.2929 | 36.5 | 121.7929 | 79.14643 | 42.64643 | 42.64643 | 3.336791 | 12.4 | 13
| 0.01503857 | 1.503857 | 234.5 | 1923.654 | 234.5 | 121.9034 |  | 861.9034 | 44.4 | 166.3034 | 105.3517 | 60.95171 | 60.95171 | 3.745572 | 55 | 62 | 0.01510603 | 1.510603 | 312.6 | 1915.853 | 312.6 | 163.1649 |  | 903.1649 | 82.8 | 245.9649 | 164.3824 | 81.58244 | 81.58244 | 2.97059 | 63.4 | 83 | 0.0153458 | 1.53458 | 159.3 | 1852.684 | 159.3 | 85.98337 |  | 685.9834 | 36.4 | 122.3834 | 79.39168 | 42.99168 | 42.99168 | 3.36218 | 12.5 | 13
| 0.01516629 | 1.516629 | 235.2 | 1923.904 | 235.2 | 122.2515 |  | 862.2515 | 44.5 | 166.7515 | 105.6257 | 61.12573 | 61.12573 | 3.747224 | 54.9 | 63 | 0.01523592 | 1.523592 | 313.6 | 1916.106 | 313.6 | 163.6653 |  | 903.6653 | 82.8 | 246.4653 | 164.6326 | 81.83263 | 81.83263 | 2.976634 | 63.4 | 82 | 0.0154768 | 1.54768 | 160.2 | 1852.93 | 160.2 | 86.45765 |  | 686.4576 | 36.8 | 123.2576 | 80.02882 | 43.22882 | 43.22882 | 3.349393 | 12.1 | 13
| 0.01529401 | 1.529401 | 236.5 | 1924.153 | 236.5 | 122.9112 |  | 862.9112 | 44.3 | 167.2112 | 105.7556 | 61.45561 | 61.45561 | 3.77452 | 55.1 | 62 | 0.01536483 | 1.536483 | 315.2 | 1916.357 | 315.2 | 164.4788 |  | 904.4788 | 83 | 247.4788 | 165.2394 | 82.23938 | 82.23938 | 2.981672 | 63.2 | 82 | 0.01560577 | 1.560577 | 161.5 | 1853.173 | 161.5 | 87.14782 |  | 687.1478 | 36.8 | 123.9478 | 80.37391 | 43.57391 | 43.57391 | 3.368147 | 12.1 | 13
| 0.01542172 | 1.542172 | 236.8 | 1924.403 | 236.8 | 123.0512 |  | 863.0512 | 44.7 | 167.7512 | 106.2256 | 61.52559 | 61.52559 | 3.752823 | 54.7 | 62 | 0.01549081 | 1.549081 | 317.2 | 1916.602 | 317.2 | 165.5012 |  | 905.5012 | 82.8 | 248.3012 | 165.5506 | 82.75061 | 82.75061 | 2.998807 | 63.4 | 82 | 0.01573475 | 1.573475 | 162.5 | 1853.416 | 162.5 | 87.67595 |  | 687.6759 | 36.9 | 124.5759 | 80.73797 | 43.83797 | 43.83797 | 3.376042 | 12 | 13
| 0.01554944 | 1.554944 | 238.2 | 1924.652 | 238.2 | 123.7626 |  | 863.7626 | 44.6 | 168.3626 | 106.4813 | 61.88131 | 61.88131 | 3.774947 | 54.8 | 62 | 0.01561972 | 1.561972 | 318.4 | 1916.853 | 318.4 | 166.1056 |  | 906.1056 | 83.2 | 249.3056 | 166.2528 | 83.05279 | 83.05279 | 2.996461 | 63 | 82 | 0.01586778 | 1.586778 | 163.8 | 1853.667 | 163.8 | 88.36541 |  | 688.3654 | 37 | 125.3654 | 81.1827 | 44.1827 | 44.1827 | 3.388254 | 11.9 | 13
| 0.01567716 | 1.567716 | 239.1 | 1924.902 | 239.1 | 124.2141 |  | 864.2141 | 44.6 | 168.8141 | 106.7071 | 62.10706 | 62.10706 | 3.78507 | 54.8 | 63 | 0.01574375 | 1.574375 | 319.5 | 1917.095 | 319.5 | 166.6584 |  | 906.6584 | 83.3 | 249.9584 | 166.6292 | 83.32922 | 83.32922 | 3.000701 | 62.9 | 82 | 0.01599676 | 1.599676 | 165.2 | 1853.91 | 165.2 | 89.10899 |  | 689.109 | 37 | 126.109 | 81.55449 | 44.55449 | 44.55449 | 3.408351 | 11.9 | 13
| 0.01580488 | 1.580488 | 240.1 | 1925.152 | 240.1 | 124.7174 |  | 864.7174 | 44.8 | 169.5174 | 107.1587 | 62.35872 | 62.35872 | 3.783871 | 54.6 | 62 | 0.01587559 | 1.587559 | 320.7 | 1917.352 | 320.7 | 167.262 |  | 907.262 | 83 | 250.262 | 166.631 | 83.63099 | 83.63099 | 3.015204 | 63.2 | 83 | 0.01612675 | 1.612675 | 166.3 | 1854.154 | 166.3 | 89.69048 |  | 689.6905 | 37.5 | 127.1905 | 82.34524 | 44.84524 | 44.84524 | 3.391746 | 11.4 | 13
| 0.0159326 | 1.59326 | 241.5 | 1925.402 | 241.5 | 125.4284 |  | 865.4284 | 44.6 | 170.0284 | 107.3142 | 62.71419 | 62.71419 | 3.812295 | 54.8 | 62 | 0.01600157 | 1.600157 | 322 | 1917.597 | 322 | 167.9185 |  | 907.9185 | 83.3 | 251.2185 | 167.2592 | 83.95925 | 83.95925 | 3.015828 | 62.9 | 82 | 0.0162608 | 1.62608 | 167.6 | 1854.407 | 167.6 | 90.37929 |  | 690.3793 | 37.3 | 127.6793 | 82.48965 | 45.18965 | 45.18965 | 3.423037 | 11.6 | 13
| 0.01606031 | 1.606031 | 241.8 | 1925.652 | 241.8 | 125.5679 |  | 865.5679 | 44.4 | 169.9679 | 107.1839 | 62.78394 | 62.78394 | 3.828106 | 55 | 62 | 0.01613049 | 1.613049 | 323.8 | 1917.848 | 323.8 | 168.835 |  | 908.835 | 83.1 | 251.935 | 167.5175 | 84.41752 | 84.41752 | 3.031709 | 63.1 | 82 | 0.01638875 | 1.638875 | 168.8 | 1854.648 | 168.8 | 91.01456 |  | 691.0146 | 37.4 | 128.4146 | 82.90728 | 45.50728 | 45.50728 | 3.433544 | 11.5 | 13
| 0.01618699 | 1.618699 | 243 | 1925.9 | 243 | 126.1748 |  | 866.1748 | 44.7 | 170.8748 | 107.7874 | 63.0874 | 63.0874 | 3.822703 | 54.7 | 63 | 0.01625842 | 1.625842 | 325.4 | 1918.098 | 325.4 | 169.6473 |  | 909.6473 | 83.1 | 252.7473 | 167.9236 | 84.82363 | 84.82363 | 3.041483 | 63.1 | 82 | 0.01651874 | 1.651874 | 169.9 | 1854.893 | 169.9 | 91.59556 |  | 691.5956 | 37.5 | 129.0956 | 83.29778 | 45.79778 | 45.79778 | 3.442548 | 11.4 | 13
| 0.01631575 | 1.631575 | 244.3 | 1926.152 | 244.3 | 126.8332 |  | 866.8332 | 44.4 | 171.2332 | 107.8166 | 63.41661 | 63.41661 | 3.856604 | 55 | 62 | 0.01638635 | 1.638635 | 326.8 | 1918.347 | 326.8 | 170.355 |  | 910.355 | 83.4 | 253.755 | 168.5775 | 85.17749 | 85.17749 | 3.042626 | 62.8 | 82 | 0.01664772 | 1.664772 | 171 | 1855.137 | 171 | 92.17649 |  | 692.1765 | 38.2 | 130.3765 | 84.28825 | 46.08825 | 46.08825 | 3.412997 | 10.7 | 12
| 0.01644347 | 1.644347 | 244.8 | 1926.402 | 244.8 | 127.0763 |  | 867.0763 | 44.5 | 171.5763 | 108.0381 | 63.53815 | 63.53815 | 3.855647 | 54.9 | 62 | 0.01651429 | 1.651429 | 327.5 | 1918.597 | 327.5 | 170.6977 |  | 910.6977 | 83.1 | 253.7977 | 168.4488 | 85.34884 | 85.34884 | 3.054124 | 63.1 | 82 | 0.01677974 | 1.677974 | 172.2 | 1855.386 | 172.2 | 92.81088 |  | 692.8109 | 38 | 130.8109 | 84.40544 | 46.40544 | 46.40544 | 3.442392 | 10.9 | 12
| 0.01657015 | 1.657015 | 245.8 | 1926.65 | 245.8 | 127.579 |  | 867.579 | 44.7 | 172.279 | 108.4895 | 63.78948 | 63.78948 | 3.854116 | 54.7 | 62 | 0.01664418 | 1.664418 | 329.2 | 1918.85 | 329.2 | 171.5611 |  | 911.5611 | 83.2 | 254.7611 | 168.9805 | 85.78054 | 85.78054 | 3.062032 | 63 | 83 | 0.01690871 | 1.690871 | 172.8 | 1855.629 | 172.8 | 93.12205 |  | 693.122 | 38.1 | 131.222 | 84.66102 | 46.56102 | 46.56102 | 3.444148 | 10.8 | 12
| 0.01669994 | 1.669994 | 246.5 | 1926.904 | 246.5 | 127.9254 |  | 867.9254 | 44.5 | 172.4254 | 108.4627 | 63.9627 | 63.9627 | 3.874728 | 54.9 | 62 | 0.01677309 | 1.677309 | 331 | 1919.102 | 331 | 172.4765 |  | 912.4765 | 83.4 | 255.8765 | 169.6383 | 86.23826 | 86.23826 | 3.068064 | 62.8 | 82 | 0.01703768 | 1.703768 | 174.1 | 1855.873 | 174.1 | 93.81031 |  | 693.8103 | 38.3 | 132.1103 | 85.20516 | 46.90516 | 46.90516 | 3.449355 | 10.6 | 12
| 0.01682559 | 1.682559 | 247.8 | 1927.15 | 247.8 | 128.5836 |  | 868.5836 | 44.7 | 173.2836 | 108.9918 | 64.29181 | 64.29181 | 3.876591 | 54.7 | 62 | 0.01689907 | 1.689907 | 331.5 | 1919.348 | 331.5 | 172.7149 |  | 912.7149 | 83.2 | 255.9149 | 169.5575 | 86.35747 | 86.35747 | 3.075901 | 63 | 82 | 0.01717072 | 1.717072 | 175.3 | 1856.124 | 175.3 | 94.44412 |  | 694.4441 | 38.4 | 132.8441 | 85.62206 | 47.22206 | 47.22206 | 3.459482 | 10.5 | 12
| 0.01695538 | 1.695538 | 248.8 | 1927.405 | 248.8 | 129.0855 |  | 869.0855 | 44.7 | 173.7855 | 109.2427 | 64.54274 | 64.54274 | 3.887818 | 54.7 | 62 | 0.01702603 | 1.702603 | 333.1 | 1919.596 | 333.1 | 173.5261 |  | 913.5261 | 83.6 | 257.1261 | 170.3631 | 86.76307 | 86.76307 | 3.075672 | 62.6 | 82 | 0.01729969 | 1.729969 | 176.2 | 1856.368 | 176.2 | 94.91655 |  | 694.9165 | 38.4 | 133.3165 | 85.85827 | 47.45827 | 47.45827 | 3.471785 | 10.5 | 12
| 0.01707895 | 1.707895 | 249.5 | 1927.647 | 249.5 | 129.4324 |  | 869.4324 | 44.7 | 174.1324 | 109.4162 | 64.7162 | 64.7162 | 3.895579 | 54.7 | 62 | 0.01715201 | 1.715201 | 334.5 | 1919.842 | 334.5 | 174.2331 |  | 914.2331 | 83.7 | 257.9331 | 170.8166 | 87.11656 | 87.11656 | 3.081638 | 62.5 | 82 | 0.01742968 | 1.742968 | 177 | 1856.613 | 177 | 95.33488 |  | 695.3349 | 38.4 | 133.7349 | 86.06744 | 47.66744 | 47.66744 | 3.482679 | 10.5 | 12
| 0.01720666 | 1.720666 | 250.3 | 1927.898 | 250.3 | 129.8305 |  | 869.8305 | 44.7 | 174.5305 | 109.6153 | 64.91527 | 64.91527 | 3.904486 | 54.7 | 62 | 0.01728385 | 1.728385 | 335.8 | 1920.099 | 335.8 | 174.8868 |  | 914.8868 | 84.1 | 258.9868 | 171.5434 | 87.4434 | 87.4434 | 3.07951 | 62.1 | 82 | 0.01756068 | 1.756068 | 178.5 | 1856.861 | 178.5 | 96.12999 |  | 696.13 | 38.5 | 134.63 | 86.56499 | 48.06499 | 48.06499 | 3.496883 | 10.4 | 12
| 0.01733438 | 1.733438 | 251 | 1928.148 | 251 | 130.1767 |  | 870.1767 | 44.8 | 174.9767 | 109.8884 | 65.08835 | 65.08835 | 3.90573 | 54.6 | 62 | 0.01741178 | 1.741178 | 337.2 | 1920.349 | 337.2 | 175.5931 |  | 915.5931 | 83.9 | 259.4931 | 171.6965 | 87.79653 | 87.79653 | 3.092885 | 62.3 | 82 | 0.01768966 | 1.768966 | 179.7 | 1857.105 | 179.7 | 96.76354 |  | 696.7635 | 38.4 | 135.1635 | 86.78177 | 48.38177 | 48.38177 | 3.519884 | 10.5 | 12
| 0.0174621 | 1.74621 | 252.8 | 1928.399 | 252.8 | 131.0932 |  | 871.0932 | 44.6 | 175.6932 | 110.1466 | 65.5466 | 65.5466 | 3.93931 | 54.8 | 62 | 0.01754069 | 1.754069 | 338.7 | 1920.601 | 338.7 | 176.351 |  | 916.351 | 84.3 | 260.651 | 172.4755 | 88.17552 | 88.17552 | 3.091946 | 61.9 | 82 | 0.01782066 | 1.782066 | 180.2 | 1857.352 | 180.2 | 97.01983 |  | 697.0198 | 38.6 | 135.6198 | 87.10992 | 48.50992 | 48.50992 | 3.513467 | 10.3 | 11
| 0.01758982 | 1.758982 | 253.4 | 1928.65 | 253.4 | 131.3873 |  | 871.3873 | 45 | 176.3873 | 110.6936 | 65.69363 | 65.69363 | 3.919717 | 54.4 | 62 | 0.01766668 | 1.766668 | 339.8 | 1920.847 | 339.8 | 176.9011 |  | 916.9011 | 83.8 | 260.7011 | 172.2505 | 88.45054 | 88.45054 | 3.110991 | 62.4 | 82 | 0.01794964 | 1.794964 | 181.8 | 1857.596 | 181.8 | 97.86842 |  | 697.8684 | 38.8 | 136.6684 | 87.73421 | 48.93421 | 48.93421 | 3.522382 | 10.1 | 11
| 0.01771754 | 1.771754 | 254.5 | 1928.9 | 254.5 | 131.9405 |  | 871.9405 | 45 | 176.9405 | 110.9702 | 65.97023 | 65.97023 | 3.93201 | 54.4 | 62 | 0.01779656 | 1.779656 | 340.8 | 1921.101 | 340.8 | 177.3982 |  | 917.3982 | 84 | 261.3982 | 172.6991 | 88.69912 | 88.69912 | 3.111884 | 62.2 | 82 | 0.01808064 | 1.808064 | 182.2 | 1857.844 | 182.2 | 98.07067 |  | 698.0707 | 39 | 137.0707 | 88.03533 | 49.03533 | 49.03533 | 3.514633 | 9.9 | 11
| 0.01784422 | 1.784422 | 255 | 1929.149 | 255 | 132.1826 |  | 872.1826 | 45 | 177.1826 | 111.0913 | 66.09131 | 66.09131 | 3.937392 | 54.4 | 62 | 0.01792547 | 1.792547 | 341.9 | 1921.354 | 341.9 | 177.9475 |  | 917.9475 | 84.2 | 262.1475 | 173.1737 | 88.97373 | 88.97373 | 3.11339 | 62 | 82 | 0.01820961 | 1.820961 | 183.3 | 1858.088 | 183.3 | 98.64979 |  | 698.6498 | 39.3 | 137.9498 | 88.6249 | 49.3249 | 49.3249 | 3.510173 | 9.6 | 11
| 0.0179709 | 1.79709 | 255.9 | 1929.398 | 255.9 | 132.632 |  | 872.632 | 45.1 | 177.732 | 111.416 | 66.31602 | 66.31602 | 3.940843 | 54.3 | 62 | 0.01805439 | 1.805439 | 343.7 | 1921.606 | 343.7 | 178.8608 |  | 918.8608 | 84.2 | 263.0608 | 173.6304 | 89.43041 | 89.43041 | 3.124238 | 62 | 81 | 0.01834062 | 1.834062 | 184.2 | 1858.336 | 184.2 | 99.12093 |  | 699.1209 | 39.2 | 138.3209 | 88.76047 | 49.56047 | 49.56047 | 3.528595 | 9.7 | 11
| 0.01810069 | 1.810069 | 257 | 1929.653 | 257 | 133.1846 |  | 873.1846 | 44.9 | 178.0846 | 111.4923 | 66.59228 | 66.59228 | 3.966249 | 54.5 | 62 | 0.01817939 | 1.817939 | 344.4 | 1921.851 | 344.4 | 179.2023 |  | 919.2023 | 84.4 | 263.6023 | 174.0011 | 89.60114 | 89.60114 | 3.12325 | 61.8 | 82 | 0.01847061 | 1.847061 | 185.2 | 1858.582 | 185.2 | 99.64585 |  | 699.6459 | 39.4 | 139.0459 | 89.22293 | 49.82293 | 49.82293 | 3.529083 | 9.5 | 11
| 0.0182253 | 1.82253 | 257.9 | 1929.898 | 257.9 | 133.634 |  | 873.634 | 45 | 178.634 | 111.817 | 66.817 | 66.817 | 3.969645 | 54.4 | 62 | 0.01830928 | 1.830928 | 345.3 | 1922.105 | 345.3 | 179.6468 |  | 919.6468 | 84.5 | 264.1468 | 174.3234 | 89.82341 | 89.82341 | 3.125998 | 61.7 | 81 | 0.01860161 | 1.860161 | 186.5 | 1858.83 | 186.5 | 100.3319 |  | 700.3319 | 39.7 | 140.0319 | 89.86596 | 50.16596 | 50.16596 | 3.527252 | 9.2 | 11
| 0.01835198 | 1.835198 | 258.4 | 1930.147 | 258.4 | 133.8758 |  | 873.8758 | 45 | 178.8758 | 111.9379 | 66.93791 | 66.93791 | 3.975018 | 54.4 | 62 | 0.01843624 | 1.843624 | 347 | 1922.353 | 347 | 180.5079 |  | 920.5079 | 84.5 | 265.0079 | 174.754 | 90.25396 | 90.25396 | 3.136188 | 61.7 | 81 | 0.01873058 | 1.873058 | 186.7 | 1859.075 | 186.7 | 100.4263 |  | 700.4263 | 40 | 140.4263 | 90.21316 | 50.21316 | 50.21316 | 3.510658 | 8.9 | 11
| 0.01847969 | 1.847969 | 259.7 | 1930.398 | 259.7 | 134.5318 |  | 874.5318 | 45.3 | 179.8318 | 112.5659 | 67.26591 | 67.26591 | 3.969798 | 54.1 | 62 | 0.01856515 | 1.856515 | 347.7 | 1922.606 | 347.7 | 180.8483 |  | 920.8483 | 84.7 | 265.5483 | 175.1241 | 90.42415 | 90.42415 | 3.135163 | 61.5 | 81 | 0.01886159 | 1.886159 | 187.9 | 1859.323 | 187.9 | 101.0583 |  | 701.0583 | 39.9 | 140.9583 | 90.42915 | 50.52915 | 50.52915 | 3.53279 | 9 | 10
| 0.0186126 | 1.86126 | 260.5 | 1930.66 | 260.5 | 134.928 |  | 874.928 | 44.9 | 179.828 | 112.364 | 67.46399 | 67.46399 | 4.005077 | 54.5 | 62 | 0.0186921 | 1.86921 | 349.1 | 1922.855 | 349.1 | 181.553 |  | 921.553 | 84.8 | 266.353 | 175.5765 | 90.77649 | 90.77649 | 3.140955 | 61.4 | 81 | 0.01899259 | 1.899259 | 189 | 1859.571 | 189 | 101.6363 |  | 701.6363 | 39.8 | 141.4363 | 90.61817 | 50.81817 | 50.81817 | 3.553677 | 9.1 | 10
| 0.01873825 | 1.873825 | 261.4 | 1930.907 | 261.4 | 135.3768 |  | 875.3768 | 45.6 | 180.9768 | 113.2884 | 67.6884 | 67.6884 | 3.96879 | 53.8 | 62 | 0.01882102 | 1.882102 | 350.1 | 1923.107 | 350.1 | 182.0491 |  | 922.0491 | 84.9 | 266.9491 | 175.9246 | 91.02456 | 91.02456 | 3.144277 | 61.3 | 81 | 0.01912157 | 1.912157 | 189.9 | 1859.816 | 189.9 | 102.1069 |  | 702.1069 | 40.2 | 142.3069 | 91.25345 | 51.05345 | 51.05345 | 3.539973 | 8.7 | 10
| 0.018867 | 1.8867 | 261.9 | 1931.16 | 261.9 | 135.618 |  | 875.618 | 45.5 | 181.118 | 113.309 | 67.80898 | 67.80898 | 3.980614 | 53.9 | 62 | 0.01894993 | 1.894993 | 351.3 | 1923.36 | 351.3 | 182.6491 |  | 922.6491 | 84.8 | 267.4491 | 176.1246 | 91.32456 | 91.32456 | 3.153881 | 61.4 | 81 | 0.01925054 | 1.925054 | 191 | 1860.06 | 191 | 102.6849 |  | 702.6849 | 40.2 | 142.8849 | 91.54243 | 51.34243 | 51.34243 | 3.55435 | 8.7 | 10
| 0.01899368 | 1.899368 | 263.2 | 1931.41 | 263.2 | 136.2735 |  | 876.2735 | 45.5 | 181.7735 | 113.6368 | 68.13676 | 68.13676 | 3.995023 | 53.9 | 62 | 0.01907689 | 1.907689 | 351.5 | 1923.609 | 351.5 | 182.7294 |  | 922.7294 | 84.8 | 267.5294 | 176.1647 | 91.36472 | 91.36472 | 3.154828 | 61.4 | 81 | 0.01938358 | 1.938358 | 191.6 | 1860.312 | 191.6 | 102.9935 |  | 702.9935 | 40.4 | 143.3935 | 91.89673 | 51.49673 | 51.49673 | 3.549343 | 8.5 | 10
| 0.01911932 | 1.911932 | 264 | 1931.657 | 264 | 136.6702 |  | 876.6702 | 45.6 | 182.2702 | 113.9351 | 68.33511 | 68.33511 | 3.997154 | 53.8 | 62 | 0.01920189 | 1.920189 | 352.9 | 1923.854 | 352.9 | 183.4339 |  | 923.4339 | 85 | 268.4339 | 176.7169 | 91.71693 | 91.71693 | 3.158046 | 61.2 | 81 | 0.01951356 | 1.951356 | 192.8 | 1860.559 | 192.8 | 103.6248 |  | 703.6248 | 40.5 | 144.1248 | 92.31238 | 51.81238 | 51.81238 | 3.558636 | 8.4 | 10
| 0.01924912 | 1.924912 | 264.8 | 1931.913 | 264.8 | 137.0662 |  | 877.0662 | 45.4 | 182.4662 | 113.9331 | 68.53312 | 68.53312 | 4.01908 | 54 | 62 | 0.01933275 | 1.933275 | 354.4 | 1924.111 | 354.4 | 184.189 |  | 924.189 | 85.3 | 269.489 | 177.3945 | 92.09449 | 92.09449 | 3.159308 | 60.9 | 81 | 0.01964254 | 1.964254 | 192.8 | 1860.804 | 192.8 | 103.6111 |  | 703.6111 | 40.8 | 144.4111 | 92.60557 | 51.80557 | 51.80557 | 3.539489 | 8.1 | 10
| 0.01937684 | 1.937684 | 266 | 1932.164 | 266 | 137.6695 |  | 877.6695 | 45.4 | 183.0695 | 114.2347 | 68.83473 | 68.83473 | 4.032367 | 54 | 62 | 0.01946069 | 1.946069 | 354.9 | 1924.362 | 354.9 | 184.4248 |  | 924.4248 | 85.4 | 269.8248 | 177.6124 | 92.21239 | 92.21239 | 3.159541 | 60.8 | 81 | 0.01977354 | 1.977354 | 194.3 | 1861.053 | 194.3 | 104.4033 |  | 704.4033 | 40.9 | 145.3033 | 93.10164 | 52.20164 | 52.20164 | 3.552648 | 8 | 10
| 0.01950352 | 1.950352 | 267.1 | 1932.414 | 267.1 | 138.2209 |  | 878.2209 | 45.5 | 183.7209 | 114.6105 | 69.11045 | 69.11045 | 4.037822 | 53.9 | 62 | 0.01958862 | 1.958862 | 356.1 | 1924.613 | 356.1 | 185.0242 |  | 925.0242 | 85.3 | 270.3242 | 177.8121 | 92.51211 | 92.51211 | 3.1691 | 60.9 | 81 | 0.01990252 | 1.990252 | 194.9 | 1861.297 | 194.9 | 104.7119 |  | 704.7119 | 41 | 145.7119 | 93.35595 | 52.35595 | 52.35595 | 3.553949 | 7.9 | 9
| 0.01963124 | 1.963124 | 267.6 | 1932.666 | 267.6 | 138.4616 |  | 878.4616 | 45.6 | 184.0616 | 114.8308 | 69.23081 | 69.23081 | 4.036439 | 53.8 | 62 | 0.01971753 | 1.971753 | 357.3 | 1924.866 | 357.3 | 185.6233 |  | 925.6233 | 85.3 | 270.9233 | 178.1117 | 92.81165 | 92.81165 | 3.176123 | 60.9 | 81 | 0.02003454 | 2.003454 | 195.7 | 1861.548 | 195.7 | 105.1275 |  | 705.1275 | 41.2 | 146.3275 | 93.76377 | 52.56377 | 52.56377 | 3.55164 | 7.7 | 9
| 0.01975895 | 1.975895 | 268.8 | 1932.917 | 268.8 | 139.0644 |  | 879.0644 | 45.8 | 184.8644 | 115.3322 | 69.5322 | 69.5322 | 4.036341 | 53.6 | 62 | 0.01984547 | 1.984547 | 358.4 | 1925.117 | 358.4 | 186.1705 |  | 926.1705 | 85.4 | 271.5705 | 178.4852 | 93.08524 | 93.08524 | 3.179982 | 60.8 | 81 | 0.02016249 | 2.016249 | 196.5 | 1861.791 | 196.5 | 105.5435 |  | 705.5435 | 41.3 | 146.8435 | 94.07176 | 52.77176 | 52.77176 | 3.555533 | 7.6 | 9
| 0.01988667 | 1.988667 | 270.4 | 1933.169 | 270.4 | 139.8739 |  | 879.8739 | 45.7 | 185.5739 | 115.637 | 69.93697 | 69.93697 | 4.060699 | 53.7 | 62 | 0.0199734 | 1.99734 | 359.4 | 1925.369 | 359.4 | 186.6656 |  | 926.6656 | 85.4 | 272.0656 | 178.7328 | 93.33278 | 93.33278 | 3.185779 | 60.8 | 81 | 0.02029451 | 2.029451 | 197.2 | 1862.042 | 197.2 | 105.9052 |  | 705.9052 | 41.5 | 147.4052 | 94.45261 | 52.95261 | 52.95261 | 3.551933 | 7.4 | 9
| 0.02001439 | 2.001439 | 271.1 | 1933.421 | 271.1 | 140.2178 |  | 880.2178 | 45.7 | 185.9178 | 115.8089 | 70.10888 | 70.10888 | 4.068222 | 53.7 | 62 | 0.02010329 | 2.010329 | 360.7 | 1925.624 | 360.7 | 187.3159 |  | 927.3159 | 85.6 | 272.9159 | 179.258 | 93.65796 | 93.65796 | 3.18827 | 60.6 | 81 | 0.02042044 | 2.042044 | 198.4 | 1862.282 | 198.4 | 106.536 |  | 706.536 | 41.5 | 148.036 | 94.76799 | 53.26799 | 53.26799 | 3.567132 | 7.4 | 9
| 0.02014003 | 2.014003 | 271.6 | 1933.669 | 271.6 | 140.4584 |  | 880.4584 | 45.7 | 186.1584 | 115.9292 | 70.22918 | 70.22918 | 4.073487 | 53.7 | 62 | 0.02022927 | 2.022927 | 360.6 | 1925.871 | 360.6 | 187.2399 |  | 927.2399 | 85.8 | 273.0399 | 179.42 | 93.61996 | 93.61996 | 3.182283 | 60.4 | 80 | 0.02055449 | 2.055449 | 199 | 1862.536 | 199 | 106.8435 |  | 706.8435 | 41.6 | 148.4435 | 95.02177 | 53.42177 | 53.42177 | 3.568354 | 7.3 | 9
| 0.02026775 | 2.026775 | 272.4 | 1933.921 | 272.4 | 140.8537 |  | 880.8537 | 45.9 | 186.7537 | 116.3269 | 70.42686 | 70.42686 | 4.068708 | 53.5 | 61 | 0.02035818 | 2.035818 | 362.1 | 1926.125 | 362.1 | 187.994 |  | 927.994 | 85.8 | 273.794 | 179.797 | 93.99702 | 93.99702 | 3.191073 | 60.4 | 80 | 0.02068245 | 2.068245 | 199.7 | 1862.78 | 199.7 | 107.2054 |  | 707.2054 | 41.5 | 148.7054 | 95.10269 | 53.60269 | 53.60269 | 3.583262 | 7.4 | 9
| 0.02039547 | 2.039547 | 273.3 | 1934.173 | 273.3 | 141.3007 |  | 881.3007 | 45.7 | 187.0007 | 116.3503 | 70.65034 | 70.65034 | 4.091918 | 53.7 | 61 | 0.02048807 | 2.048807 | 363.5 | 1926.38 | 363.5 | 188.6959 |  | 928.6959 | 85.9 | 274.5959 | 180.2479 | 94.34793 | 94.34793 | 3.196692 | 60.3 | 80 | 0.02081447 | 2.081447 | 200.3 | 1863.031 | 200.3 | 107.513 |  | 707.513 | 41.9 | 149.413 | 95.65649 | 53.75649 | 53.75649 | 3.565942 | 7 | 9
| 0.02052319 | 2.052319 | 274.1 | 1934.426 | 274.1 | 141.6958 |  | 881.6958 | 46.1 | 187.7958 | 116.9479 | 70.8479 | 70.8479 | 4.073662 | 53.3 | 61 | 0.02061308 | 2.061308 | 364 | 1926.626 | 364 | 188.9313 |  | 928.9313 | 86.3 | 275.2313 | 180.7657 | 94.46565 | 94.46565 | 3.189239 | 59.9 | 80 | 0.02094446 | 2.094446 | 201 | 1863.278 | 201 | 107.8744 |  | 707.8744 | 42 | 149.8744 | 95.93719 | 53.93719 | 53.93719 | 3.568438 | 6.9 | 9
| 0.0206509 | 2.06509 | 274.8 | 1934.678 | 274.8 | 142.0391 |  | 882.0391 | 45.9 | 187.9391 | 116.9196 | 71.01957 | 71.01957 | 4.094535 | 53.5 | 61 | 0.02073906 | 2.073906 | 364.9 | 1926.874 | 364.9 | 189.3741 |  | 929.3741 | 86.4 | 275.7741 | 181.087 | 94.68704 | 94.68704 | 3.19183 | 59.8 | 80 | 0.02107343 | 2.107343 | 201.8 | 1863.524 | 201.8 | 108.2895 |  | 708.2895 | 42.2 | 150.4895 | 96.34473 | 54.14473 | 54.14473 | 3.566101 | 6.7 | 9
| 0.02077758 | 2.077758 | 276.3 | 1934.928 | 276.3 | 142.796 |  | 882.796 | 45.8 | 188.596 | 117.198 | 71.398 | 71.398 | 4.117817 | 53.6 | 61 | 0.02087187 | 2.087187 | 365.8 | 1927.135 | 365.8 | 189.8154 |  | 929.8154 | 86.6 | 276.4154 | 181.5077 | 94.90771 | 94.90771 | 3.191864 | 59.6 | 80 | 0.02120342 | 2.120342 | 202.5 | 1863.771 | 202.5 | 108.6507 |  | 708.6507 | 42.4 | 151.0507 | 96.72534 | 54.32534 | 54.32534 | 3.562516 | 6.5 | 8
| 0.0209053 | 2.09053 | 276.1 | 1935.181 | 276.1 | 142.674 |  | 882.674 | 45.9 | 188.574 | 117.237 | 71.33701 | 71.33701 | 4.108367 | 53.5 | 61 | 0.02099688 | 2.099688 | 366.7 | 1927.381 | 366.7 | 190.2581 |  | 930.2581 | 86.8 | 277.0581 | 181.9291 | 95.12907 | 95.12907 | 3.191914 | 59.4 | 80 | 0.02133646 | 2.133646 | 203.3 | 1864.025 | 203.3 | 109.0651 |  | 709.0651 | 42.3 | 151.3651 | 96.83254 | 54.53254 | 54.53254 | 3.578371 | 6.6 | 8
| 0.02103406 | 2.103406 | 277.9 | 1935.435 | 277.9 | 143.5853 |  | 883.5853 | 45.9 | 189.4853 | 117.6926 | 71.79264 | 71.79264 | 4.12822 | 53.5 | 61 | 0.02112872 | 2.112872 | 367.9 | 1927.641 | 367.9 | 190.855 |  | 930.855 | 86.7 | 277.555 | 182.1275 | 95.42752 | 95.42752 | 3.201327 | 59.5 | 79 | 0.02146441 | 2.146441 | 204.1 | 1864.268 | 204.1 | 109.4799 |  | 709.4799 | 42.6 | 152.0799 | 97.33997 | 54.73997 | 54.73997 | 3.569952 | 6.3 | 8
| 0.02115659 | 2.115659 | 279.6 | 1935.677 | 279.6 | 144.4456 |  | 884.4456 | 45.9 | 190.3456 | 118.1228 | 72.22278 | 72.22278 | 4.146962 | 53.5 | 61 | 0.02125568 | 2.125568 | 368.8 | 1927.891 | 368.8 | 191.2971 |  | 931.2971 | 87.1 | 278.3971 | 182.7486 | 95.64856 | 95.64856 | 3.196293 | 59.1 | 80 | 0.02159643 | 2.159643 | 204.4 | 1864.52 | 204.4 | 109.6261 |  | 709.6261 | 42.8 | 152.4261 | 97.61304 | 54.81304 | 54.81304 | 3.561357 | 6.1 | 8
| 0.02128846 | 2.128846 | 279.1 | 1935.938 | 279.1 | 144.1678 |  | 884.1678 | 45.9 | 190.0678 | 117.9839 | 72.08391 | 72.08391 | 4.140911 | 53.5 | 61 | 0.02138166 | 2.138166 | 370 | 1928.139 | 370 | 191.8949 |  | 931.8949 | 87.3 | 279.1949 | 183.2474 | 95.94743 | 95.94743 | 3.198108 | 58.9 | 79 | 0.02172439 | 2.172439 | 205.2 | 1864.764 | 205.2 | 110.0407 |  | 710.0407 | 42.8 | 152.8407 | 97.82037 | 55.02037 | 55.02037 | 3.571045 | 6.1 | 8
| 0.02141618 | 2.141618 | 280.7 | 1936.191 | 280.7 | 144.9754 |  | 884.9754 | 45.8 | 190.7754 | 118.2877 | 72.48769 | 72.48769 | 4.165401 | 53.6 | 61 | 0.02150959 | 2.150959 | 370.1 | 1928.391 | 370.1 | 191.9216 |  | 931.9216 | 87.3 | 279.2216 | 183.2608 | 95.96081 | 95.96081 | 3.198415 | 58.9 | 79 | 0.0218554 | 2.18554 | 205.9 | 1865.014 | 205.9 | 110.4013 |  | 710.4013 | 42.7 | 153.1013 | 97.90067 | 55.20067 | 55.20067 | 3.585512 | 6.2 | 8
| 0.02154597 | 2.154597 | 281.2 | 1936.448 | 281.2 | 145.2144 |  | 885.2144 | 46.1 | 191.3144 | 118.7072 | 72.60718 | 72.60718 | 4.149986 | 53.3 | 61 | 0.02163655 | 2.163655 | 371.5 | 1928.642 | 371.5 | 192.6226 |  | 932.6226 | 87.4 | 280.0226 | 183.7113 | 96.31131 | 96.31131 | 3.20392 | 58.8 | 79 | 0.0219864 | 2.19864 | 207 | 1865.263 | 207 | 110.9763 |  | 710.9763 | 42.9 | 153.8763 | 98.38814 | 55.48814 | 55.48814 | 3.58686 | 6 | 8
| 0.02167161 | 2.167161 | 281.7 | 1936.696 | 281.7 | 145.4539 |  | 885.4539 | 46.3 | 191.7539 | 119.0269 | 72.72694 | 72.72694 | 4.141552 | 53.1 | 61 | 0.02176742 | 2.176742 | 372.7 | 1928.9 | 372.7 | 193.219 |  | 933.219 | 87.1 | 280.319 | 183.7095 | 96.60949 | 96.60949 | 3.218358 | 59.1 | 79 | 0.02211436 | 2.211436 | 207.7 | 1865.507 | 207.7 | 111.337 |  | 711.337 | 42.9 | 154.237 | 98.5685 | 55.6685 | 55.6685 | 3.595268 | 6 | 8
| 0.02179933 | 2.179933 | 282.7 | 1936.949 | 282.7 | 145.9512 |  | 885.9512 | 46.5 | 192.4512 | 119.4756 | 72.97558 | 72.97558 | 4.138735 | 52.9 | 61 | 0.02189633 | 2.189633 | 373.4 | 1929.154 | 373.4 | 193.5564 |  | 933.5564 | 87.6 | 281.1564 | 184.3782 | 96.77818 | 96.77818 | 3.209548 | 58.6 | 79 | 0.02224536 | 2.224536 | 208.6 | 1865.757 | 208.6 | 111.8045 |  | 711.8045 | 43 | 154.8045 | 98.90223 | 55.90223 | 55.90223 | 3.600104 | 5.9 | 7
| 0.02192705 | 2.192705 | 283.3 | 1937.202 | 283.3 | 146.2418 |  | 886.2418 | 46.1 | 192.3418 | 119.2209 | 73.12092 | 73.12092 | 4.172274 | 53.3 | 61 | 0.02202426 | 2.202426 | 374.2 | 1929.406 | 374.2 | 193.9457 |  | 933.9457 | 87.6 | 281.5457 | 184.5728 | 96.97284 | 96.97284 | 3.213992 | 58.6 | 79 | 0.02237535 | 2.237535 | 208.9 | 1866.005 | 208.9 | 111.9504 |  | 711.9504 | 43.4 | 155.3504 | 99.37518 | 55.97518 | 55.97518 | 3.579502 | 5.5 | 7
| 0.02205269 | 2.205269 | 284.4 | 1937.451 | 284.4 | 146.7908 |  | 886.7908 | 46.4 | 193.1908 | 119.7954 | 73.3954 | 73.3954 | 4.163595 | 53 | 61 | 0.02215317 | 2.215317 | 375.4 | 1929.661 | 375.4 | 194.542 |  | 934.542 | 87.8 | 282.342 | 185.071 | 97.27099 | 97.27099 | 3.21574 | 58.4 | 79 | 0.02250737 | 2.250737 | 209.5 | 1866.258 | 209.5 | 112.2567 |  | 712.2567 | 43.4 | 155.6567 | 99.52837 | 56.12837 | 56.12837 | 3.586561 | 5.5 | 7
| 0.02218249 | 2.218249 | 285.3 | 1937.708 | 285.3 | 147.2358 |  | 887.2358 | 46.4 | 193.6358 | 120.0179 | 73.61789 | 73.61789 | 4.173185 | 53 | 60 | 0.02228208 | 2.228208 | 376.1 | 1929.915 | 376.1 | 194.8791 |  | 934.8791 | 88.1 | 282.9791 | 185.5395 | 97.43953 | 97.43953 | 3.212021 | 58.1 | 78 | 0.02263431 | 2.263431 | 210.2 | 1866.5 | 210.2 | 112.6172 |  | 712.6172 | 43.4 | 156.0172 | 99.7086 | 56.3086 | 56.3086 | 3.594866 | 5.5 | 7
| 0.02230813 | 2.230813 | 286.1 | 1937.957 | 286.1 | 147.6297 |  | 887.6297 | 46.5 | 194.1297 | 120.3148 | 73.81484 | 73.81484 | 4.174832 | 52.9 | 61 | 0.02240611 | 2.240611 | 376.8 | 1930.16 | 376.8 | 195.217 |  | 935.217 | 88.3 | 283.517 | 185.9085 | 97.6085 | 97.6085 | 3.210838 | 57.9 | 78 | 0.02276532 | 2.276532 | 210.6 | 1866.75 | 210.6 | 112.8164 |  | 712.8164 | 44 | 156.8164 | 100.4082 | 56.40819 | 56.40819 | 3.564009 | 4.9 | 7
| 0.02243688 | 2.243688 | 286.8 | 1938.212 | 286.8 | 147.9714 |  | 887.9714 | 46.4 | 194.3714 | 120.3857 | 73.9857 | 73.9857 | 4.189039 | 53 | 61 | 0.02253502 | 2.253502 | 379.5 | 1930.414 | 379.5 | 196.5899 |  | 936.5899 | 88.2 | 284.7899 | 186.495 | 98.29496 | 98.29496 | 3.228911 | 58 | 79 | 0.02289632 | 2.289632 | 211.6 | 1867 | 211.6 | 113.3369 |  | 713.3369 | 43.8 | 157.1369 | 100.4684 | 56.66844 | 56.66844 | 3.5876 | 5.1 | 7
| 0.02256564 | 2.256564 | 286.9 | 1938.468 | 286.9 | 148.0035 |  | 888.0035 | 46.5 | 194.5035 | 120.5017 | 74.00174 | 74.00174 | 4.182871 | 52.9 | 60 | 0.02266296 | 2.266296 | 379.4 | 1930.667 | 379.4 | 196.5124 |  | 936.5124 | 88.2 | 284.7124 | 186.4562 | 98.25619 | 98.25619 | 3.228032 | 58 | 78 | 0.02302733 | 2.302733 | 211.6 | 1867.251 | 211.6 | 113.3217 |  | 713.3217 | 43.9 | 157.2217 | 100.5608 | 56.66084 | 56.66084 | 3.58136 | 5 | 7
| 0.02269024 | 2.269024 | 288.1 | 1938.715 | 288.1 | 148.6036 |  | 888.6036 | 46.8 | 195.4036 | 121.1018 | 74.30179 | 74.30179 | 4.17529 | 52.6 | 61 | 0.02279089 | 2.279089 | 379.2 | 1930.92 | 379.2 | 196.3831 |  | 936.3831 | 88.6 | 284.9831 | 186.7915 | 98.19154 | 98.19154 | 3.216513 | 57.6 | 77 | 0.02315732 | 2.315732 | 213.2 | 1867.499 | 213.2 | 114.1634 |  | 714.1634 | 44 | 158.1634 | 101.0817 | 57.08168 | 57.08168 | 3.594622 | 4.9 | 6
| 0.02282108 | 2.282108 | 288.6 | 1938.975 | 288.6 | 148.8416 |  | 888.8416 | 46.4 | 195.2416 | 120.8208 | 74.42078 | 74.42078 | 4.207792 | 53 | 60 | 0.02292078 | 2.292078 | 379.8 | 1931.177 | 379.8 | 196.6677 |  | 936.6677 | 88.5 | 285.1677 | 186.8338 | 98.33384 | 98.33384 | 3.222234 | 57.7 | 78 | 0.02328934 | 2.328934 | 213.2 | 1867.752 | 213.2 | 114.1479 |  | 714.1479 | 44.1 | 158.2479 | 101.174 | 57.07397 | 57.07397 | 3.588389 | 4.8 | 6
| 0.02294568 | 2.294568 | 289.6 | 1939.222 | 289.6 | 149.3383 |  | 889.3383 | 46.9 | 196.2383 | 121.5691 | 74.66913 | 74.66913 | 4.184185 | 52.5 | 60 | 0.02304578 | 2.304578 | 380.5 | 1931.424 | 380.5 | 197.0049 |  | 937.0049 | 88.8 | 285.8049 | 187.3025 | 98.50247 | 98.50247 | 3.218524 | 57.4 | 77 | 0.02341729 | 2.341729 | 213.4 | 1867.996 | 213.4 | 114.24 |  | 714.24 | 44.1 | 158.34 | 101.22 | 57.12002 | 57.12002 | 3.590477 | 4.8 | 6
| 0.02307548 | 2.307548 | 290 | 1939.479 | 290 | 149.5247 |  | 889.5247 | 46.8 | 196.3247 | 121.5623 | 74.76233 | 74.76233 | 4.194971 | 52.6 | 60 | 0.02317567 | 2.317567 | 381.3 | 1931.68 | 381.3 | 197.3929 |  | 937.3929 | 89 | 286.3929 | 187.6964 | 98.69645 | 98.69645 | 3.217898 | 57.2 | 77 | 0.0235483 | 2.35483 | 214.2 | 1868.247 | 214.2 | 114.6529 |  | 714.6529 | 44.3 | 158.9529 | 101.6265 | 57.32647 | 57.32647 | 3.588102 | 4.6 | 6
| 0.02320112 | 2.320112 | 291.2 | 1939.729 | 291.2 | 150.1241 |  | 890.1241 | 46.7 | 196.8241 | 121.762 | 75.06204 | 75.06204 | 4.214648 | 52.7 | 60 | 0.02330165 | 2.330165 | 382.3 | 1931.93 | 382.3 | 197.8851 |  | 937.8851 | 89.1 | 286.9851 | 188.0425 | 98.94253 | 98.94253 | 3.220932 | 57.1 | 77 | 0.02367626 | 2.367626 | 214.4 | 1868.492 | 214.4 | 114.7449 |  | 714.7449 | 44.8 | 159.5449 | 102.1725 | 57.37247 | 57.37247 | 3.561271 | 4.1 | 6
| 0.02332987 | 2.332987 | 291.5 | 1939.985 | 291.5 | 150.2589 |  | 890.2589 | 46.9 | 197.1589 | 122.0295 | 75.12946 | 75.12946 | 4.203815 | 52.5 | 60 | 0.02343252 | 2.343252 | 382.7 | 1932.188 | 382.7 | 198.0656 |  | 938.0656 | 89.3 | 287.3656 | 188.3328 | 99.03278 | 99.03278 | 3.217979 | 56.9 | 77 | 0.02380828 | 2.380828 | 215.7 | 1868.745 | 215.7 | 115.4251 |  | 715.4251 | 45 | 160.4251 | 102.7125 | 57.71254 | 57.71254 | 3.565002 | 3.9 | 6
| 0.02345655 | 2.345655 | 292.5 | 1940.236 | 292.5 | 150.7548 |  | 890.7548 | 46.9 | 197.6548 | 122.2774 | 75.37742 | 75.37742 | 4.214389 | 52.5 | 60 | 0.02355947 | 2.355947 | 384 | 1932.44 | 384 | 198.7125 |  | 938.7125 | 89.3 | 288.0125 | 188.6563 | 99.35627 | 99.35627 | 3.225224 | 56.9 | 77 | 0.02393725 | 2.393725 | 216.3 | 1868.991 | 216.3 | 115.7309 |  | 715.7309 | 45.2 | 160.9309 | 103.0654 | 57.86543 | 57.86543 | 3.560417 | 3.7 | 6
| 0.02358427 | 2.358427 | 293.7 | 1940.49 | 293.7 | 151.3535 |  | 891.3535 | 47.2 | 198.5535 | 122.8768 | 75.67676 | 75.67676 | 4.206642 | 52.2 | 60 | 0.02368839 | 2.368839 | 384.4 | 1932.695 | 384.4 | 198.8933 |  | 938.8933 | 89.2 | 288.0933 | 188.6466 | 99.44663 | 99.44663 | 3.229745 | 57 | 77 | 0.02406927 | 2.406927 | 216.6 | 1869.244 | 216.6 | 115.8757 |  | 715.8757 | 45.3 | 161.1757 | 103.2379 | 57.93785 | 57.93785 | 3.557963 | 3.6 | 6
| 0.02371095 | 2.371095 | 294.6 | 1940.742 | 294.6 | 151.7976 |  | 891.7976 | 47.2 | 198.9976 | 123.0988 | 75.89881 | 75.89881 | 4.216051 | 52.2 | 60 | 0.02381632 | 2.381632 | 385.6 | 1932.948 | 385.6 | 199.488 |  | 939.488 | 89.8 | 289.288 | 189.544 | 99.74401 | 99.74401 | 3.22147 | 56.4 | 77 | 0.0241952 | 2.41952 | 216.7 | 1869.486 | 216.7 | 115.9142 |  | 715.9142 | 45.4 | 161.3142 | 103.3571 | 57.95712 | 57.95712 | 3.553177 | 3.5 | 5
| 0.02383867 | 2.383867 | 294.6 | 1940.996 | 294.6 | 151.7778 |  | 891.7778 | 47.1 | 198.8778 | 122.9889 | 75.88888 | 75.88888 | 4.222458 | 52.3 | 60 | 0.02394523 | 2.394523 | 386.1 | 1933.203 | 386.1 | 199.7203 |  | 939.7203 | 90 | 289.7203 | 189.8602 | 99.86016 | 99.86016 | 3.219115 | 56.2 | 76 | 0.0243262 | 2.43262 | 217 | 1869.737 | 217 | 116.0591 |  | 716.0591 | 45.5 | 161.5591 | 103.5296 | 58.02957 | 58.02957 | 3.55075 | 3.4 | 5
| 0.02396639 | 2.396639 | 295.3 | 1941.25 | 295.3 | 152.1185 |  | 892.1185 | 47.3 | 199.4185 | 123.3592 | 76.05925 | 76.05925 | 4.216036 | 52.1 | 59 | 0.02406926 | 2.406926 | 387.1 | 1933.449 | 387.1 | 200.2121 |  | 940.2121 | 90 | 290.2121 | 190.1061 | 100.1061 | 100.1061 | 3.224579 | 56.2 | 76 | 0.02445619 | 2.445619 | 217.7 | 1869.986 | 217.7 | 116.418 |  | 716.418 | 45.7 | 162.118 | 103.909 | 58.209 | 58.209 | 3.54744 | 3.2 | 5
| 0.02409411 | 2.409411 | 297 | 1941.504 | 297 | 152.9742 |  | 892.9742 | 46.9 | 199.8742 | 123.3871 | 76.4871 | 76.4871 | 4.26171 | 52.5 | 59 | 0.02420305 | 2.420305 | 388 | 1933.714 | 388 | 200.6501 |  | 940.6501 | 90.5 | 291.1501 | 190.8251 | 100.3251 | 100.3251 | 3.217128 | 55.7 | 76 | 0.02458821 | 2.458821 | 218.4 | 1870.239 | 218.4 | 116.7765 |  | 716.7765 | 45.8 | 162.5765 | 104.1883 | 58.38827 | 58.38827 | 3.549706 | 3.1 | 5
| 0.02422182 | 2.422182 | 298 | 1941.758 | 298 | 153.4692 |  | 893.4692 | 47.3 | 200.7692 | 124.0346 | 76.73459 | 76.73459 | 4.244592 | 52.1 | 59 | 0.02433099 | 2.433099 | 388.8 | 1933.968 | 388.8 | 201.0375 |  | 941.0375 | 90.2 | 291.2375 | 190.7187 | 100.5187 | 100.5187 | 3.228797 | 56 | 76 | 0.0247182 | 2.47182 | 218.7 | 1870.488 | 218.7 | 116.9214 |  | 716.9214 | 46 | 162.9214 | 104.4607 | 58.46068 | 58.46068 | 3.541769 | 2.9 | 5
| 0.02434747 | 2.434747 | 297.9 | 1942.008 | 297.9 | 153.3979 |  | 893.3979 | 47.4 | 200.7979 | 124.099 | 76.69896 | 76.69896 | 4.236243 | 52 | 59 | 0.02445599 | 2.445599 | 389.2 | 1934.216 | 389.2 | 201.2185 |  | 941.2185 | 90.5 | 291.7185 | 191.1093 | 100.6093 | 100.6093 | 3.223409 | 55.7 | 76 | 0.02485022 | 2.485022 | 219.3 | 1870.741 | 219.3 | 117.2263 |  | 717.2263 | 46.2 | 163.4263 | 104.8131 | 58.61313 | 58.61313 | 3.537365 | 2.7 | 4
| 0.02447726 | 2.447726 | 298.7 | 1942.266 | 298.7 | 153.7894 |  | 893.7894 | 47.4 | 201.1894 | 124.2947 | 76.8947 | 76.8947 | 4.244502 | 52 | 59 | 0.02458588 | 2.458588 | 389.5 | 1934.473 | 389.5 | 201.3468 |  | 941.3468 | 90.5 | 291.8468 | 191.1734 | 100.6734 | 100.6734 | 3.224827 | 55.7 | 76 | 0.02497818 | 2.497818 | 219.7 | 1870.987 | 219.7 | 117.4247 |  | 717.4247 | 46.3 | 163.7247 | 105.0123 | 58.71233 | 58.71233 | 3.53617 | 2.6 | 4
| 0.02460706 | 2.460706 | 299.1 | 1942.525 | 299.1 | 153.9749 |  | 893.9749 | 47.2 | 201.1749 | 124.1874 | 76.98743 | 76.98743 | 4.262179 | 52.2 | 59 | 0.02471479 | 2.471479 | 391 | 1934.729 | 391 | 202.0955 |  | 942.0955 | 90.5 | 292.5955 | 191.5478 | 101.0478 | 101.0478 | 3.233099 | 55.7 | 76 | 0.02510715 | 2.510715 | 220.1 | 1871.234 | 220.1 | 117.6229 |  | 717.6229 | 46.6 | 164.2229 | 105.4114 | 58.81145 | 58.81145 | 3.524096 | 2.3 | 4
| 0.02473062 | 2.473062 | 300 | 1942.771 | 300 | 154.4186 |  | 894.4186 | 47.6 | 202.0186 | 124.8093 | 77.20931 | 77.20931 | 4.244089 | 51.8 | 59 | 0.02484273 | 2.484273 | 391.4 | 1934.983 | 391.4 | 202.2757 |  | 942.2757 | 90.6 | 292.8757 | 191.7379 | 101.1379 | 101.1379 | 3.232624 | 55.6 | 75 | 0.02523917 | 2.523917 | 220.5 | 1871.488 | 220.5 | 117.8207 |  | 717.8207 | 46.7 | 164.5207 | 105.6104 | 58.91035 | 58.91035 | 3.522927 | 2.2 | 4
| 0.02485834 | 2.485834 | 301.1 | 1943.025 | 301.1 | 154.9645 |  | 894.9645 | 48 | 202.9645 | 125.4823 | 77.48226 | 77.48226 | 4.228427 | 51.4 | 59 | 0.02497066 | 2.497066 | 392.3 | 1935.237 | 392.3 | 202.7142 |  | 942.7142 | 91 | 293.7142 | 192.3571 | 101.3571 | 101.3571 | 3.227629 | 55.2 | 75 | 0.02537017 | 2.537017 | 220.9 | 1871.739 | 220.9 | 118.0186 |  | 718.0186 | 46.8 | 164.8186 | 105.8093 | 59.00929 | 59.00929 | 3.521764 | 2.1 | 4
| 0.02498917 | 2.498917 | 301.8 | 1943.286 | 301.8 | 155.3039 |  | 895.3039 | 47.7 | 203.0039 | 125.352 | 77.65197 | 77.65197 | 4.255848 | 51.7 | 59 | 0.02509859 | 2.509859 | 392.9 | 1935.491 | 392.9 | 202.9976 |  | 942.9976 | 91.2 | 294.1976 | 192.6988 | 101.4988 | 101.4988 | 3.225851 | 55 | 75 | 0.02550118 | 2.550118 | 221.7 | 1871.991 | 221.7 | 118.4301 |  | 718.4301 | 46.9 | 165.3301 | 106.115 | 59.21503 | 59.21503 | 3.525161 | 2 | 4
| 0.02511585 | 2.511585 | 302.6 | 1943.539 | 302.6 | 155.6954 |  | 895.6954 | 48 | 203.6954 | 125.8477 | 77.84769 | 77.84769 | 4.243654 | 51.4 | 59 | 0.02522653 | 2.522653 | 393.2 | 1935.745 | 393.2 | 203.126 |  | 943.126 | 91.3 | 294.426 | 192.863 | 101.563 | 101.563 | 3.224819 | 54.9 | 75 | 0.02563015 | 2.563015 | 221.6 | 1872.239 | 221.6 | 118.361 |  | 718.361 | 46.8 | 165.161 | 105.9805 | 59.18049 | 59.18049 | 3.529081 | 2.1 | 4
| 0.02524046 | 2.524046 | 303.3 | 1943.787 | 303.3 | 156.0356 |  | 896.0356 | 48.1 | 204.1356 | 126.1178 | 78.0178 | 78.0178 | 4.243983 | 51.3 | 59 | 0.02535349 | 2.535349 | 394 | 1935.997 | 394 | 203.5127 |  | 943.5127 | 91.2 | 294.7127 | 192.9564 | 101.7564 | 101.7564 | 3.231499 | 55 | 75 | 0.02575912 | 2.575912 | 222.5 | 1872.487 | 222.5 | 118.826 |  | 718.826 | 47.2 | 166.026 | 106.613 | 59.41298 | 59.41298 | 3.517499 | 1.7 | 4
| 0.02537025 | 2.537025 | 304.1 | 1944.046 | 304.1 | 156.4263 |  | 896.4263 | 48.1 | 204.5263 | 126.3132 | 78.21317 | 78.21317 | 4.252107 | 51.3 | 58 | 0.02548142 | 2.548142 | 394.8 | 1936.251 | 394.8 | 203.8992 |  | 943.8992 | 91.3 | 295.1992 | 193.2496 | 101.9496 | 101.9496 | 3.233288 | 54.9 | 75 | 0.02589114 | 2.589114 | 222.5 | 1872.74 | 222.5 | 118.8098 |  | 718.8098 | 47.4 | 166.2098 | 106.8049 | 59.40492 | 59.40492 | 3.506537 | 1.5 | 4
| 0.02549382 | 2.549382 | 304.9 | 1944.292 | 304.9 | 156.818 |  | 896.818 | 48.5 | 205.318 | 126.909 | 78.40899 | 78.40899 | 4.23336 | 50.9 | 58 | 0.02561131 | 2.561131 | 395.5 | 1936.509 | 395.5 | 204.2335 |  | 944.2335 | 91.5 | 295.7335 | 193.6167 | 102.1167 | 102.1167 | 3.23206 | 54.7 | 75 | 0.02602113 | 2.602113 | 223.4 | 1872.99 | 223.4 | 119.2745 |  | 719.2745 | 47.6 | 166.8745 | 107.2373 | 59.63726 | 59.63726 | 3.505767 | 1.3 | 3
| 0.02562569 | 2.562569 | 305.4 | 1944.556 | 305.4 | 157.0539 |  | 897.0539 | 48.2 | 205.2539 | 126.7269 | 78.52694 | 78.52694 | 4.258379 | 51.2 | 58 | 0.02573729 | 2.573729 | 396 | 1936.759 | 396 | 204.4653 |  | 944.4653 | 91.8 | 296.2653 | 194.0326 | 102.2326 | 102.2326 | 3.22729 | 54.4 | 74 | 0.02614808 | 2.614808 | 223.3 | 1873.234 | 223.3 | 119.2056 |  | 719.2056 | 47.5 | 166.7056 | 107.1028 | 59.60279 | 59.60279 | 3.509591 | 1.4 | 3
| 0.02575341 | 2.575341 | 306.5 | 1944.811 | 306.5 | 157.5989 |  | 897.5989 | 48.4 | 205.9989 | 127.1994 | 78.79945 | 78.79945 | 4.256176 | 51 | 58 | 0.02586425 | 2.586425 | 396.7 | 1937.012 | 396.7 | 204.8 |  | 944.8 | 91.7 | 296.5 | 194.1 | 102.4 | 102.4 | 3.23337 | 54.5 | 74 | 0.02627908 | 2.627908 | 223.6 | 1873.486 | 223.6 | 119.3497 |  | 719.3497 | 47.6 | 166.9497 | 107.2748 | 59.67484 | 59.67484 | 3.507346 | 1.3 | 3
| 0.02587905 | 2.587905 | 306.8 | 1945.061 | 306.8 | 157.7328 |  | 897.7328 | 48.7 | 206.4328 | 127.5664 | 78.86641 | 78.86641 | 4.238867 | 50.7 | 58 | 0.02599218 | 2.599218 | 397.2 | 1937.266 | 397.2 | 205.0312 |  | 945.0312 | 92 | 297.0312 | 194.5156 | 102.5156 | 102.5156 | 3.2286 | 54.2 | 74 | 0.02641008 | 2.641008 | 223.8 | 1873.739 | 223.8 | 119.4404 |  | 719.4404 | 47.7 | 167.1404 | 107.4202 | 59.72018 | 59.72018 | 3.503991 | 1.2 | 3
| 0.0260078 | 2.60078 | 307.6 | 1945.318 | 307.6 | 158.1232 |  | 898.1232 | 48.5 | 206.6232 | 127.5616 | 79.0616 | 79.0616 | 4.260272 | 50.9 | 58 | 0.02612305 | 2.612305 | 398.2 | 1937.527 | 398.2 | 205.5198 |  | 945.5198 | 92 | 297.5198 | 194.7599 | 102.7599 | 102.7599 | 3.23391 | 54.2 | 74 | 0.0265421 | 2.65421 | 224.4 | 1873.993 | 224.4 | 119.7443 |  | 719.7443 | 47.7 | 167.4443 | 107.5722 | 59.87217 | 59.87217 | 3.510363 | 1.2 | 3
| 0.02613448 | 2.613448 | 308.1 | 1945.572 | 308.1 | 158.3596 |  | 898.3596 | 48.9 | 207.2596 | 128.0798 | 79.17982 | 79.17982 | 4.238438 | 50.5 | 58 | 0.02625 | 2.625 | 399 | 1937.779 | 399 | 205.9058 |  | 945.9058 | 92.5 | 298.4058 | 195.4529 | 102.9529 | 102.9529 | 3.226009 | 53.7 | 73 | 0.02667108 | 2.667108 | 224.6 | 1874.241 | 224.6 | 119.8352 |  | 719.8352 | 48 | 167.8352 | 107.9176 | 59.91759 | 59.91759 | 3.496566 | 0.9 | 3
| 0.0262622 | 2.62622 | 308.7 | 1945.827 | 308.7 | 158.6472 |  | 898.6472 | 49.4 | 208.0472 | 128.7236 | 79.32361 | 79.32361 | 4.211482 | 50 | 58 | 0.02637794 | 2.637794 | 399.8 | 1938.034 | 399.8 | 206.2916 |  | 946.2916 | 92.4 | 298.6916 | 195.5458 | 103.1458 | 103.1458 | 3.232593 | 53.8 | 73 | 0.0268031 | 2.68031 | 225.3 | 1874.495 | 225.3 | 120.1924 |  | 720.1924 | 48.3 | 168.4924 | 108.3962 | 60.09618 | 60.09618 | 3.488455 | 0.6 | 3
| 0.02638992 | 2.638992 | 308.6 | 1946.082 | 308.6 | 158.575 |  | 898.575 | 49.3 | 207.875 | 128.5875 | 79.28751 | 79.28751 | 4.216532 | 50.1 | 58 | 0.02650587 | 2.650587 | 401.4 | 1938.288 | 401.4 | 207.0899 |  | 947.0899 | 92.5 | 299.5899 | 196.045 | 103.545 | 103.545 | 3.23881 | 53.7 | 73 | 0.02692902 | 2.692902 | 226 | 1874.738 | 226 | 120.5502 |  | 720.5502 | 48.6 | 169.1502 | 108.8751 | 60.27509 | 60.27509 | 3.480457 | 0.3 | 3
| 0.02651764 | 2.651764 | 309.9 | 1946.337 | 309.9 | 159.2221 |  | 899.2221 | 49.2 | 208.4221 | 128.8111 | 79.61107 | 79.61107 | 4.236222 | 50.2 | 58 | 0.02663283 | 2.663283 | 400.9 | 1938.541 | 400.9 | 206.805 |  | 946.805 | 92.7 | 299.505 | 196.1025 | 103.4025 | 103.4025 | 3.230906 | 53.5 | 73 | 0.02706003 | 2.706003 | 225.9 | 1874.99 | 225.9 | 120.4806 |  | 720.4806 | 48.4 | 168.8806 | 108.6403 | 60.24031 | 60.24031 | 3.489269 | 0.5 | 2
| 0.02664432 | 2.664432 | 310.2 | 1946.591 | 310.2 | 159.3555 |  | 899.3555 | 49.6 | 208.9555 | 129.2778 | 79.67777 | 79.67777 | 4.212813 | 49.8 | 58 | 0.0267637 | 2.67637 | 401.9 | 1938.802 | 401.9 | 207.293 |  | 947.293 | 92.7 | 299.993 | 196.3465 | 103.6465 | 103.6465 | 3.23617 | 53.5 | 72 | 0.02719205 | 2.719205 | 226.3 | 1875.245 | 226.3 | 120.6776 |  | 720.6776 | 48.4 | 169.0776 | 108.7388 | 60.33879 | 60.33879 | 3.493338 | 0.5 | 2
| 0.02677308 | 2.677308 | 311.5 | 1946.848 | 311.5 | 160.0022 |  | 900.0022 | 49.3 | 209.3022 | 129.3011 | 80.0011 | 80.0011 | 4.245481 | 50.1 | 57 | 0.02689065 | 2.689065 | 402.1 | 1939.055 | 402.1 | 207.3691 |  | 947.3691 | 92.8 | 300.1691 | 196.4845 | 103.6845 | 103.6845 | 3.23458 | 53.4 | 73 | 0.02732204 | 2.732204 | 226.5 | 1875.495 | 226.5 | 120.7681 |  | 720.7681 | 48.7 | 169.4681 | 109.084 | 60.38405 | 60.38405 | 3.479838 | 0.2 | 2
| 0.02689976 | 2.689976 | 311.8 | 1947.102 | 311.8 | 160.1355 |  | 900.1355 | 49.4 | 209.5355 | 129.4677 | 80.06773 | 80.06773 | 4.241608 | 50 | 57 | 0.02701761 | 2.701761 | 403 | 1939.308 | 403 | 207.8061 |  | 947.8061 | 92.9 | 300.7061 | 196.803 | 103.903 | 103.903 | 3.236879 | 53.3 | 73 | 0.02745203 | 2.745203 | 226.8 | 1875.746 | 226.8 | 120.9119 |  | 720.9119 | 49 | 169.9119 | 109.4559 | 60.45595 | 60.45595 | 3.46759 | -0.1 | 2
| 0.02702747 | 2.702747 | 313 | 1947.357 | 313 | 160.7307 |  | 900.7307 | 49.5 | 210.2307 | 129.8653 | 80.36533 | 80.36533 | 4.247084 | 49.9 | 57 | 0.02714555 | 2.714555 | 403.7 | 1939.563 | 403.7 | 208.1397 |  | 948.1397 | 93 | 301.1397 | 197.0698 | 104.0698 | 104.0698 | 3.238061 | 53.2 | 72 | 0.027581 | 2.7581 | 226.8 | 1875.995 | 226.8 | 120.8959 |  | 720.8959 | 48.9 | 169.7959 | 109.3479 | 60.44793 | 60.44793 | 3.472308 | 0 | 2
| 0.02715519 | 2.715519 | 313.6 | 1947.613 | 313.6 | 161.0176 |  | 901.0176 | 49.5 | 210.5176 | 130.0088 | 80.50881 | 80.50881 | 4.252881 | 49.9 | 57 | 0.02727739 | 2.727739 | 404.5 | 1939.826 | 404.5 | 208.5239 |  | 948.5239 | 93.3 | 301.8239 | 197.5619 | 104.2619 | 104.2619 | 3.234983 | 52.9 | 72 | 0.027712 | 2.7712 | 227.4 | 1876.248 | 227.4 | 121.1994 |  | 721.1994 | 49.1 | 170.2994 | 109.6997 | 60.59968 | 60.59968 | 3.468419 | -0.2 | 2
| 0.02728083 | 2.728083 | 314.3 | 1947.864 | 314.3 | 161.3562 |  | 901.3562 | 49.8 | 211.1562 | 130.4781 | 80.6781 | 80.6781 | 4.240084 | 49.6 | 57 | 0.02740239 | 2.740239 | 406.1 | 1940.075 | 406.1 | 209.3218 |  | 949.3218 | 93.4 | 302.7218 | 198.0609 | 104.6609 | 104.6609 | 3.241133 | 52.8 | 72 | 0.02784301 | 2.784301 | 227.5 | 1876.5 | 227.5 | 121.2363 |  | 721.2363 | 49.3 | 170.5363 | 109.9182 | 60.61816 | 60.61816 | 3.459155 | -0.4 | 2
| 0.02740751 | 2.740751 | 314.7 | 1948.118 | 314.7 | 161.5405 |  | 901.5405 | 49.8 | 211.3405 | 130.5703 | 80.77026 | 80.77026 | 4.243785 | 49.6 | 57 | 0.02753228 | 2.753228 | 405.6 | 1940.334 | 405.6 | 209.0361 |  | 949.0361 | 93.5 | 302.5361 | 198.0181 | 104.5181 | 104.5181 | 3.235681 | 52.7 | 71 | 0.02796995 | 2.796995 | 227.7 | 1876.745 | 227.7 | 121.3271 |  | 721.3271 | 49.3 | 170.6271 | 109.9635 | 60.66353 | 60.66353 | 3.460995 | -0.4 | 2
| 0.02753835 | 2.753835 | 315.9 | 1948.38 | 315.9 | 162.1347 |  | 902.1347 | 49.8 | 211.9347 | 130.8673 | 81.06734 | 81.06734 | 4.255716 | 49.6 | 57 | 0.02766021 | 2.766021 | 406.2 | 1940.59 | 406.2 | 209.3178 |  | 949.3178 | 93.8 | 303.1178 | 198.4589 | 104.6589 | 104.6589 | 3.231533 | 52.4 | 71 | 0.02810197 | 2.810197 | 228.5 | 1877 | 228.5 | 121.7368 |  | 721.7368 | 49.3 | 171.0368 | 110.1684 | 60.86839 | 60.86839 | 3.469306 | -0.4 | 1
| 0.02766607 | 2.766607 | 315.5 | 1948.636 | 315.5 | 161.9081 |  | 901.9081 | 50.2 | 212.1081 | 131.1541 | 80.95406 | 80.95406 | 4.225261 | 49.2 | 57 | 0.02778815 | 2.778815 | 406.5 | 1940.845 | 406.5 | 209.4449 |  | 949.4449 | 94.1 | 303.5449 | 198.8224 | 104.7224 | 104.7224 | 3.225769 | 52.1 | 71 | 0.02823399 | 2.823399 | 228.8 | 1877.255 | 228.8 | 121.8801 |  | 721.8801 | 49.6 | 171.4801 | 110.54 | 60.94003 | 60.94003 | 3.457259 | -0.7 | 2
| 0.02779378 | 2.779378 | 316.9 | 1948.892 | 316.9 | 162.6052 |  | 902.6052 | 50 | 212.6052 | 131.3026 | 81.3026 | 81.3026 | 4.252104 | 49.4 | 56 | 0.02791608 | 2.791608 | 407.8 | 1941.1 | 407.8 | 210.087 |  | 950.087 | 93.9 | 303.987 | 198.9435 | 105.0435 | 105.0435 | 3.237348 | 52.3 | 71 | 0.02836499 | 2.836499 | 228.8 | 1877.508 | 228.8 | 121.8636 |  | 721.8636 | 49.8 | 171.6636 | 110.7318 | 60.93182 | 60.93182 | 3.447061 | -0.9 | 1
| 0.02791943 | 2.791943 | 317.7 | 1949.144 | 317.7 | 162.9946 |  | 902.9946 | 50.2 | 213.1946 | 131.6973 | 81.49731 | 81.49731 | 4.246905 | 49.2 | 56 | 0.02804402 | 2.804402 | 408.3 | 1941.356 | 408.3 | 210.3169 |  | 950.3169 | 94.4 | 304.7169 | 199.5585 | 105.1585 | 105.1585 | 3.227934 | 51.8 | 71 | 0.02849194 | 2.849194 | 228.9 | 1877.754 | 228.9 | 121.901 |  | 721.901 | 50.1 | 172.001 | 111.0505 | 60.95048 | 60.95048 | 3.433153 | -1.2 | 1
| 0.02804922 | 2.804922 | 318 | 1949.404 | 318 | 163.1268 |  | 903.1268 | 50.1 | 213.2268 | 131.6634 | 81.56338 | 81.56338 | 4.256023 | 49.3 | 56 | 0.02817488 | 2.817488 | 408.7 | 1941.617 | 408.7 | 210.4946 |  | 950.4946 | 94.5 | 304.9946 | 199.7473 | 105.2473 | 105.2473 | 3.227456 | 51.7 | 70 | 0.02862396 | 2.862396 | 229.3 | 1878.009 | 229.3 | 122.0974 |  | 722.0974 | 50.3 | 172.3974 | 111.3487 | 61.0487 | 61.0487 | 3.427384 | -1.4 | 1
| 0.0281759 | 2.81759 | 318.6 | 1949.658 | 318.6 | 163.4132 |  | 903.4132 | 50.6 | 214.0132 | 132.3066 | 81.70662 | 81.70662 | 4.229511 | 48.8 | 56 | 0.02830184 | 2.830184 | 409.4 | 1941.871 | 409.4 | 210.8276 |  | 950.8276 | 94.7 | 305.5276 | 200.1138 | 105.4138 | 105.4138 | 3.226268 | 51.5 | 70 | 0.02875496 | 2.875496 | 229.6 | 1878.262 | 229.6 | 122.2406 |  | 722.2406 | 50.5 | 172.7406 | 111.6203 | 61.12032 | 61.12032 | 3.420607 | -1.6 | 1
| 0.02830362 | 2.830362 | 319.2 | 1949.915 | 319.2 | 163.6995 |  | 903.6995 | 50.7 | 214.3995 | 132.5497 | 81.84974 | 81.84974 | 4.228786 | 48.7 | 56 | 0.0284288 | 2.84288 | 410.3 | 1942.125 | 410.3 | 211.2635 |  | 951.2635 | 94.7 | 305.9635 | 200.3317 | 105.6317 | 105.6317 | 3.230871 | 51.5 | 70 | 0.02888089 | 2.888089 | 230.1 | 1878.506 | 230.1 | 122.491 |  | 722.491 | 50.2 | 172.691 | 111.4455 | 61.24548 | 61.24548 | 3.440059 | -1.3 | 1
| 0.02843134 | 2.843134 | 320 | 1950.171 | 320 | 164.0882 |  | 904.0882 | 50.6 | 214.6882 | 132.6441 | 82.04409 | 82.04409 | 4.242849 | 48.8 | 56 | 0.02855771 | 2.855771 | 410.6 | 1942.382 | 410.6 | 211.3899 |  | 951.3899 | 95.1 | 306.4899 | 200.7949 | 105.6949 | 105.6949 | 3.222817 | 51.1 | 70 | 0.02901494 | 2.901494 | 230.6 | 1878.765 | 230.6 | 122.7402 |  | 722.7402 | 50.5 | 173.2402 | 111.8701 | 61.37009 | 61.37009 | 3.430499 | -1.6 | 1
| 0.02855905 | 2.855905 | 321 | 1950.427 | 321 | 164.5793 |  | 904.5793 | 50.4 | 214.9793 | 132.6897 | 82.28966 | 82.28966 | 4.265463 | 49 | 56 | 0.02868369 | 2.868369 | 411.4 | 1942.634 | 411.4 | 211.7743 |  | 951.7743 | 95 | 306.7743 | 200.8871 | 105.8871 | 105.8871 | 3.229203 | 51.2 | 70 | 0.02914391 | 2.914391 | 229.9 | 1879.015 | 229.9 | 122.3514 |  | 722.3514 | 51.1 | 173.4514 | 112.2757 | 61.17568 | 61.17568 | 3.394351 | -2.2 | 0
| 0.02868262 | 2.868262 | 321.3 | 1950.676 | 321.3 | 164.7122 |  | 904.7122 | 50.7 | 215.4122 | 133.0561 | 82.35609 | 82.35609 | 4.248761 | 48.7 | 56 | 0.02881553 | 2.881553 | 411.8 | 1942.898 | 411.8 | 211.9514 |  | 951.9514 | 94.7 | 306.6514 | 200.6757 | 105.9757 | 105.9757 | 3.238135 | 51.5 | 69 | 0.0292739 | 2.92739 | 230.4 | 1879.266 | 230.4 | 122.601 |  | 722.601 | 50.8 | 173.401 | 112.1005 | 61.30052 | 61.30052 | 3.413406 | -1.9 | 0
| 0.02881241 | 2.881241 | 321.8 | 1950.936 | 321.8 | 164.9464 |  | 904.9464 | 50.9 | 215.8464 | 133.3732 | 82.47322 | 82.47322 | 4.240598 | 48.5 | 56 | 0.02894151 | 2.894151 | 412.7 | 1943.15 | 412.7 | 212.3871 |  | 952.3871 | 95.3 | 307.6871 | 201.4935 | 106.1935 | 106.1935 | 3.228616 | 50.9 | 69 | 0.02940592 | 2.940592 | 230.4 | 1879.522 | 230.4 | 122.5844 |  | 722.5844 | 51 | 173.5844 | 112.2922 | 61.29218 | 61.29218 | 3.403615 | -2.1 | 1
| 0.02894325 | 2.894325 | 322 | 1951.199 | 322 | 165.0267 |  | 905.0267 | 50.8 | 215.8267 | 133.3134 | 82.51336 | 82.51336 | 4.248558 | 48.6 | 55 | 0.02906847 | 2.906847 | 413 | 1943.404 | 413 | 212.5137 |  | 952.5137 | 95.3 | 307.8137 | 201.5568 | 106.2568 | 106.2568 | 3.229944 | 50.9 | 69 | 0.02953489 | 2.953489 | 231.1 | 1879.772 | 231.1 | 122.9405 |  | 722.9405 | 51.1 | 174.0405 | 112.5702 | 61.47023 | 61.47023 | 3.40588 | -2.2 | 0
| 0.02906993 | 2.906993 | 323.6 | 1951.454 | 323.6 | 165.8251 |  | 905.8251 | 50.6 | 216.4251 | 133.5126 | 82.91255 | 82.91255 | 4.277176 | 48.8 | 56 | 0.0291964 | 2.91964 | 413.3 | 1943.66 | 413.3 | 212.64 |  | 952.64 | 95.4 | 308.04 | 201.72 | 106.32 | 106.32 | 3.228931 | 50.8 | 69 | 0.02966488 | 2.966488 | 230.8 | 1880.024 | 230.8 | 122.7644 |  | 722.7644 | 51.2 | 173.9644 | 112.5822 | 61.38221 | 61.38221 | 3.397742 | -2.3 | 0
| 0.02919765 | 2.919765 | 323.6 | 1951.71 | 323.6 | 165.8033 |  | 905.8033 | 50.8 | 216.6033 | 133.7016 | 82.90164 | 82.90164 | 4.263844 | 48.6 | 55 | 0.02932434 | 2.932434 | 413.9 | 1943.917 | 413.9 | 212.9207 |  | 952.9207 | 95.6 | 308.5207 | 202.0603 | 106.4603 | 106.4603 | 3.227204 | 50.6 | 68 | 0.02979487 | 2.979487 | 231.5 | 1880.276 | 231.5 | 123.1203 |  | 723.1203 | 51.2 | 174.3203 | 112.7601 | 61.56013 | 61.56013 | 3.404692 | -2.3 | 0
| 0.02932329 | 2.932329 | 323.5 | 1951.963 | 323.5 | 165.7306 |  | 905.7306 | 51 | 216.7306 | 133.8653 | 82.8653 | 82.8653 | 4.24962 | 48.4 | 55 | 0.0294513 | 2.94513 | 414.8 | 1944.171 | 414.8 | 213.3557 |  | 953.3557 | 95.8 | 309.1557 | 202.4779 | 106.6779 | 106.6779 | 3.227095 | 50.4 | 68 | 0.02992283 | 2.992283 | 231.6 | 1880.524 | 231.6 | 123.1572 |  | 723.1572 | 51.3 | 174.4572 | 112.8786 | 61.5786 | 61.5786 | 3.400725 | -2.4 | 0
| 0.02944893 | 2.944893 | 323.8 | 1952.216 | 323.8 | 165.8628 |  | 905.8628 | 51.3 | 217.1628 | 134.2314 | 82.93141 | 82.93141 | 4.233193 | 48.1 | 55 | 0.02958216 | 2.958216 | 415.6 | 1944.433 | 415.6 | 213.7384 |  | 953.7384 | 96 | 309.7384 | 202.8692 | 106.8692 | 106.8692 | 3.226442 | 50.2 | 68 | 0.03005485 | 3.005485 | 231.8 | 1880.78 | 231.8 | 123.2468 |  | 723.2468 | 51.5 | 174.7468 | 113.1234 | 61.62338 | 61.62338 | 3.393141 | -2.6 | 0
| 0.02957769 | 2.957769 | 324.6 | 1952.475 | 324.6 | 166.2506 |  | 906.2506 | 51.4 | 217.6506 | 134.5253 | 83.12528 | 83.12528 | 4.234447 | 48 | 55 | 0.02970814 | 2.970814 | 417.6 | 1944.685 | 417.6 | 214.7391 |  | 954.7391 | 96 | 310.7391 | 203.3695 | 107.3695 | 107.3695 | 3.236866 | 50.2 | 68 | 0.03018281 | 3.018281 | 231.6 | 1881.028 | 231.6 | 123.1242 |  | 723.1242 | 51.6 | 174.7242 | 113.1621 | 61.56209 | 61.56209 | 3.386128 | -2.7 | 0
| 0.0297054 | 2.97054 | 325.4 | 1952.732 | 325.4 | 166.6384 |  | 906.6384 | 51.5 | 218.1384 | 134.8192 | 83.31918 | 83.31918 | 4.235696 | 47.9 | 55 | 0.02983705 | 2.983705 | 416.9 | 1944.944 | 416.9 | 214.3507 |  | 954.3507 | 95.9 | 310.2507 | 203.0753 | 107.1753 | 107.1753 | 3.235148 | 50.3 | 67 | 0.03031584 | 3.031584 | 232.1 | 1881.286 | 232.1 | 123.3731 |  | 723.3731 | 51.6 | 174.9731 | 113.2865 | 61.68654 | 61.68654 | 3.390951 | -2.7 | 0
| 0.02983312 | 2.983312 | 325.8 | 1952.989 | 325.8 | 166.8212 |  | 906.8212 | 51.7 | 218.5212 | 135.1106 | 83.41062 | 83.41062 | 4.226716 | 47.7 | 54 | 0.02996303 | 2.996303 | 416.8 | 1945.196 | 416.8 | 214.2714 |  | 954.2714 | 96.3 | 310.5714 | 203.4357 | 107.1357 | 107.1357 | 3.225041 | 49.9 | 67 | 0.03044482 | 3.044482 | 232.5 | 1881.536 | 232.5 | 123.5693 |  | 723.5693 | 52 | 175.5693 | 113.7846 | 61.78463 | 61.78463 | 3.376332 | -3.1 | 0
| 0.02995876 | 2.995876 | 326.6 | 1953.242 | 326.6 | 167.2092 |  | 907.2092 | 51.9 | 219.1092 | 135.5046 | 83.6046 | 83.6046 | 4.221757 | 47.5 | 55 | 0.03009097 | 3.009097 | 417.7 | 1945.453 | 417.7 | 214.7058 |  | 954.7058 | 96.3 | 311.0058 | 203.6529 | 107.3529 | 107.3529 | 3.229551 | 49.9 | 67 | 0.03057785 | 3.057785 | 232.5 | 1881.794 | 232.5 | 123.5523 |  | 723.5523 | 51.9 | 175.4523 | 113.6761 | 61.77615 | 61.77615 | 3.380584 | -3 | 0
| 0.03008856 | 3.008856 | 327.3 | 1953.503 | 327.3 | 167.5452 |  | 907.5452 | 51.9 | 219.4452 | 135.6726 | 83.77258 | 83.77258 | 4.22823 | 47.5 | 54 | 0.03021793 | 3.021793 | 420 | 1945.708 | 420 | 215.8598 |  | 955.8598 | 96.5 | 312.3598 | 204.4299 | 107.9299 | 107.9299 | 3.236889 | 49.7 | 67 | 0.03070581 | 3.070581 | 232.7 | 1882.043 | 232.7 | 123.6423 |  | 723.6423 | 52 | 175.6423 | 113.8211 | 61.82113 | 61.82113 | 3.377736 | -3.1 | -1
| 0.0302142 | 3.02142 | 328.1 | 1953.756 | 328.1 | 167.9329 |  | 907.9329 | 51.9 | 219.8329 | 135.8665 | 83.96646 | 83.96646 | 4.235702 | 47.5 | 55 | 0.03034977 | 3.034977 | 419 | 1945.972 | 419 | 215.3165 |  | 955.3165 | 96.8 | 312.1165 | 204.4583 | 107.6583 | 107.6583 | 3.224344 | 49.4 | 67 | 0.0308358 | 3.08358 | 232.8 | 1882.295 | 232.8 | 123.6788 |  | 723.6788 | 52.4 | 176.0788 | 114.2394 | 61.8394 | 61.8394 | 3.360283 | -3.5 | 0
| 0.030344 | 3.0344 | 328.7 | 1954.018 | 328.7 | 168.2175 |  | 908.2175 | 52.2 | 220.4175 | 136.3088 | 84.10876 | 84.10876 | 4.222558 | 47.2 | 54 | 0.0304777 | 3.04777 | 419.8 | 1946.229 | 419.8 | 215.6992 |  | 955.6992 | 96.7 | 312.3992 | 204.5496 | 107.8496 | 107.8496 | 3.230602 | 49.5 | 66 | 0.03096782 | 3.096782 | 233.1 | 1882.551 | 233.1 | 123.8213 |  | 723.8213 | 52.2 | 176.0213 | 114.1107 | 61.91066 | 61.91066 | 3.372056 | -3.3 | -1
| 0.03047171 | 3.047171 | 328.8 | 1954.275 | 328.8 | 168.2465 |  | 908.2465 | 51.9 | 220.1465 | 136.0233 | 84.12326 | 84.12326 | 4.241744 | 47.5 | 54 | 0.03060661 | 3.060661 | 420.6 | 1946.488 | 420.6 | 216.0815 |  | 956.0815 | 97.1 | 313.1815 | 205.1407 | 108.0407 | 108.0407 | 3.22535 | 49.1 | 66 | 0.03109679 | 3.109679 | 232.9 | 1882.802 | 232.9 | 123.6986 |  | 723.6986 | 52.1 | 175.7986 | 113.9493 | 61.84931 | 61.84931 | 3.374254 | -3.2 | -1
| 0.03059943 | 3.059943 | 329.2 | 1954.533 | 329.2 | 168.429 |  | 908.429 | 52.1 | 220.529 | 136.3145 | 84.21451 | 84.21451 | 4.232803 | 47.3 | 54 | 0.03073455 | 3.073455 | 420.9 | 1946.745 | 420.9 | 216.2071 |  | 956.2071 | 97.2 | 313.4071 | 205.3035 | 108.1035 | 108.1035 | 3.224353 | 49 | 66 | 0.03122577 | 3.122577 | 233.7 | 1883.053 | 233.7 | 124.107 |  | 724.107 | 52.4 | 176.507 | 114.4535 | 62.05349 | 62.05349 | 3.368454 | -3.5 | -1
| 0.03072507 | 3.072507 | 330.8 | 1954.786 | 330.8 | 169.2257 |  | 909.2257 | 52 | 221.2257 | 136.6128 | 84.61284 | 84.61284 | 4.25434 | 47.4 | 54 | 0.03086248 | 3.086248 | 421.7 | 1947.002 | 421.7 | 216.5894 |  | 956.5894 | 97.1 | 313.6894 | 205.3947 | 108.2947 | 108.2947 | 3.230581 | 49.1 | 66 | 0.03135474 | 3.135474 | 233.8 | 1883.303 | 233.8 | 124.1436 |  | 724.1436 | 52.9 | 177.0436 | 114.9718 | 62.07178 | 62.07178 | 3.346759 | -4 | -1
| 0.03085487 | 3.085487 | 330.5 | 1955.048 | 330.5 | 169.0496 |  | 909.0496 | 52.1 | 221.1496 | 136.6248 | 84.52479 | 84.52479 | 4.244714 | 47.3 | 54 | 0.03098944 | 3.098944 | 421.6 | 1947.257 | 421.6 | 216.5097 |  | 956.5097 | 97.6 | 314.1097 | 205.8549 | 108.2549 | 108.2549 | 3.218337 | 48.6 | 66 | 0.03148777 | 3.148777 | 234.2 | 1883.562 | 234.2 | 124.3389 |  | 724.3389 | 52.9 | 177.2389 | 115.0694 | 62.16944 | 62.16944 | 3.350451 | -4 | -1
| 0.03098051 | 3.098051 | 330.6 | 1955.301 | 330.6 | 169.0788 |  | 909.0788 | 51.9 | 220.9788 | 136.4394 | 84.5394 | 84.5394 | 4.25778 | 47.5 | 54 | 0.03111835 | 3.111835 | 422.3 | 1947.516 | 422.3 | 216.8403 |  | 956.8403 | 97.7 | 314.5403 | 206.1202 | 108.4202 | 108.4202 | 3.219451 | 48.5 | 65 | 0.03161573 | 3.161573 | 234 | 1883.811 | 234 | 124.2163 |  | 724.2163 | 53 | 177.2163 | 115.1081 | 62.10814 | 62.10814 | 3.343703 | -4.1 | -1
| 0.03110927 | 3.110927 | 331.4 | 1955.561 | 331.4 | 169.4654 |  | 909.4654 | 52.4 | 221.8654 | 137.1327 | 84.73271 | 84.73271 | 4.234073 | 47 | 54 | 0.03124726 | 3.124726 | 422.6 | 1947.775 | 422.6 | 216.9655 |  | 956.9655 | 97.8 | 314.7655 | 206.2828 | 108.4828 | 108.4828 | 3.218461 | 48.4 | 65 | 0.03174877 | 3.174877 | 234 | 1884.07 | 234 | 124.1992 |  | 724.1992 | 52.8 | 176.9992 | 114.8996 | 62.09961 | 62.09961 | 3.352258 | -3.9 | -1
| 0.03123699 | 3.123699 | 332.1 | 1955.819 | 332.1 | 169.801 |  | 909.801 | 52.7 | 222.501 | 137.6005 | 84.9005 | 84.9005 | 4.22203 | 46.7 | 53 | 0.03137715 | 3.137715 | 423.6 | 1948.036 | 423.6 | 217.4497 |  | 957.4497 | 97.9 | 315.3497 | 206.6249 | 108.7249 | 108.7249 | 3.221141 | 48.3 | 65 | 0.03187876 | 3.187876 | 234.1 | 1884.323 | 234.1 | 124.2356 |  | 724.2356 | 53 | 177.2356 | 115.1178 | 62.11781 | 62.11781 | 3.344068 | -4.1 | -2
| 0.03136574 | 3.136574 | 332.9 | 1956.079 | 332.9 | 170.1874 |  | 910.1874 | 52.8 | 222.9874 | 137.8937 | 85.0937 | 85.0937 | 4.223246 | 46.6 | 53 | 0.03150313 | 3.150313 | 424.9 | 1948.29 | 424.9 | 218.0887 |  | 958.0887 | 98 | 316.0887 | 207.0444 | 109.0444 | 109.0444 | 3.225395 | 48.2 | 65 | 0.03200671 | 3.200671 | 235 | 1884.572 | 235 | 124.6968 |  | 724.6968 | 53.1 | 177.7968 | 115.4484 | 62.34838 | 62.34838 | 3.348338 | -4.2 | -2
| 0.0314945 | 3.14945 | 333.1 | 1956.339 | 333.1 | 170.267 |  | 910.267 | 52.8 | 223.067 | 137.9335 | 85.13351 | 85.13351 | 4.224754 | 46.6 | 53 | 0.03163107 | 3.163107 | 425 | 1948.547 | 425 | 218.1112 |  | 958.1112 | 98.1 | 316.2112 | 207.1556 | 109.0556 | 109.0556 | 3.223356 | 48.1 | 64 | 0.03213569 | 3.213569 | 234.6 | 1884.823 | 234.6 | 124.4679 |  | 724.4679 | 53.3 | 177.7679 | 115.534 | 62.23396 | 62.23396 | 3.335233 | -4.4 | -1
| 0.03162014 | 3.162014 | 333.9 | 1956.593 | 333.9 | 170.6538 |  | 910.6538 | 52.8 | 223.4538 | 138.1269 | 85.3269 | 85.3269 | 4.23208 | 46.6 | 53 | 0.031759 | 3.1759 | 425.3 | 1948.805 | 425.3 | 218.2364 |  | 958.2364 | 98.3 | 316.5364 | 207.4182 | 109.1182 | 109.1182 | 3.220105 | 47.9 | 64 | 0.03226568 | 3.226568 | 234.7 | 1885.076 | 234.7 | 124.5042 |  | 724.5042 | 53.4 | 177.9042 | 115.6521 | 62.25212 | 62.25212 | 3.33154 | -4.5 | -2
| 0.03174786 | 3.174786 | 334.2 | 1956.851 | 334.2 | 170.7846 |  | 910.7846 | 52.9 | 223.6846 | 138.2923 | 85.3923 | 85.3923 | 4.228442 | 46.5 | 53 | 0.03188693 | 3.188693 | 426.9 | 1949.062 | 426.9 | 219.0284 |  | 959.0284 | 98 | 317.0284 | 207.5142 | 109.5142 | 109.5142 | 3.234984 | 48.2 | 64 | 0.03239871 | 3.239871 | 235.2 | 1885.335 | 235.2 | 124.7523 |  | 724.7523 | 53.5 | 178.2523 | 115.8762 | 62.37617 | 62.37617 | 3.331819 | -4.6 | -2
| 0.03187558 | 3.187558 | 335 | 1957.109 | 335 | 171.1708 |  | 911.1708 | 52.8 | 223.9708 | 138.3854 | 85.58542 | 85.58542 | 4.241872 | 46.6 | 53 | 0.03201585 | 3.201585 | 426.7 | 1949.322 | 426.7 | 218.8967 |  | 958.8967 | 98.1 | 316.9967 | 207.5483 | 109.4483 | 109.4483 | 3.231363 | 48.1 | 64 | 0.03252972 | 3.252972 | 234.8 | 1885.591 | 234.8 | 124.5233 |  | 724.5233 | 53.8 | 178.3233 | 116.0617 | 62.26166 | 62.26166 | 3.31456 | -4.9 | -2
| 0.0320033 | 3.20033 | 335.4 | 1957.367 | 335.4 | 171.3526 |  | 911.3526 | 53.2 | 224.5526 | 138.8763 | 85.67631 | 85.67631 | 4.220914 | 46.2 | 53 | 0.03214476 | 3.214476 | 427.1 | 1949.581 | 427.1 | 219.0727 |  | 959.0727 | 98.5 | 317.5727 | 208.0363 | 109.5363 | 109.5363 | 3.224088 | 47.7 | 64 | 0.03265767 | 3.265767 | 235.1 | 1885.84 | 235.1 | 124.6659 |  | 724.6659 | 53.4 | 178.0659 | 115.733 | 62.33296 | 62.33296 | 3.334568 | -4.5 | -2
| 0.03212894 | 3.212894 | 335.8 | 1957.621 | 335.8 | 171.5347 |  | 911.5347 | 53 | 224.5347 | 138.7674 | 85.76735 | 85.76735 | 4.236504 | 46.4 | 53 | 0.03227269 | 3.227269 | 427.4 | 1949.839 | 427.4 | 219.1976 |  | 959.1976 | 98.6 | 317.7976 | 208.1988 | 109.5988 | 109.5988 | 3.223099 | 47.6 | 63 | 0.03278868 | 3.278868 | 235.6 | 1886.096 | 235.6 | 124.9141 |  | 724.9141 | 53.7 | 178.6141 | 116.1571 | 62.45707 | 62.45707 | 3.326148 | -4.8 | -2
| 0.03225873 | 3.225873 | 336.6 | 1957.884 | 336.6 | 171.9203 |  | 911.9203 | 53.2 | 225.1203 | 139.1602 | 85.96015 | 85.96015 | 4.231585 | 46.2 | 52 | 0.03239965 | 3.239965 | 428 | 1950.095 | 428 | 219.4765 |  | 959.4765 | 98.5 | 317.9765 | 208.2383 | 109.7383 | 109.7383 | 3.228188 | 47.7 | 63 | 0.03291867 | 3.291867 | 235.8 | 1886.349 | 235.8 | 125.0034 |  | 725.0034 | 54 | 179.0034 | 116.5017 | 62.50169 | 62.50169 | 3.314877 | -5.1 | -2
| 0.0323823 | 3.23823 | 336.4 | 1958.134 | 336.4 | 171.7962 |  | 911.7962 | 53.7 | 225.4962 | 139.5981 | 85.89811 | 85.89811 | 4.199185 | 45.7 | 52 | 0.03252563 | 3.252563 | 429.9 | 1950.349 | 429.9 | 220.4221 |  | 960.4221 | 98.8 | 319.2221 | 209.0111 | 110.2111 | 110.2111 | 3.230993 | 47.4 | 63 | 0.03304866 | 3.304866 | 237 | 1886.603 | 237 | 125.6226 |  | 725.6226 | 54 | 179.6226 | 116.8113 | 62.81132 | 62.81132 | 3.326345 | -5.1 | -2
| 0.03251105 | 3.251105 | 336.5 | 1958.395 | 336.5 | 171.8244 |  | 911.8244 | 53.6 | 225.4244 | 139.5122 | 85.91221 | 85.91221 | 4.205679 | 45.8 | 52 | 0.03265259 | 3.265259 | 428.3 | 1950.605 | 428.3 | 219.5729 |  | 959.5729 | 99 | 318.5729 | 208.7865 | 109.7865 | 109.7865 | 3.217908 | 47.2 | 63 | 0.03318068 | 3.318068 | 236 | 1886.86 | 236 | 125.0755 |  | 725.0755 | 54 | 179.0755 | 116.5378 | 62.53775 | 62.53775 | 3.316213 | -5.1 | -2
| 0.03263773 | 3.263773 | 337.2 | 1958.651 | 337.2 | 172.1593 |  | 912.1593 | 53.8 | 225.9593 | 139.8797 | 86.07966 | 86.07966 | 4.199987 | 45.6 | 52 | 0.03278345 | 3.278345 | 429.4 | 1950.869 | 429.4 | 220.1071 |  | 960.1071 | 99.2 | 319.3071 | 209.2535 | 110.0535 | 110.0535 | 3.218821 | 47 | 63 | 0.03331067 | 3.331067 | 236.5 | 1887.114 | 236.5 | 125.3236 |  | 725.3236 | 54.2 | 179.5236 | 116.8618 | 62.66182 | 62.66182 | 3.312244 | -5.3 | -3
| 0.03276441 | 3.276441 | 338.2 | 1958.907 | 338.2 | 172.6473 |  | 912.6473 | 53.6 | 226.2473 | 139.9236 | 86.32363 | 86.32363 | 4.221031 | 45.8 | 52 | 0.03291139 | 3.291139 | 429.8 | 1951.127 | 429.8 | 220.283 |  | 960.283 | 98.9 | 319.183 | 209.0415 | 110.1415 | 110.1415 | 3.22733 | 47.3 | 62 | 0.03343862 | 3.343862 | 236.4 | 1887.364 | 236.4 | 125.2541 |  | 725.2541 | 54 | 179.2541 | 116.627 | 62.62704 | 62.62704 | 3.31952 | -5.1 | -3
| 0.03289421 | 3.289421 | 338.4 | 1959.17 | 338.4 | 172.7262 |  | 912.7262 | 53.9 | 226.6262 | 140.2631 | 86.36309 | 86.36309 | 4.204567 | 45.5 | 52 | 0.03304127 | 3.304127 | 430.3 | 1951.389 | 430.3 | 220.5096 |  | 960.5096 | 99.3 | 319.8096 | 209.5548 | 110.2548 | 110.2548 | 3.220641 | 46.9 | 62 | 0.03356963 | 3.356963 | 236.4 | 1887.62 | 236.4 | 125.2371 |  | 725.2371 | 54.1 | 179.3371 | 116.7185 | 62.61855 | 62.61855 | 3.314919 | -5.2 | -3
| 0.03302296 | 3.302296 | 338.8 | 1959.431 | 338.8 | 172.9073 |  | 912.9073 | 54.2 | 227.1073 | 140.6537 | 86.45366 | 86.45366 | 4.190172 | 45.2 | 51 | 0.03316726 | 3.316726 | 430.9 | 1951.643 | 430.9 | 220.7883 |  | 960.7883 | 99.4 | 320.1883 | 209.7942 | 110.3942 | 110.3942 | 3.22121 | 46.8 | 62 | 0.0336986 | 3.36986 | 236.6 | 1887.872 | 236.6 | 125.3263 |  | 725.3263 | 54.2 | 179.5263 | 116.8632 | 62.66316 | 62.66316 | 3.312294 | -5.3 | -3
| 0.03315172 | 3.315172 | 339.3 | 1959.692 | 339.3 | 173.1394 |  | 913.1394 | 54.5 | 227.6394 | 141.0697 | 86.56972 | 86.56972 | 4.17687 | 44.9 | 51 | 0.03329617 | 3.329617 | 431.1 | 1951.903 | 431.1 | 220.8613 |  | 960.8613 | 99.6 | 320.4613 | 210.0307 | 110.4307 | 110.4307 | 3.217483 | 46.6 | 62 | 0.03383062 | 3.383062 | 236.7 | 1888.13 | 236.7 | 125.3622 |  | 725.3622 | 54.3 | 179.6622 | 116.9811 | 62.68108 | 62.68108 | 3.308695 | -5.4 | -3
| 0.03327944 | 3.327944 | 340.3 | 1959.951 | 340.3 | 173.6268 |  | 913.6268 | 54.4 | 228.0268 | 141.2134 | 86.81339 | 86.81339 | 4.191669 | 45 | 51 | 0.03342215 | 3.342215 | 432.5 | 1952.158 | 432.5 | 221.5497 |  | 961.5497 | 99.6 | 321.1497 | 210.3749 | 110.7749 | 110.7749 | 3.224395 | 46.6 | 62 | 0.03395959 | 3.395959 | 236.8 | 1888.382 | 236.8 | 125.3984 |  | 725.3984 | 54.6 | 179.9984 | 117.2992 | 62.69919 | 62.69919 | 3.296674 | -5.7 | -3
| 0.033403 | 3.3403 | 340.6 | 1960.202 | 340.6 | 173.7576 |  | 913.7576 | 54.6 | 228.3576 | 141.4788 | 86.87882 | 86.87882 | 4.182374 | 44.8 | 51 | 0.03355204 | 3.355204 | 432 | 1952.42 | 432 | 221.2639 |  | 961.2639 | 99.7 | 320.9639 | 210.3319 | 110.6319 | 110.6319 | 3.219296 | 46.5 | 62 | 0.03408857 | 3.408857 | 237.2 | 1888.634 | 237.2 | 125.5934 |  | 725.5934 | 54.7 | 180.2934 | 117.4967 | 62.79672 | 62.79672 | 3.296041 | -5.8 | -3
| 0.0335328 | 3.35328 | 341.1 | 1960.465 | 341.1 | 173.9893 |  | 913.9893 | 54.7 | 228.6893 | 141.6947 | 86.99467 | 86.99467 | 4.180792 | 44.7 | 51 | 0.03368192 | 3.368192 | 434.5 | 1952.683 | 434.5 | 222.5144 |  | 962.5144 | 99.6 | 322.1144 | 210.8572 | 111.2572 | 111.2572 | 3.23408 | 46.6 | 62 | 0.0342216 | 3.42216 | 237.5 | 1888.894 | 237.5 | 125.735 |  | 725.735 | 54.5 | 180.235 | 117.3675 | 62.86748 | 62.86748 | 3.307063 | -5.6 | -3
| 0.03366052 | 3.366052 | 341.9 | 1960.724 | 341.9 | 174.3744 |  | 914.3744 | 54.8 | 229.1744 | 141.9872 | 87.18718 | 87.18718 | 4.182014 | 44.6 | 51 | 0.03380693 | 3.380693 | 434.3 | 1952.935 | 434.3 | 222.3832 |  | 962.3832 | 100.1 | 322.4832 | 211.2916 | 111.1916 | 111.1916 | 3.221611 | 46.1 | 61 | 0.03434956 | 3.434956 | 237.9 | 1889.144 | 237.9 | 125.93 |  | 725.93 | 54.7 | 180.63 | 117.665 | 62.96502 | 62.96502 | 3.302194 | -5.8 | -3
| 0.03378824 | 3.378824 | 342.5 | 1960.983 | 342.5 | 174.6573 |  | 914.6573 | 55 | 229.6573 | 142.3286 | 87.32864 | 87.32864 | 4.175587 | 44.4 | 51 | 0.03393291 | 3.393291 | 434.6 | 1953.19 | 434.6 | 222.5078 |  | 962.5078 | 100.1 | 322.6078 | 211.3539 | 111.2539 | 111.2539 | 3.222855 | 46.1 | 61 | 0.0344826 | 3.44826 | 237.9 | 1889.405 | 237.9 | 125.9127 |  | 725.9127 | 54.8 | 180.7127 | 117.7563 | 62.95634 | 62.95634 | 3.297677 | -5.9 | -3
| 0.03391595 | 3.391595 | 342.8 | 1961.242 | 342.8 | 174.7872 |  | 914.7872 | 54.8 | 229.5872 | 142.1936 | 87.39358 | 87.39358 | 4.189547 | 44.6 | 51 | 0.03406475 | 3.406475 | 435.3 | 1953.456 | 435.3 | 222.8358 |  | 962.8358 | 100.2 | 323.0358 | 211.6179 | 111.4179 | 111.4179 | 3.22391 | 46 | 61 | 0.03460954 | 3.460954 | 238.1 | 1889.653 | 238.1 | 126.002 |  | 726.002 | 54.8 | 180.802 | 117.801 | 63.00099 | 63.00099 | 3.299306 | -5.9 | -3
| 0.03404263 | 3.404263 | 343.1 | 1961.5 | 343.1 | 174.9172 |  | 914.9172 | 55.1 | 230.0172 | 142.5586 | 87.45859 | 87.45859 | 4.174541 | 44.3 | 51 | 0.03419268 | 3.419268 | 435.4 | 1953.715 | 435.4 | 222.8575 |  | 962.8575 | 100.1 | 322.9575 | 211.5287 | 111.4287 | 111.4287 | 3.226348 | 46.1 | 61 | 0.03474257 | 3.474257 | 238.1 | 1889.913 | 238.1 | 125.9846 |  | 725.9846 | 54.9 | 180.8846 | 117.8923 | 62.9923 | 62.9923 | 3.294802 | -6 | -3
| 0.03416931 | 3.416931 | 343.3 | 1961.757 | 343.3 | 174.9962 |  | 914.9962 | 55.2 | 230.1962 | 142.6981 | 87.4981 | 87.4981 | 4.170221 | 44.2 | 51 | 0.03432257 | 3.432257 | 435.9 | 1953.978 | 435.9 | 223.0834 |  | 963.0834 | 100.3 | 323.3834 | 211.8417 | 111.5417 | 111.5417 | 3.224161 | 45.9 | 60 | 0.0348685 | 3.48685 | 238.1 | 1890.16 | 238.1 | 125.9682 |  | 725.9682 | 55 | 180.9682 | 117.9841 | 62.98409 | 62.98409 | 3.29033 | -6.1 | -3
| 0.03429807 | 3.429807 | 343.5 | 1962.018 | 343.5 | 175.0748 |  | 915.0748 | 55.1 | 230.1748 | 142.6374 | 87.5374 | 87.5374 | 4.177401 | 44.3 | 51 | 0.03445051 | 3.445051 | 436.9 | 1954.237 | 436.9 | 223.5655 |  | 963.5655 | 100.2 | 323.7655 | 211.9828 | 111.7828 | 111.7828 | 3.231193 | 46 | 60 | 0.03500154 | 3.500154 | 238.4 | 1890.421 | 238.4 | 126.1095 |  | 726.1095 | 54.9 | 181.0095 | 117.9548 | 63.05475 | 63.05475 | 3.297077 | -6 | -4
| 0.03442579 | 3.442579 | 344.5 | 1962.278 | 344.5 | 175.5613 |  | 915.5613 | 55.1 | 230.6613 | 142.8806 | 87.78063 | 87.78063 | 4.18623 | 44.3 | 50 | 0.03457942 | 3.457942 | 436.8 | 1954.498 | 436.8 | 223.4845 |  | 963.4845 | 100.8 | 324.2845 | 212.5423 | 111.7423 | 111.7423 | 3.217108 | 45.4 | 59 | 0.03513051 | 3.513051 | 238.4 | 1890.673 | 238.4 | 126.0926 |  | 726.0926 | 55.4 | 181.4926 | 118.4463 | 63.04632 | 63.04632 | 3.276041 | -6.5 | -3
| 0.03455351 | 3.455351 | 344.1 | 1962.538 | 344.1 | 175.3342 |  | 915.3342 | 55.3 | 230.6342 | 142.9671 | 87.66711 | 87.66711 | 4.170601 | 44.1 | 50 | 0.03470735 | 3.470735 | 437.5 | 1954.757 | 437.5 | 223.813 |  | 963.813 | 100.7 | 324.513 | 212.6065 | 111.9065 | 111.9065 | 3.222572 | 45.5 | 59 | 0.03526253 | 3.526253 | 239.8 | 1890.932 | 239.8 | 126.8158 |  | 726.8158 | 54.9 | 181.7158 | 118.3079 | 63.40789 | 63.40789 | 3.309941 | -6 | -3
| 0.03468226 | 3.468226 | 345.2 | 1962.799 | 345.2 | 175.8713 |  | 915.8713 | 55.5 | 231.3713 | 143.4356 | 87.93563 | 87.93563 | 4.168852 | 43.9 | 50 | 0.03483431 | 3.483431 | 437.8 | 1955.014 | 437.8 | 223.937 |  | 963.937 | 100.8 | 324.737 | 212.7685 | 111.9685 | 111.9685 | 3.221597 | 45.4 | 59 | 0.0353915 | 3.53915 | 238.7 | 1891.185 | 238.7 | 126.2172 |  | 726.2172 | 55.3 | 181.5172 | 118.4086 | 63.10859 | 63.10859 | 3.282408 | -6.4 | -4
| 0.03480894 | 3.480894 | 346.4 | 1963.057 | 346.4 | 176.4595 |  | 916.4595 | 55.9 | 232.3595 | 144.1297 | 88.22974 | 88.22974 | 4.156699 | 43.5 | 50 | 0.03496029 | 3.496029 | 439 | 1955.269 | 439 | 224.5215 |  | 964.5215 | 100.9 | 325.4215 | 213.1608 | 112.2608 | 112.2608 | 3.225188 | 45.3 | 59 | 0.03552149 | 3.552149 | 238.4 | 1891.44 | 238.4 | 126.0416 |  | 726.0416 | 55.5 | 181.5416 | 118.5208 | 63.02078 | 63.02078 | 3.271019 | -6.6 | -3
| 0.03493666 | 3.493666 | 346.4 | 1963.317 | 346.4 | 176.4361 |  | 916.4361 | 56.1 | 232.5361 | 144.3181 | 88.21806 | 88.21806 | 4.145029 | 43.3 | 50 | 0.03508823 | 3.508823 | 439.5 | 1955.528 | 439.5 | 224.7474 |  | 964.7474 | 100.9 | 325.6474 | 213.2737 | 112.3737 | 112.3737 | 3.227427 | 45.3 | 59 | 0.03565148 | 3.565148 | 238.6 | 1891.695 | 238.6 | 126.1303 |  | 726.1303 | 55.6 | 181.7303 | 118.6651 | 63.06515 | 63.06515 | 3.26853 | -6.7 | -3
| 0.03506438 | 3.506438 | 346.5 | 1963.577 | 346.5 | 176.4637 |  | 916.4637 | 56.1 | 232.5637 | 144.3319 | 88.23185 | 88.23185 | 4.145521 | 43.3 | 50 | 0.03521811 | 3.521811 | 439.2 | 1955.792 | 439.2 | 224.5638 |  | 964.5638 | 101.1 | 325.6638 | 213.3819 | 112.2819 | 112.2819 | 3.221205 | 45.1 | 59 | 0.0357835 | 3.57835 | 239.3 | 1891.954 | 239.3 | 126.483 |  | 726.483 | 55.5 | 181.983 | 118.7415 | 63.24151 | 63.24151 | 3.278973 | -6.6 | -4
| 0.03519002 | 3.519002 | 347.2 | 1963.832 | 347.2 | 176.7972 |  | 916.7972 | 56.2 | 232.9972 | 144.5986 | 88.39859 | 88.39859 | 4.145857 | 43.2 | 50 | 0.03534702 | 3.534702 | 440 | 1956.053 | 440 | 224.9428 |  | 964.9428 | 101.5 | 326.4428 | 213.9714 | 112.4714 | 112.4714 | 3.216185 | 44.7 | 58 | 0.03591247 | 3.591247 | 238.7 | 1892.207 | 238.7 | 126.149 |  | 726.149 | 55.6 | 181.749 | 118.6745 | 63.0745 | 63.0745 | 3.268867 | -6.7 | -4
| 0.03531982 | 3.531982 | 347.7 | 1964.097 | 347.7 | 177.028 |  | 917.028 | 56.2 | 233.228 | 144.714 | 88.51398 | 88.51398 | 4.149964 | 43.2 | 50 | 0.03547398 | 3.547398 | 440.7 | 1956.311 | 440.7 | 225.271 |  | 965.271 | 101.5 | 326.771 | 214.1355 | 112.6355 | 112.6355 | 3.219419 | 44.7 | 58 | 0.03604348 | 3.604348 | 239.7 | 1892.464 | 239.7 | 126.6603 |  | 726.6603 | 55.4 | 182.0603 | 118.7301 | 63.33014 | 63.33014 | 3.286287 | -6.5 | -4
| 0.03544442 | 3.544442 | 348.1 | 1964.35 | 348.1 | 177.2087 |  | 917.2087 | 56 | 233.2087 | 144.6044 | 88.60436 | 88.60436 | 4.164441 | 43.4 | 50 | 0.03560289 | 3.560289 | 441.6 | 1956.572 | 441.6 | 225.7009 |  | 965.7009 | 101.6 | 327.3009 | 214.4504 | 112.8504 | 112.8504 | 3.221465 | 44.6 | 58 | 0.03617245 | 3.617245 | 239.6 | 1892.717 | 239.6 | 126.5905 |  | 726.5905 | 55.3 | 181.8905 | 118.5952 | 63.29525 | 63.29525 | 3.289159 | -6.4 | -4
| 0.03557214 | 3.557214 | 347.9 | 1964.61 | 347.9 | 177.0835 |  | 917.0835 | 56.3 | 233.3835 | 144.8417 | 88.54173 | 88.54173 | 4.145354 | 43.1 | 49 | 0.03572887 | 3.572887 | 441.8 | 1956.828 | 441.8 | 225.7736 |  | 965.7736 | 101.6 | 327.3736 | 214.4868 | 112.8868 | 112.8868 | 3.222181 | 44.6 | 58 | 0.03630346 | 3.630346 | 240.4 | 1892.974 | 240.4 | 126.9959 |  | 726.9959 | 55.2 | 182.1959 | 118.698 | 63.49795 | 63.49795 | 3.30065 | -6.3 | -4
| 0.03569882 | 3.569882 | 349 | 1964.869 | 349 | 177.62 |  | 917.62 | 56.3 | 233.92 | 145.11 | 88.81001 | 88.81001 | 4.154885 | 43.1 | 49 | 0.03585583 | 3.585583 | 442.1 | 1957.085 | 442.1 | 225.8971 |  | 965.8971 | 101.7 | 327.5971 | 214.6486 | 112.9486 | 112.9486 | 3.221211 | 44.5 | 58 | 0.03643446 | 3.643446 | 240.1 | 1893.232 | 240.1 | 126.8202 |  | 726.8202 | 55.7 | 182.5202 | 119.1101 | 63.41009 | 63.41009 | 3.276843 | -6.8 | -4
| 0.03582758 | 3.582758 | 348.8 | 1965.131 | 348.8 | 177.4945 |  | 917.4945 | 56.5 | 233.9945 | 145.2473 | 88.74727 | 88.74727 | 4.141496 | 42.9 | 49 | 0.0359867 | 3.59867 | 442.9 | 1957.351 | 442.9 | 226.2752 |  | 966.2752 | 101.6 | 327.8752 | 214.7376 | 113.1376 | 113.1376 | 3.227118 | 44.6 | 58 | 0.03656343 | 3.656343 | 239.8 | 1893.485 | 239.8 | 126.6448 |  | 726.6448 | 55.9 | 182.5448 | 119.2224 | 63.32238 | 63.32238 | 3.265559 | -7 | -4
| 0.03595529 | 3.595529 | 349.9 | 1965.391 | 349.9 | 178.0307 |  | 918.0307 | 56.5 | 234.5307 | 145.5154 | 89.01535 | 89.01535 | 4.150986 | 42.9 | 49 | 0.03611365 | 3.611365 | 443.4 | 1957.609 | 443.4 | 226.5008 |  | 966.5008 | 101.8 | 328.3008 | 215.0504 | 113.2504 | 113.2504 | 3.224959 | 44.4 | 57 | 0.03669241 | 3.669241 | 240.1 | 1893.739 | 240.1 | 126.7862 |  | 726.7862 | 56.1 | 182.8862 | 119.4931 | 63.39311 | 63.39311 | 3.260004 | -7.2 | -4
| 0.03608094 | 3.608094 | 350 | 1965.647 | 350 | 178.0584 |  | 918.0584 | 56.5 | 234.5584 | 145.5292 | 89.02919 | 89.02919 | 4.151476 | 42.9 | 49 | 0.03624257 | 3.624257 | 443.9 | 1957.871 | 443.9 | 226.7259 |  | 966.7259 | 101.8 | 328.5259 | 215.163 | 113.363 | 113.363 | 3.22717 | 44.4 | 57 | 0.0368224 | 3.68224 | 240.4 | 1893.994 | 240.4 | 126.9275 |  | 726.9275 | 55.6 | 182.5275 | 119.0638 | 63.46376 | 63.46376 | 3.282869 | -6.7 | -4
| 0.03620969 | 3.620969 | 351 | 1965.91 | 351 | 178.5433 |  | 918.5433 | 56.7 | 235.2433 | 145.9716 | 89.27163 | 89.27163 | 4.148911 | 42.7 | 49 | 0.0363705 | 3.63705 | 444.3 | 1958.131 | 444.3 | 226.9001 |  | 966.9001 | 102 | 328.9001 | 215.45 | 113.45 | 113.45 | 3.224511 | 44.2 | 57 | 0.03695442 | 3.695442 | 240.1 | 1894.254 | 240.1 | 126.7517 |  | 726.7517 | 56.1 | 182.8517 | 119.4759 | 63.37587 | 63.37587 | 3.259389 | -7.2 | -4
| 0.03633845 | 3.633845 | 351 | 1966.173 | 351 | 178.5194 |  | 918.5194 | 57 | 235.5194 | 146.2597 | 89.25971 | 89.25971 | 4.13192 | 42.4 | 49 | 0.03649746 | 3.649746 | 444.7 | 1958.389 | 444.7 | 227.0744 |  | 967.0744 | 102.3 | 329.3744 | 215.8372 | 113.5372 | 113.5372 | 3.219691 | 43.9 | 57 | 0.03708542 | 3.708542 | 240.6 | 1894.512 | 240.6 | 126.9984 |  | 726.9984 | 55.8 | 182.7984 | 119.2992 | 63.49921 | 63.49921 | 3.275957 | -6.9 | -4
| 0.03646617 | 3.646617 | 351.7 | 1966.433 | 351.7 | 178.8517 |  | 918.8517 | 57.2 | 236.0517 | 146.6259 | 89.42586 | 89.42586 | 4.126778 | 42.2 | 49 | 0.03662637 | 3.662637 | 445.2 | 1958.651 | 445.2 | 227.2993 |  | 967.2993 | 102.4 | 329.6993 | 216.0497 | 113.6497 | 113.6497 | 3.21972 | 43.8 | 56 | 0.03721541 | 3.721541 | 241.1 | 1894.768 | 241.1 | 127.2452 |  | 727.2452 | 56.1 | 183.3452 | 119.7226 | 63.62258 | 63.62258 | 3.268185 | -7.2 | -5
| 0.03659388 | 3.659388 | 351.5 | 1966.694 | 351.5 | 178.7263 |  | 918.7263 | 57.2 | 235.9263 | 146.5632 | 89.36316 | 89.36316 | 4.124586 | 42.2 | 48 | 0.03675235 | 3.675235 | 446.1 | 1958.907 | 446.1 | 227.729 |  | 967.729 | 102.4 | 330.129 | 216.2645 | 113.8645 | 113.8645 | 3.223916 | 43.8 | 56 | 0.03734235 | 3.734235 | 241 | 1895.017 | 241 | 127.1756 |  | 727.1756 | 56.4 | 183.5756 | 119.9878 | 63.58781 | 63.58781 | 3.254887 | -7.5 | -4
| 0.0367216 | 3.67216 | 352.3 | 1966.955 | 352.3 | 179.1094 |  | 919.1094 | 57.1 | 236.2094 | 146.6547 | 89.55468 | 89.55468 | 4.136766 | 42.3 | 48 | 0.03688224 | 3.688224 | 446.6 | 1959.171 | 446.6 | 227.9535 |  | 967.9535 | 102.6 | 330.5535 | 216.5768 | 113.9768 | 113.9768 | 3.221769 | 43.6 | 56 | 0.03747234 | 3.747234 | 241.5 | 1895.273 | 241.5 | 127.4223 |  | 727.4223 | 56 | 183.4223 | 119.7111 | 63.71113 | 63.71113 | 3.275397 | -7.1 | -4
| 0.03684932 | 3.684932 | 352.6 | 1967.216 | 352.6 | 179.2381 |  | 919.2381 | 57.4 | 236.6381 | 147.0191 | 89.61905 | 89.61905 | 4.122615 | 42 | 49 | 0.0370092 | 3.70092 | 447.1 | 1959.429 | 447.1 | 228.1787 |  | 968.1787 | 102.8 | 330.9787 | 216.8893 | 114.0893 | 114.0893 | 3.219637 | 43.4 | 56 | 0.03760538 | 3.760538 | 241.3 | 1895.535 | 241.3 | 127.2991 |  | 727.2991 | 56.5 | 183.7991 | 120.1496 | 63.64957 | 63.64957 | 3.253082 | -7.6 | -4
| 0.036976 | 3.6976 | 352.3 | 1967.474 | 352.3 | 179.0621 |  | 919.0621 | 57.5 | 236.5621 | 147.031 | 89.53103 | 89.53103 | 4.114123 | 41.9 | 48 | 0.03713908 | 3.713908 | 447.5 | 1959.694 | 447.5 | 228.352 |  | 968.352 | 102.6 | 330.952 | 216.776 | 114.176 | 114.176 | 3.225653 | 43.6 | 56 | 0.03773333 | 3.773333 | 242.3 | 1895.787 | 242.3 | 127.8097 |  | 727.8097 | 56.6 | 184.4097 | 120.5048 | 63.90485 | 63.90485 | 3.258122 | -7.7 | -5
| 0.03710372 | 3.710372 | 353.7 | 1967.735 | 353.7 | 179.7498 |  | 919.7498 | 58 | 237.7498 | 147.8749 | 89.87489 | 89.87489 | 4.099134 | 41.4 | 48 | 0.03726799 | 3.726799 | 448 | 1959.956 | 448 | 228.5765 |  | 968.5765 | 102.8 | 331.3765 | 217.0883 | 114.2883 | 114.2883 | 3.223507 | 43.4 | 55 | 0.03786637 | 3.786637 | 241.7 | 1896.049 | 241.7 | 127.4756 |  | 727.4756 | 56.5 | 183.9756 | 120.2378 | 63.73779 | 63.73779 | 3.256205 | -7.6 | -5
| 0.0372304 | 3.72304 | 354.1 | 1967.994 | 354.1 | 179.9294 |  | 919.9294 | 58 | 237.9294 | 147.9647 | 89.96469 | 89.96469 | 4.102231 | 41.4 | 48 | 0.03739593 | 3.739593 | 448.7 | 1960.217 | 448.7 | 228.9033 |  | 968.9033 | 103 | 331.9033 | 217.4516 | 114.4516 | 114.4516 | 3.222362 | 43.2 | 55 | 0.03799433 | 3.799433 | 242 | 1896.302 | 242 | 127.6168 |  | 727.6168 | 56.7 | 184.3168 | 120.5084 | 63.80841 | 63.80841 | 3.250738 | -7.8 | -5
| 0.03735916 | 3.735916 | 354.6 | 1968.257 | 354.6 | 180.1594 |  | 920.1594 | 57.9 | 238.0594 | 147.9797 | 90.07968 | 90.07968 | 4.111561 | 41.5 | 48 | 0.03752386 | 3.752386 | 449.2 | 1960.477 | 449.2 | 229.1279 |  | 969.1279 | 103.3 | 332.4279 | 217.8639 | 114.5639 | 114.5639 | 3.218082 | 42.9 | 54 | 0.03812736 | 3.812736 | 241.9 | 1896.564 | 241.9 | 127.5465 |  | 727.5465 | 56.6 | 184.1465 | 120.3732 | 63.77323 | 63.77323 | 3.253471 | -7.7 | -5
| 0.03748687 | 3.748687 | 355 | 1968.519 | 355 | 180.3387 |  | 920.3387 | 57.9 | 238.2387 | 148.0693 | 90.16933 | 90.16933 | 4.114657 | 41.5 | 48 | 0.03765082 | 3.765082 | 449.4 | 1960.736 | 449.4 | 229.1997 |  | 969.1997 | 103 | 332.1997 | 217.5998 | 114.5998 | 114.5998 | 3.22524 | 43.2 | 54 | 0.03825634 | 3.825634 | 242.2 | 1896.818 | 242.2 | 127.6875 |  | 727.6875 | 56.6 | 184.2875 | 120.4438 | 63.84375 | 63.84375 | 3.255963 | -7.7 | -5
| 0.03761252 | 3.761252 | 354.7 | 1968.776 | 354.7 | 180.1627 |  | 920.1627 | 58.2 | 238.3627 | 148.2814 | 90.08137 | 90.08137 | 4.09558 | 41.2 | 48 | 0.03778071 | 3.778071 | 450.3 | 1961 | 450.3 | 229.6277 |  | 969.6277 | 103.2 | 332.8277 | 218.0138 | 114.8138 | 114.8138 | 3.225075 | 43 | 54 | 0.03838632 | 3.838632 | 242.3 | 1897.075 | 242.3 | 127.723 |  | 727.723 | 56.8 | 184.523 | 120.6615 | 63.86148 | 63.86148 | 3.248644 | -7.9 | -5
| 0.03774127 | 3.774127 | 355.7 | 1969.039 | 355.7 | 180.6465 |  | 920.6465 | 58.3 | 238.9465 | 148.6232 | 90.32325 | 90.32325 | 4.098568 | 41.1 | 48 | 0.03790864 | 3.790864 | 450.3 | 1961.261 | 450.3 | 229.5972 |  | 969.5972 | 103.4 | 332.9972 | 218.1986 | 114.7986 | 114.7986 | 3.220475 | 42.8 | 54 | 0.03851327 | 3.851327 | 242.5 | 1897.325 | 242.5 | 127.8115 |  | 727.8115 | 56.6 | 184.4115 | 120.5058 | 63.90576 | 63.90576 | 3.258154 | -7.7 | -5
| 0.03786899 | 3.786899 | 355.9 | 1969.3 | 355.9 | 180.7241 |  | 920.7241 | 58.4 | 239.1241 | 148.762 | 90.36204 | 90.36204 | 4.09459 | 41 | 48 | 0.03803462 | 3.803462 | 451.7 | 1961.518 | 451.7 | 230.2808 |  | 970.2808 | 103.5 | 333.7808 | 218.6404 | 115.1404 | 115.1404 | 3.224936 | 42.7 | 54 | 0.03864529 | 3.864529 | 242.4 | 1897.586 | 242.4 | 127.7413 |  | 727.7413 | 57.1 | 184.8413 | 120.9706 | 63.87063 | 63.87063 | 3.23715 | -8.2 | -5
| 0.03799775 | 3.799775 | 356.4 | 1969.564 | 356.4 | 180.9538 |  | 920.9538 | 58.7 | 239.6538 | 149.1769 | 90.47688 | 90.47688 | 4.082687 | 40.7 | 47 | 0.03816451 | 3.816451 | 451.8 | 1961.783 | 451.8 | 230.3007 |  | 970.3007 | 103.7 | 334.0007 | 218.8504 | 115.1504 | 115.1504 | 3.220836 | 42.5 | 54 | 0.03877832 | 3.877832 | 243 | 1897.848 | 243 | 128.0397 |  | 728.0397 | 56.9 | 184.9397 | 120.9199 | 64.01987 | 64.01987 | 3.250259 | -8 | -5
| 0.03812339 | 3.812339 | 356.5 | 1969.821 | 356.5 | 180.9809 |  | 920.9809 | 58.7 | 239.6809 | 149.1904 | 90.49044 | 90.49044 | 4.08315 | 40.7 | 47 | 0.03829049 | 3.829049 | 451 | 1962.04 | 451 | 229.8628 |  | 969.8628 | 103.7 | 333.5628 | 218.6314 | 114.9314 | 114.9314 | 3.216613 | 42.5 | 53 | 0.03890425 | 3.890425 | 242.9 | 1898.097 | 242.9 | 127.9703 |  | 727.9703 | 56.8 | 184.7703 | 120.7851 | 63.98514 | 63.98514 | 3.252998 | -7.9 | -5
| 0.03825422 | 3.825422 | 357.3 | 1970.089 | 357.3 | 181.3623 |  | 921.3623 | 59.1 | 240.4623 | 149.7812 | 90.68117 | 90.68117 | 4.068737 | 40.3 | 47 | 0.03842136 | 3.842136 | 455 | 1962.307 | 455 | 231.8699 |  | 971.8699 | 103.7 | 335.5699 | 219.635 | 115.935 | 115.935 | 3.235969 | 42.5 | 54 | 0.03903728 | 3.903728 | 242.9 | 1898.36 | 242.9 | 127.9526 |  | 727.9526 | 56.8 | 184.7526 | 120.7763 | 63.97628 | 63.97628 | 3.252686 | -7.9 | -5
| 0.0383809 | 3.83809 | 357.3 | 1970.349 | 357.3 | 181.3385 |  | 921.3385 | 59.4 | 240.7385 | 150.0692 | 90.66923 | 90.66923 | 4.052836 | 40 | 47 | 0.03854734 | 3.854734 | 453.6 | 1962.564 | 453.6 | 231.1262 |  | 971.1262 | 103.9 | 335.0262 | 219.4631 | 115.5631 | 115.5631 | 3.224506 | 42.3 | 53 | 0.03916423 | 3.916423 | 242.9 | 1898.611 | 242.9 | 127.9357 |  | 727.9357 | 57 | 184.9357 | 120.9678 | 63.96783 | 63.96783 | 3.244485 | -8.1 | -5
| 0.03850551 | 3.850551 | 358.4 | 1970.604 | 358.4 | 181.8732 |  | 921.8732 | 59.4 | 241.2732 | 150.3366 | 90.93658 | 90.93658 | 4.061838 | 40 | 47 | 0.0386782 | 3.86782 | 453.8 | 1962.831 | 453.8 | 231.1966 |  | 971.1966 | 104 | 335.1966 | 219.5983 | 115.5983 | 115.5983 | 3.223045 | 42.2 | 53 | 0.03929523 | 3.929523 | 243.3 | 1898.869 | 243.3 | 128.1289 |  | 728.1289 | 57.1 | 185.2289 | 121.1644 | 64.06443 | 64.06443 | 3.243938 | -8.2 | -5
| 0.03863322 | 3.863322 | 357.8 | 1970.866 | 357.8 | 181.5446 |  | 921.5446 | 59.6 | 241.1446 | 150.3723 | 90.77228 | 90.77228 | 4.04605 | 39.8 | 46 | 0.03880516 | 3.880516 | 454.9 | 1963.09 | 454.9 | 231.7265 |  | 971.7265 | 104.4 | 336.1265 | 220.2632 | 115.8632 | 115.8632 | 3.219602 | 41.8 | 53 | 0.03942624 | 3.942624 | 243.3 | 1899.128 | 243.3 | 128.1114 |  | 728.1114 | 57.2 | 185.3114 | 121.2557 | 64.0557 | 64.0557 | 3.23971 | -8.3 | -5
| 0.03876094 | 3.876094 | 358.6 | 1971.128 | 358.6 | 181.9263 |  | 921.9263 | 59.5 | 241.4263 | 150.4632 | 90.96315 | 90.96315 | 4.057585 | 39.9 | 46 | 0.03893407 | 3.893407 | 454.8 | 1963.354 | 454.8 | 231.6444 |  | 971.6444 | 104 | 335.6444 | 219.8222 | 115.8222 | 115.8222 | 3.22735 | 42.2 | 52 | 0.03955826 | 3.955826 | 243.8 | 1899.39 | 243.8 | 128.357 |  | 728.357 | 57 | 185.357 | 121.1785 | 64.17852 | 64.17852 | 3.251878 | -8.1 | -6
| 0.03888866 | 3.888866 | 359.1 | 1971.39 | 359.1 | 182.1558 |  | 922.1558 | 59.7 | 241.8558 | 150.7779 | 91.07788 | 91.07788 | 4.051185 | 39.7 | 46 | 0.03906005 | 3.906005 | 455 | 1963.611 | 455 | 231.7159 |  | 971.7159 | 104.5 | 336.2159 | 220.358 | 115.858 | 115.858 | 3.217377 | 41.7 | 52 | 0.0396852 | 3.96852 | 243.8 | 1899.641 | 243.8 | 128.3401 |  | 728.3401 | 57.5 | 185.8401 | 121.67 | 64.17003 | 64.17003 | 3.232001 | -8.6 | -5
| 0.03901638 | 3.901638 | 359 | 1971.652 | 359 | 182.0808 |  | 922.0808 | 59.6 | 241.6808 | 150.6404 | 91.04042 | 91.04042 | 4.055048 | 39.8 | 46 | 0.03918799 | 3.918799 | 454.7 | 1963.873 | 454.7 | 231.5323 |  | 971.5323 | 104.5 | 336.0323 | 220.2662 | 115.7662 | 115.7662 | 3.21562 | 41.7 | 52 | 0.03981722 | 3.981722 | 243.7 | 1899.902 | 243.7 | 128.2698 |  | 728.2698 | 57.5 | 185.7698 | 121.6349 | 64.13489 | 64.13489 | 3.230779 | -8.6 | -6
| 0.03914514 | 3.914514 | 359.8 | 1971.916 | 359.8 | 182.4621 |  | 922.4621 | 59.7 | 242.1621 | 150.9311 | 91.23107 | 91.23107 | 4.056317 | 39.7 | 46 | 0.03931592 | 3.931592 | 455.8 | 1964.134 | 455.8 | 232.0615 |  | 972.0615 | 104.5 | 336.5615 | 220.5308 | 116.0308 | 116.0308 | 3.220685 | 41.7 | 52 | 0.03994721 | 3.994721 | 243.9 | 1900.159 | 243.9 | 128.3577 |  | 728.3577 | 57.3 | 185.6577 | 121.4788 | 64.17884 | 64.17884 | 3.240099 | -8.4 | -6
| 0.03927182 | 3.927182 | 360.2 | 1972.176 | 360.2 | 182.6409 |  | 922.6409 | 59.9 | 242.5409 | 151.2205 | 91.32045 | 91.32045 | 4.049097 | 39.5 | 46 | 0.03944483 | 3.944483 | 456.1 | 1964.398 | 456.1 | 232.1831 |  | 972.1831 | 104.8 | 336.9831 | 220.8916 | 116.0916 | 116.0916 | 3.215488 | 41.4 | 52 | 0.04007618 | 4.007618 | 244.2 | 1900.414 | 244.2 | 128.4983 |  | 728.4983 | 57.7 | 186.1983 | 121.9491 | 64.24915 | 64.24915 | 3.227007 | -8.8 | -6
| 0.03939953 | 3.939953 | 360.7 | 1972.438 | 360.7 | 182.8701 |  | 922.8701 | 60.1 | 242.9701 | 151.5351 | 91.43506 | 91.43506 | 4.042764 | 39.3 | 46 | 0.03957277 | 3.957277 | 456.7 | 1964.659 | 456.7 | 232.4576 |  | 972.4576 | 104.6 | 337.0576 | 220.8288 | 116.2288 | 116.2288 | 3.222348 | 41.6 | 52 | 0.04020922 | 4.020922 | 245.4 | 1900.678 | 245.4 | 129.1118 |  | 729.1118 | 57.8 | 186.9118 | 122.3559 | 64.55592 | 64.55592 | 3.233769 | -8.9 | -6
| 0.03952725 | 3.952725 | 361.2 | 1972.7 | 361.2 | 183.0993 |  | 923.0993 | 60.3 | 243.3993 | 151.8496 | 91.54963 | 91.54963 | 4.036472 | 39.1 | 46 | 0.0397007 | 3.97007 | 457.4 | 1964.921 | 457.4 | 232.7829 |  | 972.7829 | 104.9 | 337.6829 | 221.2914 | 116.3914 | 116.3914 | 3.219093 | 41.3 | 51 | 0.0403392 | 4.03392 | 244.2 | 1900.935 | 244.2 | 128.4631 |  | 728.4631 | 57.7 | 186.1631 | 121.9315 | 64.23154 | 64.23154 | 3.226397 | -8.8 | -6
| 0.03965497 | 3.965497 | 361.5 | 1972.963 | 361.5 | 183.227 |  | 923.227 | 60.2 | 243.427 | 151.8135 | 91.61349 | 91.61349 | 4.043637 | 39.2 | 45 | 0.03983059 | 3.983059 | 457.8 | 1965.187 | 457.8 | 232.9549 |  | 972.9549 | 105 | 337.9549 | 221.4775 | 116.4775 | 116.4775 | 3.218618 | 41.2 | 51 | 0.04047021 | 4.047021 | 244.9 | 1901.195 | 244.9 | 128.8137 |  | 728.8137 | 57.9 | 186.7137 | 122.3069 | 64.40687 | 64.40687 | 3.224762 | -9 | -6
| 0.03978269 | 3.978269 | 361.6 | 1973.225 | 361.6 | 183.2533 |  | 923.2533 | 60.9 | 244.1533 | 152.5266 | 91.62664 | 91.62664 | 4.009085 | 38.5 | 45 | 0.03995755 | 3.995755 | 458.3 | 1965.447 | 458.3 | 233.1785 |  | 973.1785 | 105.3 | 338.4785 | 221.8893 | 116.5893 | 116.5893 | 3.214421 | 40.9 | 51 | 0.04059614 | 4.059614 | 245.2 | 1901.444 | 245.2 | 128.9546 |  | 728.9546 | 57.8 | 186.7546 | 122.2773 | 64.4773 | 64.4773 | 3.231049 | -8.9 | -6
| 0.03991145 | 3.991145 | 361.7 | 1973.49 | 361.7 | 183.2794 |  | 923.2794 | 60.9 | 244.1794 | 152.5397 | 91.63969 | 91.63969 | 4.009514 | 38.5 | 45 | 0.04008548 | 4.008548 | 458.6 | 1965.709 | 458.6 | 233.3001 |  | 973.3001 | 105.2 | 338.5001 | 221.85 | 116.65 | 116.65 | 3.217681 | 41 | 50 | 0.04072816 | 4.072816 | 245.3 | 1901.706 | 245.3 | 128.9894 |  | 728.9894 | 57.7 | 186.6894 | 122.1947 | 64.49472 | 64.49472 | 3.235519 | -8.8 | -6
| 0.04003709 | 4.003709 | 362.5 | 1973.748 | 362.5 | 183.6607 |  | 923.6607 | 60.9 | 244.5607 | 152.7304 | 91.83036 | 91.83036 | 4.015775 | 38.5 | 45 | 0.04021244 | 4.021244 | 459.3 | 1965.969 | 459.3 | 233.6253 |  | 973.6253 | 104.9 | 338.5253 | 221.7126 | 116.8126 | 116.8126 | 3.227124 | 41.3 | 51 | 0.04085814 | 4.085814 | 245.2 | 1901.964 | 245.2 | 128.9194 |  | 728.9194 | 58.2 | 187.1194 | 122.6597 | 64.4597 | 64.4597 | 3.21511 | -9.3 | -6
| 0.04016377 | 4.016377 | 362.7 | 1974.009 | 362.7 | 183.7378 |  | 923.7378 | 61.2 | 244.9378 | 153.0689 | 91.8689 | 91.8689 | 4.002252 | 38.2 | 45 | 0.04034135 | 4.034135 | 460 | 1966.233 | 460 | 233.9499 |  | 973.9499 | 105.4 | 339.3499 | 222.3749 | 116.9749 | 116.9749 | 3.219639 | 40.8 | 50 | 0.04098813 | 4.098813 | 245.5 | 1902.221 | 245.5 | 129.0596 |  | 729.0596 | 58.2 | 187.2596 | 122.7298 | 64.52982 | 64.52982 | 3.217519 | -9.3 | -6
| 0.04029252 | 4.029252 | 363.2 | 1974.273 | 363.2 | 183.9664 |  | 923.9664 | 61.1 | 245.0664 | 153.0832 | 91.9832 | 91.9832 | 4.010907 | 38.3 | 45 | 0.04047124 | 4.047124 | 460.1 | 1966.499 | 460.1 | 233.9691 |  | 973.9691 | 105.1 | 339.0691 | 222.0845 | 116.9845 | 116.9845 | 3.226157 | 41.1 | 50 | 0.04111914 | 4.111914 | 245.3 | 1902.481 | 245.3 | 128.9369 |  | 728.9369 | 58.3 | 187.2369 | 122.7684 | 64.46844 | 64.46844 | 3.21161 | -9.4 | -6
| 0.04042024 | 4.042024 | 364 | 1974.536 | 364 | 184.3471 |  | 924.3471 | 61.1 | 245.4471 | 153.2735 | 92.17354 | 92.17354 | 4.017137 | 38.3 | 45 | 0.04059722 | 4.059722 | 461 | 1966.757 | 461 | 234.396 |  | 974.396 | 105.7 | 340.096 | 222.898 | 117.198 | 117.198 | 3.217559 | 40.5 | 50 | 0.04124811 | 4.124811 | 245.9 | 1902.737 | 245.9 | 129.2349 |  | 729.2349 | 57.9 | 187.1349 | 122.5174 | 64.61743 | 64.61743 | 3.232036 | -9 | -6
| 0.04054796 | 4.054796 | 363.9 | 1974.799 | 363.9 | 184.2719 |  | 924.2719 | 61.1 | 245.3719 | 153.236 | 92.13595 | 92.13595 | 4.015907 | 38.3 | 45 | 0.04072418 | 4.072418 | 460.9 | 1967.018 | 460.9 | 234.3141 |  | 974.3141 | 105.8 | 340.1141 | 222.9571 | 117.1571 | 117.1571 | 3.214689 | 40.4 | 49 | 0.04137912 | 4.137912 | 245.5 | 1902.997 | 245.5 | 129.007 |  | 729.007 | 58.4 | 187.407 | 122.9035 | 64.50351 | 64.50351 | 3.209024 | -9.5 | -6
| 0.04067672 | 4.067672 | 364.9 | 1975.064 | 364.9 | 184.7535 |  | 924.7535 | 61.5 | 246.2535 | 153.8767 | 92.37675 | 92.37675 | 4.004122 | 37.9 | 45 | 0.04085407 | 4.085407 | 461.6 | 1967.284 | 461.6 | 234.6382 |  | 974.6382 | 105.8 | 340.4382 | 223.1191 | 117.3191 | 117.3191 | 3.217752 | 40.4 | 49 | 0.04150809 | 4.150809 | 246 | 1903.253 | 246 | 129.2524 |  | 729.2524 | 58.3 | 187.5524 | 122.9262 | 64.62618 | 64.62618 | 3.217022 | -9.4 | -6
| 0.0408034 | 4.08034 | 364.1 | 1975.325 | 364.1 | 184.3241 |  | 924.3241 | 61.8 | 246.1241 | 153.962 | 92.16205 | 92.16205 | 3.982591 | 37.6 | 45 | 0.04098005 | 4.098005 | 461.9 | 1967.542 | 461.9 | 234.7599 |  | 974.7599 | 105.8 | 340.5599 | 223.1799 | 117.3799 | 117.3799 | 3.218902 | 40.4 | 49 | 0.04163503 | 4.163503 | 245.7 | 1903.505 | 245.7 | 129.0776 |  | 729.0776 | 58.2 | 187.2776 | 122.7388 | 64.53882 | 64.53882 | 3.217829 | -9.3 | -6
| 0.04093111 | 4.093111 | 365.5 | 1975.588 | 365.5 | 185.0082 |  | 925.0082 | 61.7 | 246.7082 | 154.2041 | 92.5041 | 92.5041 | 3.998512 | 37.7 | 44 | 0.04111091 | 4.111091 | 462.5 | 1967.811 | 462.5 | 235.0327 |  | 975.0327 | 105.8 | 340.8327 | 223.3164 | 117.5164 | 117.5164 | 3.221481 | 40.4 | 49 | 0.04176908 | 4.176908 | 246.1 | 1903.772 | 246.1 | 129.2697 |  | 729.2697 | 58.6 | 187.8697 | 123.2348 | 64.63485 | 64.63485 | 3.205968 | -9.7 | -7
| 0.04105883 | 4.105883 | 365 | 1975.851 | 365 | 184.7305 |  | 924.7305 | 61.6 | 246.3305 | 153.9653 | 92.36526 | 92.36526 | 3.998872 | 37.8 | 44 | 0.0412408 | 4.12408 | 463.3 | 1968.078 | 463.3 | 235.4074 |  | 975.4074 | 106.1 | 341.5074 | 223.8037 | 117.7037 | 117.7037 | 3.218731 | 40.1 | 49 | 0.04189907 | 4.189907 | 246 | 1904.03 | 246 | 129.1996 |  | 729.1996 | 58.6 | 187.7996 | 123.1998 | 64.59982 | 64.59982 | 3.204772 | -9.7 | -7
| 0.04118447 | 4.118447 | 365.6 | 1976.11 | 365.6 | 185.0099 |  | 925.0099 | 61.7 | 246.7099 | 154.205 | 92.50497 | 92.50497 | 3.99854 | 37.7 | 44 | 0.04136483 | 4.136483 | 463.6 | 1968.332 | 463.6 | 235.5294 |  | 975.5294 | 106.2 | 341.7294 | 223.9647 | 117.7647 | 117.7647 | 3.21779 | 40 | 48 | 0.04202906 | 4.202906 | 246.5 | 1904.288 | 246.5 | 129.4447 |  | 729.4447 | 58.4 | 187.8447 | 123.1223 | 64.72234 | 64.72234 | 3.216518 | -9.5 | -7
| 0.04131427 | 4.131427 | 365.7 | 1976.378 | 365.7 | 185.0355 |  | 925.0355 | 61.9 | 246.9355 | 154.4177 | 92.51774 | 92.51774 | 3.989265 | 37.5 | 44 | 0.04149472 | 4.149472 | 464.2 | 1968.599 | 464.2 | 235.8022 |  | 975.8022 | 105.9 | 341.7022 | 223.8011 | 117.9011 | 117.9011 | 3.22665 | 40.3 | 48 | 0.04216108 | 4.216108 | 246.3 | 1904.551 | 246.3 | 129.3218 |  | 729.3218 | 58.7 | 188.0218 | 123.3609 | 64.66091 | 64.66091 | 3.203098 | -9.8 | -7
| 0.04144095 | 4.144095 | 366.3 | 1976.639 | 366.3 | 185.3146 |  | 925.3146 | 61.9 | 247.2146 | 154.5573 | 92.65729 | 92.65729 | 3.993774 | 37.5 | 44 | 0.04162363 | 4.162363 | 464.6 | 1968.864 | 464.6 | 235.9737 |  | 975.9737 | 106.5 | 342.4737 | 224.4868 | 117.9868 | 117.9868 | 3.215715 | 39.7 | 48 | 0.04229208 | 4.229208 | 246.6 | 1904.811 | 246.6 | 129.4616 |  | 729.4616 | 58.6 | 188.0616 | 123.3308 | 64.73082 | 64.73082 | 3.209243 | -9.7 | -7
| 0.04156659 | 4.156659 | 366.7 | 1976.898 | 366.7 | 185.4926 |  | 925.4926 | 62.1 | 247.5926 | 154.8463 | 92.74632 | 92.74632 | 3.986999 | 37.3 | 44 | 0.04175058 | 4.175058 | 465.3 | 1969.125 | 465.3 | 236.2979 |  | 976.2979 | 106.4 | 342.6979 | 224.549 | 118.149 | 118.149 | 3.220845 | 39.8 | 48 | 0.04242106 | 4.242106 | 246.5 | 1905.068 | 246.5 | 129.3917 |  | 729.3917 | 58.6 | 187.9917 | 123.2959 | 64.69585 | 64.69585 | 3.20805 | -9.7 | -7
| 0.04169535 | 4.169535 | 366 | 1977.164 | 366 | 185.1137 |  | 925.1137 | 62.5 | 247.6137 | 155.0568 | 92.55683 | 92.55683 | 3.961819 | 36.9 | 44 | 0.0418795 | 4.18795 | 465.7 | 1969.389 | 465.7 | 236.4692 |  | 976.4692 | 106.5 | 342.9692 | 224.7346 | 118.2346 | 118.2346 | 3.220368 | 39.7 | 48 | 0.04255206 | 4.255206 | 247.3 | 1905.329 | 247.3 | 129.7939 |  | 729.7939 | 58.7 | 188.4939 | 123.5969 | 64.89694 | 64.89694 | 3.211139 | -9.8 | -7
| 0.04182307 | 4.182307 | 366.8 | 1977.427 | 366.8 | 185.4936 |  | 925.4936 | 62.5 | 247.9936 | 155.2468 | 92.74678 | 92.74678 | 3.967897 | 36.9 | 44 | 0.04200645 | 4.200645 | 466.3 | 1969.65 | 466.3 | 236.7425 |  | 976.7425 | 106.5 | 343.2425 | 224.8713 | 118.3713 | 118.3713 | 3.222934 | 39.7 | 47 | 0.04268002 | 4.268002 | 247 | 1905.583 | 247 | 129.6191 |  | 729.6191 | 58.9 | 188.5191 | 123.7096 | 64.80955 | 64.80955 | 3.200664 | -10 | -7
| 0.04194767 | 4.194767 | 367.3 | 1977.684 | 367.3 | 185.7223 |  | 925.7223 | 62.6 | 248.3223 | 155.4611 | 92.86113 | 92.86113 | 3.966809 | 36.8 | 43 | 0.04213634 | 4.213634 | 466.9 | 1969.918 | 466.9 | 237.015 |  | 977.015 | 106.5 | 343.515 | 225.0075 | 118.5075 | 118.5075 | 3.225493 | 39.7 | 47 | 0.04281102 | 4.281102 | 247.4 | 1905.844 | 247.4 | 129.8112 |  | 729.8112 | 58.8 | 188.6112 | 123.7056 | 64.90562 | 64.90562 | 3.207674 | -9.9 | -7
| 0.04207539 | 4.207539 | 368 | 1977.948 | 368 | 186.0514 |  | 926.0514 | 62.5 | 248.5514 | 155.5257 | 93.0257 | 93.0257 | 3.976823 | 36.9 | 44 | 0.04226135 | 4.226135 | 467.1 | 1970.175 | 467.1 | 237.0856 |  | 977.0856 | 106.9 | 343.9856 | 225.4428 | 118.5428 | 118.5428 | 3.217826 | 39.3 | 47 | 0.04294203 | 4.294203 | 247.7 | 1906.105 | 247.7 | 129.9509 |  | 729.9509 | 58.9 | 188.8509 | 123.8754 | 64.97543 | 64.97543 | 3.206297 | -10 | -7
| 0.04220518 | 4.220518 | 368.2 | 1978.216 | 368.2 | 186.1273 |  | 926.1273 | 62.4 | 248.5273 | 155.4636 | 93.06365 | 93.06365 | 3.982809 | 37 | 43 | 0.04239026 | 4.239026 | 467 | 1970.44 | 467 | 237.0029 |  | 977.0029 | 106.7 | 343.7029 | 225.2015 | 118.5015 | 118.5015 | 3.221208 | 39.5 | 47 | 0.043071 | 4.3071 | 247.8 | 1906.362 | 247.8 | 129.9858 |  | 729.9858 | 58.9 | 188.8858 | 123.8929 | 64.99291 | 64.99291 | 3.20689 | -10 | -7
| 0.04233082 | 4.233082 | 368.8 | 1978.476 | 368.8 | 186.4061 |  | 926.4061 | 62.5 | 248.9061 | 155.7031 | 93.20307 | 93.20307 | 3.982498 | 36.9 | 43 | 0.04251917 | 4.251917 | 468 | 1970.705 | 468 | 237.4784 |  | 977.4784 | 107.3 | 344.7784 | 226.0392 | 118.7392 | 118.7392 | 3.213219 | 38.9 | 47 | 0.04320505 | 4.320505 | 247.9 | 1906.629 | 247.9 | 130.0201 |  | 730.0201 | 59.2 | 189.2201 | 124.21 | 65.01003 | 65.01003 | 3.196285 | -10.3 | -7
| 0.04245854 | 4.245854 | 369.3 | 1978.739 | 369.3 | 186.634 |  | 926.634 | 62.7 | 249.334 | 156.017 | 93.31699 | 93.31699 | 3.976618 | 36.7 | 43 | 0.0426471 | 4.26471 | 468 | 1970.969 | 468 | 237.4467 |  | 977.4467 | 107.4 | 344.8467 | 226.1234 | 118.7234 | 118.7234 | 3.210863 | 38.8 | 47 | 0.04332996 | 4.332996 | 247.9 | 1906.878 | 247.9 | 130.0031 |  | 730.0031 | 59.1 | 189.1031 | 124.1015 | 65.00154 | 65.00154 | 3.199714 | -10.2 | -7
| 0.04258834 | 4.258834 | 369.6 | 1979.008 | 369.6 | 186.7603 |  | 926.7603 | 62.6 | 249.3603 | 155.9801 | 93.38013 | 93.38013 | 3.983391 | 36.8 | 43 | 0.04277406 | 4.277406 | 468.9 | 1971.23 | 468.9 | 237.8718 |  | 977.8718 | 107.3 | 345.1718 | 226.2359 | 118.9359 | 118.9359 | 3.216885 | 38.9 | 46 | 0.04346097 | 4.346097 | 248.4 | 1907.139 | 248.4 | 130.2474 |  | 730.2474 | 59.1 | 189.3474 | 124.2237 | 65.12372 | 65.12372 | 3.203849 | -10.2 | -7
| 0.04271398 | 4.271398 | 368.7 | 1979.267 | 368.7 | 186.281 |  | 926.281 | 63.1 | 249.381 | 156.2405 | 93.14052 | 93.14052 | 3.952156 | 36.3 | 43 | 0.04290297 | 4.290297 | 469.6 | 1971.495 | 469.6 | 238.1948 |  | 978.1948 | 107.5 | 345.6948 | 226.5974 | 119.0974 | 119.0974 | 3.215766 | 38.7 | 46 | 0.04359197 | 4.359197 | 248.3 | 1907.4 | 248.3 | 130.1772 |  | 730.1772 | 58.8 | 188.9772 | 123.8886 | 65.08859 | 65.08859 | 3.213898 | -9.9 | -7
| 0.04283962 | 4.283962 | 369.5 | 1979.527 | 369.5 | 186.6607 |  | 926.6607 | 63.2 | 249.8607 | 156.5304 | 93.33037 | 93.33037 | 3.953493 | 36.2 | 43 | 0.04302895 | 4.302895 | 470.1 | 1971.755 | 470.1 | 238.417 |  | 978.417 | 107.5 | 345.917 | 226.7085 | 119.2085 | 119.2085 | 3.217833 | 38.7 | 46 | 0.04372298 | 4.372298 | 248.9 | 1907.662 | 248.9 | 130.4739 |  | 730.4739 | 59.1 | 189.5739 | 124.3369 | 65.23694 | 65.23694 | 3.20768 | -10.2 | -7
| 0.04296942 | 4.296942 | 370.3 | 1979.796 | 370.3 | 187.0395 |  | 927.0395 | 63.3 | 250.3395 | 156.8198 | 93.51975 | 93.51975 | 3.95481 | 36.1 | 43 | 0.04316079 | 4.316079 | 470.2 | 1972.027 | 470.2 | 238.4349 |  | 978.4349 | 107.8 | 346.2349 | 227.0175 | 119.2175 | 119.2175 | 3.211827 | 38.4 | 46 | 0.04385094 | 4.385094 | 248.5 | 1907.917 | 248.5 | 130.2468 |  | 730.2468 | 59.1 | 189.3468 | 124.2234 | 65.12338 | 65.12338 | 3.203837 | -10.2 | -7
| 0.04309817 | 4.309817 | 370.3 | 1980.062 | 370.3 | 187.0143 |  | 927.0143 | 63 | 250.0143 | 156.5072 | 93.50717 | 93.50717 | 3.968482 | 36.4 | 42 | 0.04328775 | 4.328775 | 471 | 1972.288 | 471 | 238.8089 |  | 978.8089 | 108.2 | 347.0089 | 227.6044 | 119.4044 | 119.4044 | 3.207106 | 38 | 45 | 0.04398194 | 4.398194 | 248.7 | 1908.178 | 248.7 | 130.3337 |  | 730.3337 | 59.3 | 189.6337 | 124.4669 | 65.16686 | 65.16686 | 3.197871 | -10.4 | -7
| 0.04322589 | 4.322589 | 370.7 | 1980.326 | 370.7 | 187.1914 |  | 927.1914 | 63.5 | 250.6914 | 157.0957 | 93.59568 | 93.59568 | 3.947895 | 35.9 | 43 | 0.04341373 | 4.341373 | 471.1 | 1972.548 | 471.1 | 238.8281 |  | 978.8281 | 108.2 | 347.0281 | 227.6141 | 119.4141 | 119.4141 | 3.207284 | 38 | 45 | 0.04411396 | 4.411396 | 248.9 | 1908.442 | 248.9 | 130.4205 |  | 730.4205 | 59.3 | 189.7205 | 124.5103 | 65.21026 | 65.21026 | 3.199334 | -10.4 | -7
| 0.04335361 | 4.335361 | 371.5 | 1980.591 | 371.5 | 187.5703 |  | 927.5703 | 63.4 | 250.9703 | 157.1851 | 93.78515 | 93.78515 | 3.958522 | 36 | 43 | 0.0435446 | 4.35446 | 471.6 | 1972.818 | 471.6 | 239.0489 |  | 979.0489 | 108 | 347.0489 | 227.5245 | 119.5245 | 119.5245 | 3.213416 | 38.2 | 45 | 0.04424395 | 4.424395 | 249.3 | 1908.701 | 249.3 | 130.6124 |  | 730.6124 | 59 | 189.6124 | 124.3062 | 65.30618 | 65.30618 | 3.213769 | -10.1 | -7
| 0.04348133 | 4.348133 | 371.4 | 1980.855 | 371.4 | 187.4948 |  | 927.4948 | 63.9 | 251.3948 | 157.6474 | 93.74739 | 93.74739 | 3.93419 | 35.5 | 42 | 0.04367155 | 4.367155 | 472.6 | 1973.08 | 472.6 | 239.524 |  | 979.524 | 108.6 | 348.124 | 228.362 | 119.762 | 119.762 | 3.205562 | 37.6 | 45 | 0.04437292 | 4.437292 | 249.2 | 1908.959 | 249.2 | 130.5423 |  | 730.5423 | 59.2 | 189.7423 | 124.4712 | 65.27117 | 65.27117 | 3.205107 | -10.3 | -7
| 0.04360905 | 4.360905 | 371.2 | 1981.12 | 371.2 | 187.3688 |  | 927.3688 | 63.9 | 251.2688 | 157.5844 | 93.68439 | 93.68439 | 3.932219 | 35.5 | 42 | 0.04379851 | 4.379851 | 472.8 | 1973.342 | 472.8 | 239.5936 |  | 979.5936 | 108.5 | 348.0936 | 228.2968 | 119.7968 | 119.7968 | 3.208236 | 37.7 | 44 | 0.04450596 | 4.450596 | 249.3 | 1909.225 | 249.3 | 130.5766 |  | 730.5766 | 59.3 | 189.8766 | 124.5883 | 65.28828 | 65.28828 | 3.201965 | -10.4 | -7
| 0.04373676 | 4.373676 | 371.6 | 1981.384 | 371.6 | 187.5456 |  | 927.5456 | 63.9 | 251.4456 | 157.6728 | 93.77282 | 93.77282 | 3.934987 | 35.5 | 42 | 0.0439284 | 4.39284 | 473.2 | 1973.61 | 473.2 | 239.7637 |  | 979.7637 | 108.4 | 348.1637 | 228.2818 | 119.8818 | 119.8818 | 3.211842 | 37.8 | 44 | 0.04463493 | 4.463493 | 248.9 | 1909.483 | 248.9 | 130.3494 |  | 730.3494 | 59.1 | 189.4494 | 124.2747 | 65.17472 | 65.17472 | 3.205574 | -10.2 | -7
| 0.04386448 | 4.386448 | 372.1 | 1981.649 | 372.1 | 187.7729 |  | 927.7729 | 63.9 | 251.6729 | 157.7865 | 93.88645 | 93.88645 | 3.938543 | 35.5 | 42 | 0.04405829 | 4.405829 | 474 | 1973.878 | 474 | 240.1364 |  | 980.1364 | 108.5 | 348.6364 | 228.5682 | 120.0682 | 120.0682 | 3.213239 | 37.7 | 44 | 0.04476289 | 4.476289 | 249.5 | 1909.738 | 249.5 | 130.6462 |  | 730.6462 | 59.3 | 189.9462 | 124.6231 | 65.32308 | 65.32308 | 3.203139 | -10.4 | -8
| 0.0439922 | 4.39922 | 372.7 | 1981.914 | 372.7 | 188.0506 |  | 928.0506 | 64.1 | 252.1506 | 158.1253 | 94.02528 | 94.02528 | 3.933706 | 35.3 | 42 | 0.04418525 | 4.418525 | 473.7 | 1974.14 | 473.7 | 239.9525 |  | 979.9525 | 108.3 | 348.2525 | 228.2763 | 119.9763 | 119.9763 | 3.215628 | 37.9 | 44 | 0.04489389 | 4.489389 | 249.4 | 1910 | 249.4 | 130.5759 |  | 730.5759 | 59.4 | 189.9759 | 124.6879 | 65.28795 | 65.28795 | 3.198247 | -10.5 | -8
| 0.04411888 | 4.411888 | 372.7 | 1982.176 | 372.7 | 188.0256 |  | 928.0256 | 63.7 | 251.7256 | 157.7128 | 94.01282 | 94.01282 | 3.951737 | 35.7 | 42 | 0.04431123 | 4.431123 | 474.6 | 1974.401 | 474.6 | 240.3768 |  | 980.3768 | 109.1 | 349.4768 | 229.2884 | 120.1884 | 120.1884 | 3.20327 | 37.1 | 43 | 0.04502185 | 4.502185 | 250 | 1910.256 | 250 | 130.8725 |  | 730.8725 | 59.6 | 190.4725 | 125.0362 | 65.43625 | 65.43625 | 3.195847 | -10.7 | -8
| 0.04424556 | 4.424556 | 373.2 | 1982.439 | 373.2 | 188.2529 |  | 928.2529 | 64.2 | 252.4529 | 158.3265 | 94.12647 | 94.12647 | 3.932289 | 35.2 | 41 | 0.04444111 | 4.444111 | 475.4 | 1974.669 | 475.4 | 240.7492 |  | 980.7492 | 108.6 | 349.3492 | 228.9746 | 120.3746 | 120.3746 | 3.216844 | 37.6 | 43 | 0.04515489 | 4.515489 | 249.6 | 1910.522 | 249.6 | 130.6449 |  | 730.6449 | 59.6 | 190.2449 | 124.9224 | 65.32245 | 65.32245 | 3.192028 | -10.7 | -8
| 0.04437432 | 4.437432 | 373.8 | 1982.706 | 373.8 | 188.5302 |  | 928.5302 | 64.2 | 252.7302 | 158.4651 | 94.2651 | 94.2651 | 3.936607 | 35.2 | 41 | 0.04457003 | 4.457003 | 476.1 | 1974.935 | 476.1 | 241.0712 |  | 981.0712 | 108.7 | 349.7712 | 229.2356 | 120.5356 | 120.5356 | 3.217766 | 37.5 | 43 | 0.04528284 | 4.528284 | 250.4 | 1910.778 | 250.4 | 131.0461 |  | 731.0461 | 59.5 | 190.5461 | 125.023 | 65.52303 | 65.52303 | 3.202455 | -10.6 | -8
| 0.044501 | 4.4501 | 373.8 | 1982.969 | 373.8 | 188.5052 |  | 928.5052 | 64.7 | 253.2052 | 158.9526 | 94.2526 | 94.2526 | 3.913527 | 34.7 | 41 | 0.04469601 | 4.469601 | 476.5 | 1975.196 | 476.5 | 241.2419 |  | 981.2419 | 109.1 | 350.3419 | 229.721 | 120.621 | 120.621 | 3.2112 | 37.1 | 43 | 0.04541385 | 4.541385 | 250 | 1911.041 | 250 | 130.8188 |  | 730.8188 | 59.6 | 190.4188 | 125.0094 | 65.40939 | 65.40939 | 3.194946 | -10.7 | -8
| 0.04462872 | 4.462872 | 374.6 | 1983.234 | 374.6 | 188.8834 |  | 928.8834 | 64.2 | 253.0834 | 158.6417 | 94.44169 | 94.44169 | 3.942109 | 35.2 | 41 | 0.04482492 | 4.482492 | 477.2 | 1975.462 | 477.2 | 241.5637 |  | 981.5637 | 108.8 | 350.3637 | 229.5818 | 120.7818 | 120.7818 | 3.220255 | 37.4 | 43 | 0.04554282 | 4.554282 | 250 | 1911.299 | 250 | 130.8011 |  | 730.8011 | 59.7 | 190.5011 | 125.1005 | 65.40055 | 65.40055 | 3.190973 | -10.8 | -8
| 0.04475539 | 4.475539 | 374 | 1983.497 | 374 | 188.5558 |  | 928.5558 | 64.6 | 253.1558 | 158.8779 | 94.27792 | 94.27792 | 3.918821 | 34.8 | 41 | 0.04495383 | 4.495383 | 477.4 | 1975.729 | 477.4 | 241.6323 |  | 981.6323 | 108.9 | 350.5323 | 229.7162 | 120.8162 | 120.8162 | 3.218846 | 37.3 | 43 | 0.04567383 | 4.567383 | 249.9 | 1911.561 | 249.9 | 130.7308 |  | 730.7308 | 60.1 | 190.8308 | 125.4654 | 65.36542 | 65.36542 | 3.175222 | -11.2 | -8
| 0.04488311 | 4.488311 | 374.7 | 1983.762 | 374.7 | 188.8835 |  | 928.8835 | 64.9 | 253.7835 | 159.3418 | 94.44175 | 94.44175 | 3.910378 | 34.5 | 41 | 0.04508176 | 4.508176 | 477.6 | 1975.994 | 477.6 | 241.7012 |  | 981.7012 | 109.1 | 350.8012 | 229.9506 | 120.8506 | 120.8506 | 3.215409 | 37.1 | 43 | 0.04580483 | 4.580483 | 250.4 | 1911.824 | 250.4 | 130.9744 |  | 730.9744 | 59.6 | 190.5744 | 125.0872 | 65.48721 | 65.48721 | 3.197557 | -10.7 | -8
| 0.04501083 | 4.501083 | 375 | 1984.028 | 375 | 189.0095 |  | 929.0095 | 64.7 | 253.7095 | 159.2047 | 94.50473 | 94.50473 | 3.921321 | 34.7 | 41 | 0.04521067 | 4.521067 | 478.2 | 1976.261 | 478.2 | 241.9721 |  | 981.9721 | 109 | 350.9721 | 229.9861 | 120.9861 | 120.9861 | 3.219928 | 37.2 | 42 | 0.0459338 | 4.59338 | 250.8 | 1912.082 | 250.8 | 131.1659 |  | 731.1659 | 59.7 | 190.8659 | 125.283 | 65.58296 | 65.58296 | 3.197084 | -10.8 | -8
| 0.04513855 | 4.513855 | 375.1 | 1984.293 | 375.1 | 189.0346 |  | 929.0346 | 64.9 | 253.9346 | 159.4173 | 94.51728 | 94.51728 | 3.912705 | 34.5 | 41 | 0.04533666 | 4.533666 | 479 | 1976.521 | 479 | 242.345 |  | 982.345 | 109.5 | 351.845 | 230.6725 | 121.1725 | 121.1725 | 3.213196 | 36.7 | 42 | 0.04606582 | 4.606582 | 251.2 | 1912.347 | 251.2 | 131.3569 |  | 731.3569 | 59.5 | 190.8569 | 125.1785 | 65.67846 | 65.67846 | 3.207679 | -10.6 | -8
| 0.04526627 | 4.526627 | 375.7 | 1984.559 | 375.7 | 189.3116 |  | 929.3116 | 64.9 | 254.2116 | 159.5558 | 94.65581 | 94.65581 | 3.916974 | 34.5 | 41 | 0.0454685 | 4.54685 | 478.9 | 1976.794 | 478.9 | 242.2609 |  | 982.2609 | 109.5 | 351.7609 | 230.6305 | 121.1305 | 121.1305 | 3.212428 | 36.7 | 42 | 0.04619277 | 4.619277 | 252.2 | 1912.601 | 252.2 | 131.8623 |  | 731.8623 | 59.6 | 191.4623 | 125.5311 | 65.93115 | 65.93115 | 3.212455 | -10.7 | -8
| 0.04539191 | 4.539191 | 375.7 | 1984.82 | 375.7 | 189.2867 |  | 929.2867 | 65.5 | 254.7867 | 160.1434 | 94.64335 | 94.64335 | 3.889873 | 33.9 | 41 | 0.04559448 | 4.559448 | 479.8 | 1977.055 | 479.8 | 242.6842 |  | 982.6842 | 109.4 | 352.0842 | 230.7421 | 121.3421 | 121.3421 | 3.21832 | 36.8 | 42 | 0.0463258 | 4.63258 | 250.9 | 1912.868 | 250.9 | 131.1643 |  | 731.1643 | 59.7 | 190.8643 | 125.2821 | 65.58215 | 65.58215 | 3.197057 | -10.8 | -8
| 0.0455217 | 4.55217 | 376.3 | 1985.09 | 376.3 | 189.5632 |  | 929.5632 | 65.5 | 255.0632 | 160.2816 | 94.78161 | 94.78161 | 3.894095 | 33.9 | 41 | 0.04572046 | 4.572046 | 479.5 | 1977.316 | 479.5 | 242.5004 |  | 982.5004 | 109.6 | 352.1004 | 230.8502 | 121.2502 | 121.2502 | 3.212595 | 36.6 | 41 | 0.04645681 | 4.645681 | 251.8 | 1913.131 | 251.8 | 131.6167 |  | 731.6167 | 59.7 | 191.3167 | 125.5084 | 65.80836 | 65.80836 | 3.204635 | -10.8 | -8
| 0.04564942 | 4.564942 | 376.3 | 1985.355 | 376.3 | 189.5379 |  | 929.5379 | 65.3 | 254.8379 | 160.0689 | 94.76893 | 94.76893 | 3.902571 | 34.1 | 41 | 0.04584937 | 4.584937 | 480 | 1977.583 | 480 | 242.7205 |  | 982.7205 | 109.9 | 352.6205 | 231.2602 | 121.3602 | 121.3602 | 3.208558 | 36.3 | 41 | 0.04658375 | 4.658375 | 251.8 | 1913.386 | 251.8 | 131.5992 |  | 731.5992 | 59.9 | 191.4992 | 125.6996 | 65.79959 | 65.79959 | 3.196981 | -11 | -8
| 0.04577714 | 4.577714 | 376.7 | 1985.621 | 376.7 | 189.7139 |  | 929.7139 | 65.4 | 255.1139 | 160.257 | 94.85697 | 94.85697 | 3.900825 | 34 | 41 | 0.0459773 | 4.59773 | 481 | 1977.849 | 481 | 243.1935 |  | 983.1935 | 109.9 | 353.0935 | 231.4968 | 121.5968 | 121.5968 | 3.212862 | 36.3 | 41 | 0.04671475 | 4.671475 | 251.7 | 1913.649 | 251.7 | 131.5289 |  | 731.5289 | 60.1 | 191.6289 | 125.8644 | 65.76443 | 65.76443 | 3.1885 | -11.2 | -8
| 0.04590382 | 4.590382 | 377.3 | 1985.885 | 377.3 | 189.9909 |  | 929.9909 | 65.3 | 255.2909 | 160.2954 | 94.99544 | 94.99544 | 3.909508 | 34.1 | 40 | 0.04610524 | 4.610524 | 480.8 | 1978.114 | 480.8 | 243.0598 |  | 983.0598 | 109.9 | 352.9598 | 231.4299 | 121.5299 | 121.5299 | 3.211645 | 36.3 | 41 | 0.04684779 | 4.684779 | 252 | 1913.916 | 252 | 131.6672 |  | 731.6672 | 59.9 | 191.5672 | 125.7336 | 65.83362 | 65.83362 | 3.198118 | -11 | -8
| 0.0460305 | 4.60305 | 377 | 1986.148 | 377 | 189.8146 |  | 929.8146 | 65.5 | 255.3146 | 160.4073 | 94.90731 | 94.90731 | 3.897933 | 33.9 | 41 | 0.04623317 | 4.623317 | 482 | 1978.379 | 482 | 243.6338 |  | 983.6338 | 110.1 | 353.7338 | 231.9169 | 121.8169 | 121.8169 | 3.212841 | 36.1 | 41 | 0.04697473 | 4.697473 | 252.1 | 1914.171 | 252.1 | 131.7019 |  | 731.7019 | 59.6 | 191.3019 | 125.451 | 65.85097 | 65.85097 | 3.209764 | -10.7 | -8
| 0.04615926 | 4.615926 | 377.6 | 1986.417 | 377.6 | 190.091 |  | 930.091 | 65.7 | 255.791 | 160.7455 | 95.04552 | 95.04552 | 3.893319 | 33.7 | 40 | 0.04636013 | 4.636013 | 481 | 1978.643 | 481 | 243.096 |  | 983.096 | 110.3 | 353.396 | 231.848 | 121.548 | 121.548 | 3.203952 | 35.9 | 41 | 0.04710573 | 4.710573 | 252.2 | 1914.434 | 252.2 | 131.7361 |  | 731.7361 | 59.4 | 191.1361 | 125.268 | 65.86804 | 65.86804 | 3.217779 | -10.5 | -8
| 0.04628801 | 4.628801 | 378 | 1986.685 | 378 | 190.2667 |  | 930.2667 | 65.9 | 256.1667 | 161.0334 | 95.13336 | 95.13336 | 3.887204 | 33.5 | 40 | 0.04649002 | 4.649002 | 482.3 | 1978.912 | 482.3 | 243.7198 |  | 983.7198 | 110.2 | 353.9198 | 232.0599 | 121.8599 | 121.8599 | 3.211613 | 36 | 40 | 0.04723572 | 4.723572 | 252.3 | 1914.695 | 252.3 | 131.7703 |  | 731.7703 | 59.9 | 191.6703 | 125.7852 | 65.88517 | 65.88517 | 3.199839 | -11 | -8
| 0.04641469 | 4.641469 | 377.9 | 1986.949 | 377.9 | 190.1911 |  | 930.1911 | 66 | 256.1911 | 161.0956 | 95.09556 | 95.09556 | 3.881684 | 33.4 | 40 | 0.04661795 | 4.661795 | 482.8 | 1979.178 | 482.8 | 243.9397 |  | 983.9397 | 110.4 | 354.3397 | 232.3698 | 121.9698 | 121.9698 | 3.209599 | 35.8 | 40 | 0.04736876 | 4.736876 | 252 | 1914.962 | 252 | 131.5953 |  | 731.5953 | 60.2 | 191.7953 | 125.9976 | 65.79764 | 65.79764 | 3.185968 | -11.3 | -8
| 0.04654241 | 4.654241 | 378.8 | 1987.215 | 378.8 | 190.6185 |  | 930.6185 | 65.8 | 256.4185 | 161.1093 | 95.30927 | 95.30927 | 3.896938 | 33.6 | 40 | 0.04674491 | 4.674491 | 483.6 | 1979.441 | 483.6 | 244.3114 |  | 984.3114 | 110.2 | 354.5114 | 232.3557 | 122.1557 | 122.1557 | 3.216982 | 36 | 40 | 0.04749672 | 4.749672 | 252.2 | 1915.22 | 252.2 | 131.682 |  | 731.682 | 60.4 | 192.082 | 126.241 | 65.84101 | 65.84101 | 3.180166 | -11.5 | -8
| 0.04667221 | 4.667221 | 378.8 | 1987.485 | 378.8 | 190.5926 |  | 930.5926 | 65.8 | 256.3926 | 161.0963 | 95.2963 | 95.2963 | 3.896544 | 33.6 | 40 | 0.0468748 | 4.68748 | 483.7 | 1979.711 | 483.7 | 244.3286 |  | 984.3286 | 110.4 | 354.7286 | 232.5643 | 122.1643 | 122.1643 | 3.213121 | 35.8 | 40 | 0.04762467 | 4.762467 | 252.4 | 1915.477 | 252.4 | 131.7687 |  | 731.7687 | 60 | 191.7687 | 125.8844 | 65.88437 | 65.88437 | 3.196146 | -11.1 | -8
| 0.04679785 | 4.679785 | 379.3 | 1987.747 | 379.3 | 190.819 |  | 930.819 | 66 | 256.819 | 161.4095 | 95.40951 | 95.40951 | 3.891197 | 33.4 | 40 | 0.04700273 | 4.700273 | 484.4 | 1979.977 | 484.4 | 244.6493 |  | 984.6493 | 110.4 | 355.0493 | 232.7247 | 122.3247 | 122.3247 | 3.216027 | 35.8 | 40 | 0.04775568 | 4.775568 | 253 | 1915.74 | 253 | 132.0638 |  | 732.0638 | 60.1 | 192.1638 | 126.1319 | 66.03191 | 66.03191 | 3.197401 | -11.2 | -8
| 0.04692453 | 4.692453 | 379.6 | 1988.012 | 379.6 | 190.9446 |  | 930.9446 | 66.4 | 257.3446 | 161.8723 | 95.47228 | 95.47228 | 3.875671 | 33 | 40 | 0.04713067 | 4.713067 | 484.6 | 1980.243 | 484.6 | 244.7175 |  | 984.7175 | 110.4 | 355.1175 | 232.7587 | 122.3587 | 122.3587 | 3.216644 | 35.8 | 39 | 0.0478877 | 4.78877 | 252.8 | 1916.006 | 252.8 | 131.9411 |  | 731.9411 | 60.4 | 192.3411 | 126.3706 | 65.97056 | 65.97056 | 3.184456 | -11.5 | -8
| 0.04705121 | 4.705121 | 380 | 1988.276 | 380 | 191.1204 |  | 931.1204 | 66.3 | 257.4204 | 161.8602 | 95.56018 | 95.56018 | 3.88266 | 33.1 | 40 | 0.04725958 | 4.725958 | 486.4 | 1980.511 | 486.4 | 245.5932 |  | 985.5932 | 110.7 | 356.2932 | 233.4966 | 122.7966 | 122.7966 | 3.218548 | 35.5 | 39 | 0.04801769 | 4.801769 | 253 | 1916.268 | 253 | 132.0275 |  | 732.0275 | 60.3 | 192.3275 | 126.3137 | 66.01374 | 66.01374 | 3.18951 | -11.4 | -8
| 0.04717997 | 4.717997 | 380.2 | 1988.544 | 380.2 | 191.1951 |  | 931.1951 | 66.2 | 257.3951 | 161.7976 | 95.59756 | 95.59756 | 3.888144 | 33.2 | 39 | 0.04738849 | 4.738849 | 486.1 | 1980.779 | 486.1 | 245.4086 |  | 985.4086 | 111 | 356.4086 | 233.7043 | 122.7043 | 122.7043 | 3.210888 | 35.2 | 39 | 0.04814361 | 4.814361 | 252.8 | 1916.521 | 252.8 | 131.9057 |  | 731.9057 | 60.6 | 192.5057 | 126.5528 | 65.95283 | 65.95283 | 3.176661 | -11.7 | -8
| 0.04730768 | 4.730768 | 380.2 | 1988.811 | 380.2 | 191.1695 |  | 931.1695 | 66.3 | 257.4695 | 161.8847 | 95.58474 | 95.58474 | 3.883401 | 33.1 | 39 | 0.04751545 | 4.751545 | 486.6 | 1981.043 | 486.6 | 245.6282 |  | 985.6282 | 110.9 | 356.5282 | 233.7141 | 122.8141 | 122.8141 | 3.214862 | 35.3 | 39 | 0.0482797 | 4.82797 | 253.2 | 1916.795 | 253.2 | 132.0955 |  | 732.0955 | 60.4 | 192.4955 | 126.4477 | 66.04774 | 66.04774 | 3.187011 | -11.5 | -8
| 0.04743644 | 4.743644 | 380.5 | 1989.08 | 380.5 | 191.2945 |  | 931.2945 | 66.6 | 257.8945 | 162.2472 | 95.64724 | 95.64724 | 3.872289 | 32.8 | 39 | 0.04764338 | 4.764338 | 486.9 | 1981.309 | 486.9 | 245.7467 |  | 985.7467 | 111 | 356.7467 | 233.8733 | 122.8733 | 122.8733 | 3.213934 | 35.2 | 38 | 0.04840664 | 4.840664 | 253.9 | 1917.051 | 253.9 | 132.443 |  | 732.443 | 60.5 | 192.943 | 126.7215 | 66.22151 | 66.22151 | 3.189141 | -11.6 | -9
| 0.04756312 | 4.756312 | 380.4 | 1989.344 | 380.4 | 191.2188 |  | 931.2188 | 66.5 | 257.7188 | 162.1094 | 95.60938 | 95.60938 | 3.87547 | 32.9 | 39 | 0.04777327 | 4.777327 | 487.5 | 1981.579 | 487.5 | 246.0159 |  | 986.0159 | 111.1 | 357.1159 | 234.108 | 123.008 | 123.008 | 3.214365 | 35.1 | 38 | 0.04853764 | 4.853764 | 253.7 | 1917.315 | 253.7 | 132.3205 |  | 732.3205 | 60.2 | 192.5205 | 126.3602 | 66.16023 | 66.16023 | 3.198014 | -11.3 | -8
| 0.04769084 | 4.769084 | 381.1 | 1989.611 | 381.1 | 191.545 |  | 931.545 | 66.8 | 258.345 | 162.5725 | 95.77248 | 95.77248 | 3.867439 | 32.6 | 39 | 0.04789827 | 4.789827 | 488.1 | 1981.839 | 488.1 | 246.2864 |  | 986.2864 | 111.2 | 357.4864 | 234.3432 | 123.1432 | 123.1432 | 3.214806 | 35 | 38 | 0.0486656 | 4.86656 | 253.9 | 1917.573 | 253.9 | 132.407 |  | 732.407 | 60.2 | 192.607 | 126.4035 | 66.20348 | 66.20348 | 3.199451 | -11.3 | -8
| 0.04781648 | 4.781648 | 381 | 1989.874 | 381 | 191.4694 |  | 931.4694 | 66.8 | 258.2694 | 162.5347 | 95.73471 | 95.73471 | 3.866309 | 32.6 | 39 | 0.04802816 | 4.802816 | 487.9 | 1982.11 | 487.9 | 246.1519 |  | 986.1519 | 111.5 | 357.6519 | 234.5759 | 123.0759 | 123.0759 | 3.20764 | 34.7 | 38 | 0.04879762 | 4.879762 | 254.2 | 1917.839 | 254.2 | 132.545 |  | 732.545 | 60.4 | 192.945 | 126.6725 | 66.27251 | 66.27251 | 3.194454 | -11.5 | -8
| 0.04794316 | 4.794316 | 381 | 1990.139 | 381 | 191.444 |  | 931.444 | 66.8 | 258.244 | 162.522 | 95.72198 | 95.72198 | 3.865927 | 32.6 | 39 | 0.0481561 | 4.81561 | 489 | 1982.376 | 489 | 246.6737 |  | 986.6737 | 111.4 | 358.0737 | 234.7368 | 123.3368 | 123.3368 | 3.214306 | 34.8 | 37 | 0.04892558 | 4.892558 | 254 | 1918.097 | 254 | 132.4229 |  | 732.4229 | 60.6 | 193.0229 | 126.8115 | 66.21146 | 66.21146 | 3.185197 | -11.7 | -9
| 0.04807192 | 4.807192 | 381.4 | 1990.408 | 381.4 | 191.619 |  | 931.619 | 66.9 | 258.519 | 162.7095 | 95.80951 | 95.80951 | 3.864261 | 32.5 | 39 | 0.04828501 | 4.828501 | 491 | 1982.644 | 491 | 247.649 |  | 987.649 | 111.6 | 359.249 | 235.4245 | 123.8245 | 123.8245 | 3.219077 | 34.6 | 37 | 0.04905861 | 4.905861 | 253.8 | 1918.365 | 253.8 | 132.3001 |  | 732.3001 | 60.4 | 192.7001 | 126.5501 | 66.15007 | 66.15007 | 3.1904 | -11.5 | -9
| 0.04819964 | 4.819964 | 381.8 | 1990.675 | 381.8 | 191.7943 |  | 931.7943 | 67.1 | 258.8943 | 162.9971 | 95.89713 | 95.89713 | 3.858335 | 32.3 | 39 | 0.04840904 | 4.840904 | 490 | 1982.903 | 490 | 247.1125 |  | 987.1125 | 111.5 | 358.6125 | 235.0562 | 123.5562 | 123.5562 | 3.216255 | 34.7 | 37 | 0.04918556 | 4.918556 | 254.4 | 1918.621 | 254.4 | 132.5952 |  | 732.5952 | 60.5 | 193.0952 | 126.7976 | 66.2976 | 66.2976 | 3.191656 | -11.6 | -9
| 0.04832943 | 4.832943 | 382.6 | 1990.946 | 382.6 | 192.1699 |  | 932.1699 | 66.9 | 259.0699 | 162.985 | 96.08496 | 96.08496 | 3.872495 | 32.5 | 38 | 0.04854088 | 4.854088 | 490.4 | 1983.178 | 490.4 | 247.2799 |  | 987.2799 | 111.9 | 359.1799 | 235.54 | 123.64 | 123.64 | 3.209829 | 34.3 | 37 | 0.04931859 | 4.931859 | 254.6 | 1918.89 | 254.6 | 132.6809 |  | 732.6809 | 60.6 | 193.2809 | 126.9404 | 66.34044 | 66.34044 | 3.189453 | -11.7 | -9
| 0.048453 | 4.8453 | 382.9 | 1991.205 | 382.9 | 192.2956 |  | 932.2956 | 67.1 | 259.3956 | 163.2478 | 96.14782 | 96.14782 | 3.865807 | 32.3 | 38 | 0.04866881 | 4.866881 | 490.9 | 1983.444 | 490.9 | 247.4988 |  | 987.4988 | 112 | 359.4988 | 235.7494 | 123.7494 | 123.7494 | 3.20981 | 34.2 | 37 | 0.04944858 | 4.944858 | 254.8 | 1919.152 | 254.8 | 132.7669 |  | 732.7669 | 60.4 | 193.1669 | 126.7835 | 66.38347 | 66.38347 | 3.198128 | -11.5 | -9
| 0.04858071 | 4.858071 | 383 | 1991.472 | 383 | 192.32 |  | 932.32 | 67.2 | 259.52 | 163.36 | 96.16002 | 96.16002 | 3.861905 | 32.2 | 38 | 0.04879772 | 4.879772 | 491.4 | 1983.713 | 491.4 | 247.7173 |  | 987.7173 | 112 | 359.7173 | 235.8586 | 123.8586 | 123.8586 | 3.211761 | 34.2 | 37 | 0.04957959 | 4.957959 | 255.2 | 1919.417 | 255.2 | 132.957 |  | 732.957 | 60.4 | 193.357 | 126.8785 | 66.47852 | 66.47852 | 3.201276 | -11.5 | -9
| 0.04870947 | 4.870947 | 384.9 | 1991.742 | 384.9 | 193.2479 |  | 933.2479 | 67.1 | 260.3479 | 163.724 | 96.62397 | 96.62397 | 3.879999 | 32.3 | 39 | 0.0489237 | 4.89237 | 491.8 | 1983.976 | 491.8 | 247.8861 |  | 987.8861 | 112.1 | 359.9861 | 236.043 | 123.943 | 123.943 | 3.211294 | 34.1 | 37 | 0.04970856 | 4.970856 | 255.3 | 1919.677 | 255.3 | 132.9911 |  | 732.9911 | 60.4 | 193.3911 | 126.8955 | 66.49555 | 66.49555 | 3.201839 | -11.5 | -9
| 0.04883511 | 4.883511 | 383.3 | 1992.005 | 383.3 | 192.4192 |  | 932.4192 | 67.5 | 259.9192 | 163.7096 | 96.20961 | 96.20961 | 3.850655 | 31.9 | 38 | 0.04905261 | 4.905261 | 491.9 | 1984.245 | 491.9 | 247.9029 |  | 987.9029 | 112.2 | 360.1029 | 236.1514 | 123.9514 | 123.9514 | 3.209473 | 34 | 36 | 0.04983855 | 4.983855 | 255.1 | 1919.94 | 255.1 | 132.8687 |  | 732.8687 | 60.5 | 193.3687 | 126.9344 | 66.43437 | 66.43437 | 3.196177 | -11.6 | -9
| 0.04896491 | 4.896491 | 383.4 | 1992.277 | 383.4 | 192.4432 |  | 932.4432 | 67.5 | 259.9432 | 163.7216 | 96.22158 | 96.22158 | 3.85101 | 31.9 | 38 | 0.04917762 | 4.917762 | 492.1 | 1984.506 | 492.1 | 247.9711 |  | 987.9711 | 112.4 | 360.3711 | 236.3855 | 123.9855 | 123.9855 | 3.206148 | 33.8 | 36 | 0.04997158 | 4.997158 | 255.4 | 1920.209 | 255.4 | 133.0064 |  | 733.0064 | 60.2 | 193.2064 | 126.7032 | 66.50318 | 66.50318 | 3.209408 | -11.3 | -9
| 0.04909262 | 4.909262 | 384.1 | 1992.544 | 384.1 | 192.7686 |  | 932.7686 | 67.4 | 260.1686 | 163.7843 | 96.38431 | 96.38431 | 3.860068 | 32 | 38 | 0.04930751 | 4.930751 | 492.6 | 1984.777 | 492.6 | 248.1891 |  | 988.1891 | 112.5 | 360.6891 | 236.5946 | 124.0946 | 124.0946 | 3.206125 | 33.7 | 36 | 0.05009853 | 5.009853 | 255.4 | 1920.465 | 255.4 | 132.9886 |  | 732.9886 | 60.5 | 193.4886 | 126.9943 | 66.4943 | 66.4943 | 3.198159 | -11.6 | -9
| 0.04922034 | 4.922034 | 386 | 1992.812 | 386 | 193.6962 |  | 933.6962 | 67.5 | 261.1962 | 164.3481 | 96.84808 | 96.84808 | 3.869573 | 31.9 | 38 | 0.04943642 | 4.943642 | 492.7 | 1985.046 | 492.7 | 248.2058 |  | 988.2058 | 112.4 | 360.6058 | 236.5029 | 124.1029 | 124.1029 | 3.208237 | 33.8 | 36 | 0.05023156 | 5.023156 | 255.4 | 1920.734 | 255.4 | 132.97 |  | 732.97 | 60.7 | 193.67 | 127.185 | 66.48498 | 66.48498 | 3.190609 | -11.8 | -9
| 0.04934598 | 4.934598 | 385 | 1993.075 | 385 | 193.1688 |  | 933.1688 | 67.7 | 260.8688 | 164.2844 | 96.58441 | 96.58441 | 3.853306 | 31.7 | 38 | 0.04956435 | 4.956435 | 493.1 | 1985.313 | 493.1 | 248.3739 |  | 988.3739 | 112.3 | 360.6739 | 236.487 | 124.187 | 124.187 | 3.2117 | 33.9 | 36 | 0.0503585 | 5.03585 | 256.8 | 1920.991 | 256.8 | 133.681 |  | 733.681 | 60.9 | 194.581 | 127.7405 | 66.84049 | 66.84049 | 3.19509 | -12 | -9
| 0.04947474 | 4.947474 | 385.4 | 1993.345 | 385.4 | 193.3433 |  | 933.3433 | 67.4 | 260.7433 | 164.0717 | 96.67166 | 96.67166 | 3.868595 | 32 | 38 | 0.04969424 | 4.969424 | 493.5 | 1985.585 | 493.5 | 248.5414 |  | 988.5414 | 112.6 | 361.1414 | 236.8707 | 124.2707 | 124.2707 | 3.207295 | 33.6 | 35 | 0.05048951 | 5.048951 | 255.8 | 1921.256 | 255.8 | 133.1421 |  | 733.1421 | 60.7 | 193.8421 | 127.271 | 66.57103 | 66.57103 | 3.193444 | -11.8 | -9
| 0.04960142 | 4.960142 | 385.5 | 1993.611 | 385.5 | 193.3677 |  | 933.3677 | 67.9 | 261.2677 | 164.5839 | 96.68386 | 96.68386 | 3.847831 | 31.5 | 37 | 0.0498212 | 4.98212 | 494.4 | 1985.85 | 494.4 | 248.9614 |  | 988.9614 | 112.9 | 361.8614 | 237.3807 | 124.4807 | 124.4807 | 3.20515 | 33.3 | 35 | 0.05062051 | 5.062051 | 255.9 | 1921.521 | 255.9 | 133.1757 |  | 733.1757 | 60.5 | 193.6757 | 127.0879 | 66.58786 | 66.58786 | 3.201252 | -11.6 | -9
| 0.04973122 | 4.973122 | 385.6 | 1993.883 | 385.6 | 193.3915 |  | 933.3915 | 67.7 | 261.0915 | 164.3957 | 96.69573 | 96.69573 | 3.856595 | 31.7 | 38 | 0.04994718 | 4.994718 | 494.8 | 1986.113 | 494.8 | 249.1298 |  | 989.1298 | 112.7 | 361.8298 | 237.2649 | 124.5649 | 124.5649 | 3.210557 | 33.5 | 35 | 0.05075355 | 5.075355 | 256 | 1921.791 | 256 | 133.2091 |  | 733.2091 | 60.6 | 193.8091 | 127.2045 | 66.60455 | 66.60455 | 3.19817 | -11.7 | -9
| 0.04985686 | 4.985686 | 385.7 | 1994.147 | 385.7 | 193.416 |  | 933.416 | 68.1 | 261.516 | 164.808 | 96.70802 | 96.70802 | 3.840177 | 31.3 | 37 | 0.05007609 | 5.007609 | 495.1 | 1986.383 | 495.1 | 249.247 |  | 989.247 | 112.6 | 361.847 | 237.2235 | 124.6235 | 124.6235 | 3.213562 | 33.6 | 35 | 0.05088151 | 5.088151 | 255.8 | 1922.05 | 255.8 | 133.0871 |  | 733.0871 | 61 | 194.0871 | 127.5435 | 66.54354 | 66.54354 | 3.181756 | -12.1 | -9
| 0.04998665 | 4.998665 | 386.1 | 1994.419 | 386.1 | 193.5902 |  | 933.5902 | 67.9 | 261.4902 | 164.6951 | 96.79509 | 96.79509 | 3.851107 | 31.5 | 37 | 0.05020403 | 5.020403 | 495.6 | 1986.65 | 495.6 | 249.4651 |  | 989.4651 | 112.8 | 362.2651 | 237.5326 | 124.7326 | 124.7326 | 3.21157 | 33.4 | 34 | 0.05101149 | 5.101149 | 256.2 | 1922.313 | 256.2 | 133.2769 |  | 733.2769 | 60.9 | 194.1769 | 127.5385 | 66.63847 | 66.63847 | 3.188456 | -12 | -9
| 0.05011437 | 5.011437 | 387.2 | 1994.688 | 387.2 | 194.1156 |  | 934.1156 | 68.1 | 262.2156 | 165.1578 | 97.05781 | 97.05781 | 3.85045 | 31.3 | 37 | 0.05033489 | 5.033489 | 496.3 | 1986.924 | 496.3 | 249.7831 |  | 989.7831 | 112.6 | 362.3831 | 237.4915 | 124.8915 | 124.8915 | 3.218322 | 33.6 | 34 | 0.05114047 | 5.114047 | 256.1 | 1922.574 | 256.1 | 133.2068 |  | 733.2068 | 60.7 | 193.9068 | 127.3034 | 66.60341 | 66.60341 | 3.194511 | -11.8 | -9
| 0.05024105 | 5.024105 | 386.7 | 1994.954 | 386.7 | 193.8391 |  | 933.8391 | 68.4 | 262.2391 | 165.3195 | 96.91955 | 96.91955 | 3.833905 | 31 | 37 | 0.05046185 | 5.046185 | 496.4 | 1987.19 | 496.4 | 249.8 |  | 989.8 | 113 | 362.8 | 237.9 | 124.9 | 124.9 | 3.21062 | 33.2 | 34 | 0.05127147 | 5.127147 | 256.7 | 1922.84 | 256.7 | 133.5005 |  | 733.5005 | 61.1 | 194.6005 | 127.8502 | 66.75023 | 66.75023 | 3.18495 | -12.2 | -9
| 0.05036669 | 5.036669 | 386.8 | 1995.218 | 386.8 | 193.8636 |  | 933.8636 | 68.4 | 262.2636 | 165.3318 | 96.93179 | 96.93179 | 3.834263 | 31 | 37 | 0.05059173 | 5.059173 | 497 | 1987.462 | 497 | 250.0677 |  | 990.0677 | 113.2 | 363.2677 | 238.2339 | 125.0339 | 125.0339 | 3.209079 | 33 | 34 | 0.05140146 | 5.140146 | 256.3 | 1923.103 | 256.3 | 133.2742 |  | 733.2742 | 61.1 | 194.3742 | 127.7371 | 66.63709 | 66.63709 | 3.181247 | -12.2 | -9
| 0.05049545 | 5.049545 | 387.6 | 1995.488 | 387.6 | 194.2382 |  | 934.2382 | 68.5 | 262.7382 | 165.6191 | 97.1191 | 97.1191 | 3.835594 | 30.9 | 37 | 0.05071772 | 5.071772 | 497.5 | 1987.725 | 497.5 | 250.2861 |  | 990.2861 | 113 | 363.2861 | 238.143 | 125.143 | 125.143 | 3.214921 | 33.2 | 34 | 0.05153043 | 5.153043 | 256.8 | 1923.365 | 256.8 | 133.516 |  | 733.516 | 61.1 | 194.616 | 127.858 | 66.75801 | 66.75801 | 3.185205 | -12.2 | -9
| 0.05062421 | 5.062421 | 387.7 | 1995.759 | 387.7 | 194.262 |  | 934.262 | 68.6 | 262.862 | 165.731 | 97.13098 | 97.13098 | 3.831807 | 30.8 | 37 | 0.05084858 | 5.084858 | 497.5 | 1987.999 | 497.5 | 250.2516 |  | 990.2516 | 113.2 | 363.4516 | 238.3258 | 125.1258 | 125.1258 | 3.210703 | 33 | 34 | 0.05166042 | 5.166042 | 256.9 | 1923.628 | 256.9 | 133.5497 |  | 733.5497 | 61.2 | 194.7497 | 127.9749 | 66.77485 | 66.77485 | 3.182185 | -12.3 | -9
| 0.050754 | 5.0754 | 388.2 | 1996.032 | 388.2 | 194.4859 |  | 934.4859 | 68.5 | 262.9859 | 165.7429 | 97.24295 | 97.24295 | 3.83921 | 30.9 | 37 | 0.05097456 | 5.097456 | 498.7 | 1988.263 | 498.7 | 250.8219 |  | 990.8219 | 113.3 | 364.1219 | 238.711 | 125.411 | 125.411 | 3.213786 | 32.9 | 34 | 0.05179143 | 5.179143 | 257.3 | 1923.894 | 257.3 | 133.7392 |  | 733.7392 | 60.8 | 194.5392 | 127.6696 | 66.86958 | 66.86958 | 3.199657 | -11.9 | -9
| 0.05087757 | 5.087757 | 387.1 | 1996.291 | 387.1 | 193.9096 |  | 933.9096 | 68.5 | 262.4096 | 165.4548 | 96.95478 | 96.95478 | 3.830796 | 30.9 | 36 | 0.0511025 | 5.11025 | 499.2 | 1988.531 | 499.2 | 251.0395 |  | 991.0395 | 113.5 | 364.5395 | 239.0198 | 125.5198 | 125.5198 | 3.211802 | 32.7 | 34 | 0.05192142 | 5.192142 | 257.2 | 1924.158 | 257.2 | 133.6689 |  | 733.6689 | 61.3 | 194.9689 | 128.1344 | 66.83443 | 66.83443 | 3.180569 | -12.4 | -9
| 0.05100528 | 5.100528 | 387.5 | 1996.56 | 387.5 | 194.0838 |  | 934.0838 | 68.5 | 262.5838 | 165.5419 | 97.0419 | 97.0419 | 3.83334 | 30.9 | 37 | 0.05123043 | 5.123043 | 499 | 1988.8 | 499 | 250.9051 |  | 990.9051 | 113.5 | 364.4051 | 238.9526 | 125.4526 | 125.4526 | 3.210618 | 32.7 | 33 | 0.05205242 | 5.205242 | 257 | 1924.424 | 257 | 133.5465 |  | 733.5465 | 61.3 | 194.8465 | 128.0732 | 66.77323 | 66.77323 | 3.178572 | -12.4 | -10
| 0.051133 | 5.1133 | 388.1 | 1996.829 | 388.1 | 194.3582 |  | 934.3582 | 68.8 | 263.1582 | 165.9791 | 97.17908 | 97.17908 | 3.824973 | 30.6 | 36 | 0.05135837 | 5.135837 | 499.7 | 1989.068 | 499.7 | 251.2232 |  | 991.2232 | 113.6 | 364.8232 | 239.2116 | 125.6116 | 125.6116 | 3.211472 | 32.6 | 33 | 0.05218343 | 5.218343 | 257.3 | 1924.69 | 257.3 | 133.6839 |  | 733.6839 | 61 | 194.6839 | 127.8419 | 66.84194 | 66.84194 | 3.191539 | -12.1 | -9
| 0.05125864 | 5.125864 | 389.6 | 1997.093 | 389.6 | 195.0835 |  | 935.0835 | 68.8 | 263.8835 | 166.3418 | 97.54176 | 97.54176 | 3.835516 | 30.6 | 37 | 0.05148728 | 5.148728 | 500.3 | 1989.338 | 500.3 | 251.4907 |  | 991.4907 | 113.7 | 365.1907 | 239.4453 | 125.7453 | 125.7453 | 3.211879 | 32.5 | 33 | 0.05231037 | 5.231037 | 257.3 | 1924.948 | 257.3 | 133.666 |  | 733.666 | 61 | 194.666 | 127.833 | 66.83299 | 66.83299 | 3.191245 | -12.1 | -9
| 0.05138636 | 5.138636 | 389.2 | 1997.362 | 389.2 | 194.857 |  | 934.857 | 69.2 | 264.057 | 166.6285 | 97.4285 | 97.4285 | 3.815853 | 30.2 | 36 | 0.05161619 | 5.161619 | 501.2 | 1989.608 | 501.2 | 251.9089 |  | 991.9089 | 113.7 | 365.6089 | 239.6544 | 125.9544 | 125.9544 | 3.215557 | 32.5 | 33 | 0.05244442 | 5.244442 | 257.9 | 1925.22 | 257.9 | 133.9587 |  | 733.9587 | 61 | 194.9587 | 127.9794 | 66.97936 | 66.97936 | 3.196045 | -12.1 | -10
| 0.05151408 | 5.151408 | 389.3 | 1997.631 | 389.3 | 194.8808 |  | 934.8808 | 69.3 | 264.1808 | 166.7404 | 97.44041 | 97.44041 | 3.812133 | 30.1 | 36 | 0.05174315 | 5.174315 | 501 | 1989.875 | 501 | 251.7746 |  | 991.7746 | 114 | 365.7746 | 239.8873 | 125.8873 | 125.8873 | 3.208549 | 32.2 | 33 | 0.05257339 | 5.257339 | 257.7 | 1925.482 | 257.7 | 133.8366 |  | 733.8366 | 60.9 | 194.7366 | 127.8183 | 66.91831 | 66.91831 | 3.197646 | -12 | -10
| 0.05164388 | 5.164388 | 389.4 | 1997.905 | 389.4 | 194.9042 |  | 934.9042 | 69 | 263.9042 | 166.4521 | 97.4521 | 97.4521 | 3.824699 | 30.4 | 36 | 0.05186913 | 5.186913 | 501.8 | 1990.139 | 501.8 | 252.1432 |  | 992.1432 | 113.9 | 366.0432 | 239.9716 | 126.0716 | 126.0716 | 3.213724 | 32.3 | 33 | 0.0527044 | 5.27044 | 258.6 | 1925.748 | 258.6 | 134.2855 |  | 734.2855 | 60.7 | 194.9855 | 127.8427 | 67.14273 | 67.14273 | 3.212281 | -11.8 | -9
| 0.05176848 | 5.176848 | 389.4 | 1998.167 | 389.4 | 194.8786 |  | 934.8786 | 69.2 | 264.0786 | 166.6393 | 97.4393 | 97.4393 | 3.816165 | 30.2 | 36 | 0.05199901 | 5.199901 | 501.7 | 1990.412 | 501.7 | 252.0584 |  | 992.0584 | 114 | 366.0584 | 240.0292 | 126.0292 | 126.0292 | 3.211038 | 32.2 | 33 | 0.0528354 | 5.28354 | 258 | 1926.015 | 258 | 133.9554 |  | 733.9554 | 60.8 | 194.7554 | 127.7777 | 66.97768 | 66.97768 | 3.203213 | -11.9 | -9
| 0.05189827 | 5.189827 | 390 | 1998.441 | 390 | 195.1522 |  | 935.1522 | 69.2 | 264.3522 | 166.7761 | 97.57608 | 97.57608 | 3.820118 | 30.2 | 36 | 0.0521289 | 5.21289 | 502.8 | 1990.685 | 502.8 | 252.5764 |  | 992.5764 | 113.8 | 366.3764 | 240.0882 | 126.2882 | 126.2882 | 3.219476 | 32.4 | 32 | 0.05296336 | 5.296336 | 258.4 | 1926.275 | 258.4 | 134.1449 |  | 734.1449 | 61.1 | 195.2449 | 128.1725 | 67.07246 | 67.07246 | 3.195498 | -12.2 | -10
| 0.05202495 | 5.202495 | 390.6 | 1998.708 | 390.6 | 195.4263 |  | 935.4263 | 69.4 | 264.8263 | 167.1131 | 97.71314 | 97.71314 | 3.815941 | 30 | 36 | 0.05225781 | 5.225781 | 502.8 | 1990.955 | 502.8 | 252.5421 |  | 992.5421 | 114.1 | 366.6421 | 240.371 | 126.271 | 126.271 | 3.21334 | 32.1 | 32 | 0.05309335 | 5.309335 | 258.3 | 1926.539 | 258.3 | 134.0746 |  | 734.0746 | 60.8 | 194.8746 | 127.8373 | 67.0373 | 67.0373 | 3.205174 | -11.9 | -9
| 0.05215371 | 5.215371 | 390.8 | 1998.979 | 390.8 | 195.4998 |  | 935.4998 | 69.5 | 264.9998 | 167.2499 | 97.74989 | 97.74989 | 3.812946 | 29.9 | 36 | 0.05238184 | 5.238184 | 502.8 | 1991.216 | 502.8 | 252.509 |  | 992.509 | 114.2 | 366.709 | 240.4545 | 126.2545 | 126.2545 | 3.211112 | 32 | 32 | 0.05322537 | 5.322537 | 258.7 | 1926.808 | 258.7 | 134.2635 |  | 734.2635 | 61 | 195.2635 | 128.1318 | 67.13175 | 67.13175 | 3.201041 | -12.1 | -9
| 0.05228039 | 5.228039 | 390.4 | 1999.246 | 390.4 | 195.2736 |  | 935.2736 | 69.3 | 264.5736 | 166.9368 | 97.63679 | 97.63679 | 3.817801 | 30.1 | 36 | 0.05250782 | 5.250782 | 503.1 | 1991.481 | 503.1 | 252.6261 |  | 992.6261 | 114.2 | 366.8261 | 240.513 | 126.313 | 126.313 | 3.212137 | 32 | 31 | 0.05335434 | 5.335434 | 258.6 | 1927.071 | 258.6 | 134.1933 |  | 734.1933 | 61.3 | 195.4933 | 128.3967 | 67.09666 | 67.09666 | 3.189124 | -12.4 | -10
| 0.05240707 | 5.240707 | 391.7 | 1999.514 | 391.7 | 195.8976 |  | 935.8976 | 69.6 | 265.4976 | 167.5488 | 97.94882 | 97.94882 | 3.814621 | 29.8 | 36 | 0.05263576 | 5.263576 | 503.9 | 1991.75 | 503.9 | 252.9936 |  | 992.9936 | 114.4 | 367.3936 | 240.8968 | 126.4968 | 126.4968 | 3.211483 | 31.8 | 31 | 0.05348535 | 5.348535 | 259.2 | 1927.337 | 259.2 | 134.4861 |  | 734.4861 | 61.1 | 195.5861 | 128.343 | 67.24303 | 67.24303 | 3.201081 | -12.2 | -10
| 0.05253687 | 5.253687 | 391.4 | 1999.788 | 391.4 | 195.7208 |  | 935.7208 | 69.4 | 265.1208 | 167.2604 | 97.86039 | 97.86039 | 3.820184 | 30 | 36 | 0.0527676 | 5.27676 | 504.7 | 1992.027 | 504.7 | 253.36 |  | 993.36 | 114.6 | 367.96 | 241.28 | 126.68 | 126.68 | 3.21082 | 31.6 | 31 | 0.05361229 | 5.361229 | 259 | 1927.596 | 259 | 134.3643 |  | 734.3643 | 61.3 | 195.6643 | 128.4821 | 67.18213 | 67.18213 | 3.191913 | -12.4 | -10
| 0.05266562 | 5.266562 | 391.6 | 2000.059 | 391.6 | 195.7942 |  | 935.7942 | 69.4 | 265.1942 | 167.2971 | 97.89709 | 97.89709 | 3.821242 | 30 | 36 | 0.05289358 | 5.289358 | 504.7 | 1992.292 | 504.7 | 253.3263 |  | 993.3263 | 114.7 | 368.0263 | 241.3632 | 126.6632 | 126.6632 | 3.208599 | 31.5 | 31 | 0.05374532 | 5.374532 | 258.8 | 1927.867 | 258.8 | 134.2416 |  | 734.2416 | 61.4 | 195.6416 | 128.5208 | 67.12082 | 67.12082 | 3.186346 | -12.5 | -10
| 0.0527923 | 5.27923 | 391.7 | 2000.327 | 391.7 | 195.818 |  | 935.818 | 69.6 | 265.418 | 167.509 | 97.909 | 97.909 | 3.813477 | 29.8 | 36 | 0.05302444 | 5.302444 | 505.2 | 1992.567 | 505.2 | 253.5423 |  | 993.5423 | 114.6 | 368.1423 | 241.3711 | 126.7711 | 126.7711 | 3.212411 | 31.6 | 31 | 0.05387023 | 5.387023 | 258.8 | 1928.121 | 258.8 | 134.2239 |  | 734.2239 | 61.3 | 195.5239 | 128.412 | 67.11196 | 67.11196 | 3.189623 | -12.4 | -10
| 0.05292002 | 5.292002 | 391.2 | 2000.597 | 391.2 | 195.5417 |  | 935.5417 | 69.8 | 265.3417 | 167.5708 | 97.77083 | 97.77083 | 3.801457 | 29.6 | 35 | 0.05315042 | 5.315042 | 505.3 | 1992.832 | 505.3 | 253.5587 |  | 993.5587 | 114.8 | 368.3587 | 241.5794 | 126.7794 | 126.7794 | 3.2087 | 31.4 | 30 | 0.05400225 | 5.400225 | 259.2 | 1928.39 | 259.2 | 134.4126 |  | 734.4126 | 61.4 | 195.8126 | 128.6063 | 67.20631 | 67.20631 | 3.189131 | -12.5 | -10
| 0.05304774 | 5.304774 | 392.3 | 2000.866 | 392.3 | 196.0651 |  | 936.0651 | 69.8 | 265.8651 | 167.8325 | 98.03253 | 98.03253 | 3.808955 | 29.6 | 36 | 0.05328129 | 5.328129 | 506.1 | 1993.108 | 506.1 | 253.9251 |  | 993.9251 | 115 | 368.9251 | 241.9625 | 126.9625 | 126.9625 | 3.208044 | 31.2 | 30 | 0.05413427 | 5.413427 | 259.2 | 1928.66 | 259.2 | 134.3939 |  | 734.3939 | 61.4 | 195.7939 | 128.5969 | 67.19693 | 67.19693 | 3.188825 | -12.5 | -10
| 0.05317442 | 5.317442 | 392.1 | 2001.134 | 392.1 | 195.9389 |  | 935.9389 | 70.1 | 266.0389 | 168.0694 | 97.96944 | 97.96944 | 3.795134 | 29.3 | 35 | 0.05340727 | 5.340727 | 506.2 | 1993.373 | 506.2 | 253.9414 |  | 993.9414 | 115.2 | 369.1414 | 242.1707 | 126.9707 | 126.9707 | 3.204353 | 31 | 30 | 0.05426731 | 5.426731 | 259.2 | 1928.931 | 259.2 | 134.375 |  | 734.375 | 61.4 | 195.775 | 128.5875 | 67.18748 | 67.18748 | 3.188517 | -12.5 | -10
| 0.05330006 | 5.330006 | 393 | 2001.4 | 393 | 196.3626 |  | 936.3626 | 69.9 | 266.2626 | 168.0813 | 98.18128 | 98.18128 | 3.809193 | 29.5 | 36 | 0.05353227 | 5.353227 | 506.8 | 1993.636 | 506.8 | 254.2088 |  | 994.2088 | 115.2 | 369.4088 | 242.3044 | 127.1044 | 127.1044 | 3.206674 | 31 | 30 | 0.05439222 | 5.439222 | 259.7 | 1929.186 | 259.7 | 134.6164 |  | 734.6164 | 61.3 | 195.9164 | 128.6082 | 67.30819 | 67.30819 | 3.196026 | -12.4 | -10
| 0.05342985 | 5.342985 | 392.8 | 2001.674 | 392.8 | 196.2357 |  | 936.2357 | 70.1 | 266.3357 | 168.2179 | 98.11787 | 98.11787 | 3.799368 | 29.3 | 35 | 0.05366216 | 5.366216 | 507.1 | 1993.91 | 507.1 | 254.3244 |  | 994.3244 | 115.3 | 369.6244 | 242.4622 | 127.1622 | 127.1622 | 3.205763 | 30.9 | 30 | 0.05452627 | 5.452627 | 259.8 | 1929.459 | 259.8 | 134.6491 |  | 734.6491 | 61.5 | 196.1491 | 128.8246 | 67.32456 | 67.32456 | 3.189417 | -12.6 | -10
| 0.05355965 | 5.355965 | 393.3 | 2001.949 | 393.3 | 196.4586 |  | 936.4586 | 69.8 | 266.2586 | 168.0293 | 98.22929 | 98.22929 | 3.814593 | 29.6 | 36 | 0.05379205 | 5.379205 | 507.8 | 1994.184 | 507.8 | 254.6405 |  | 994.6405 | 115.2 | 369.8405 | 242.5203 | 127.3203 | 127.3203 | 3.210421 | 31 | 30 | 0.05465321 | 5.465321 | 259.7 | 1929.718 | 259.7 | 134.5792 |  | 734.5792 | 61.4 | 195.9792 | 128.6896 | 67.28962 | 67.28962 | 3.191844 | -12.5 | -10
| 0.05368321 | 5.368321 | 393.8 | 2002.21 | 393.8 | 196.6827 |  | 936.6827 | 70.2 | 266.8827 | 168.5413 | 98.34133 | 98.34133 | 3.801747 | 29.2 | 35 | 0.05392194 | 5.392194 | 508.6 | 1994.457 | 508.6 | 255.0067 |  | 995.0067 | 115.4 | 370.4067 | 242.9033 | 127.5033 | 127.5033 | 3.209763 | 30.8 | 30 | 0.05478422 | 5.478422 | 260.2 | 1929.986 | 260.2 | 134.8196 |  | 734.8196 | 61.5 | 196.3196 | 128.9098 | 67.40982 | 67.40982 | 3.192189 | -12.6 | -10
| 0.05381405 | 5.381405 | 393.7 | 2002.487 | 393.7 | 196.6055 |  | 936.6055 | 70.1 | 266.7055 | 168.4028 | 98.30276 | 98.30276 | 3.804644 | 29.3 | 35 | 0.05405085 | 5.405085 | 509.2 | 1994.729 | 509.2 | 255.2727 |  | 995.2727 | 115.4 | 370.6727 | 243.0364 | 127.6364 | 127.6364 | 3.212069 | 30.8 | 30 | 0.05491725 | 5.491725 | 260.3 | 1930.257 | 260.3 | 134.8525 |  | 734.8525 | 61.8 | 196.6525 | 129.2262 | 67.42624 | 67.42624 | 3.182079 | -12.9 | -10
| 0.05393657 | 5.393657 | 393 | 2002.746 | 393 | 196.2305 |  | 936.2305 | 70.3 | 266.5305 | 168.4153 | 98.11527 | 98.11527 | 3.791331 | 29.1 | 35 | 0.05417585 | 5.417585 | 509.5 | 1994.993 | 509.5 | 255.3894 |  | 995.3894 | 115.7 | 371.0894 | 243.3947 | 127.6947 | 127.6947 | 3.207341 | 30.5 | 30 | 0.05504623 | 5.504623 | 260.4 | 1930.521 | 260.4 | 134.8859 |  | 734.8859 | 61.7 | 196.5859 | 129.1429 | 67.44294 | 67.44294 | 3.186157 | -12.8 | -10
| 0.05406637 | 5.406637 | 394.3 | 2003.021 | 394.3 | 196.8526 |  | 936.8526 | 70.2 | 267.0526 | 168.6263 | 98.42632 | 98.42632 | 3.804169 | 29.2 | 35 | 0.05430574 | 5.430574 | 509.4 | 1995.267 | 509.4 | 255.3042 |  | 995.3042 | 115.5 | 370.8042 | 243.1521 | 127.6521 | 127.6521 | 3.210426 | 30.7 | 29 | 0.0551752 | 5.51752 | 260.5 | 1930.784 | 260.5 | 134.9193 |  | 734.9193 | 62 | 196.9193 | 129.4596 | 67.45963 | 67.45963 | 3.176117 | -13.1 | -10
| 0.05419409 | 5.419409 | 394.3 | 2003.292 | 394.3 | 196.8261 |  | 936.8261 | 70.5 | 267.3261 | 168.913 | 98.41303 | 98.41303 | 3.791859 | 28.9 | 35 | 0.0544327 | 5.44327 | 510.3 | 1995.535 | 510.3 | 255.7209 |  | 995.7209 | 115.9 | 371.6209 | 243.7605 | 127.8605 | 127.8605 | 3.206393 | 30.3 | 29 | 0.05530519 | 5.530519 | 262.1 | 1931.05 | 262.1 | 135.7293 |  | 735.7293 | 61.9 | 197.6293 | 129.7646 | 67.86463 | 67.86463 | 3.192718 | -13 | -10
| 0.05432181 | 5.432181 | 394.6 | 2003.562 | 394.6 | 196.9492 |  | 936.9492 | 70 | 266.9492 | 168.4746 | 98.47461 | 98.47461 | 3.81356 | 29.4 | 35 | 0.05456259 | 5.456259 | 510.5 | 1995.809 | 510.5 | 255.786 |  | 995.786 | 115.9 | 371.686 | 243.793 | 127.893 | 127.893 | 3.206954 | 30.3 | 29 | 0.05543619 | 5.543619 | 261 | 1931.318 | 261 | 135.1409 |  | 735.1409 | 61.8 | 196.9409 | 129.3704 | 67.57044 | 67.57044 | 3.186746 | -12.9 | -10
| 0.05444952 | 5.444952 | 394.6 | 2003.833 | 394.6 | 196.9226 |  | 936.9226 | 70.5 | 267.4226 | 168.9613 | 98.46131 | 98.46131 | 3.793229 | 28.9 | 34 | 0.05468759 | 5.468759 | 511.5 | 1996.073 | 511.5 | 256.2532 |  | 996.2532 | 116 | 372.2532 | 244.1266 | 128.1266 | 128.1266 | 3.209079 | 30.2 | 29 | 0.05556923 | 5.556923 | 260.9 | 1931.59 | 260.9 | 135.0701 |  | 735.0701 | 61.9 | 196.9701 | 129.435 | 67.53504 | 67.53504 | 3.182069 | -13 | -10
| 0.05457517 | 5.457517 | 395.3 | 2004.099 | 395.3 | 197.2457 |  | 937.2457 | 70.5 | 267.7457 | 169.1229 | 98.62287 | 98.62287 | 3.797812 | 28.9 | 35 | 0.05481357 | 5.481357 | 511.7 | 1996.339 | 511.7 | 256.3192 |  | 996.3192 | 116.2 | 372.5192 | 244.3596 | 128.1596 | 128.1596 | 3.205845 | 30 | 29 | 0.05569719 | 5.569719 | 261.7 | 1931.852 | 261.7 | 135.4659 |  | 735.4659 | 62.1 | 197.5659 | 129.8329 | 67.73294 | 67.73294 | 3.181415 | -13.2 | -10
| 0.05470288 | 5.470288 | 395.3 | 2004.37 | 395.3 | 197.2191 |  | 937.2191 | 70.6 | 267.8191 | 169.2095 | 98.60955 | 98.60955 | 3.793472 | 28.8 | 34 | 0.05494248 | 5.494248 | 511.7 | 1996.611 | 511.7 | 256.2842 |  | 996.2842 | 116 | 372.2842 | 244.1421 | 128.1421 | 128.1421 | 3.209347 | 30.2 | 28 | 0.05582616 | 5.582616 | 261.3 | 1932.116 | 261.3 | 135.2404 |  | 735.2404 | 62.2 | 197.4404 | 129.8202 | 67.62018 | 67.62018 | 3.174282 | -13.3 | -10
| 0.05483164 | 5.483164 | 395.6 | 2004.643 | 395.6 | 197.3419 |  | 937.3419 | 70.9 | 268.2419 | 169.5709 | 98.67094 | 98.67094 | 3.783383 | 28.5 | 34 | 0.05507139 | 5.507139 | 512.7 | 1996.884 | 512.7 | 256.7501 |  | 996.7501 | 116.1 | 372.8501 | 244.475 | 128.375 | 128.375 | 3.211456 | 30.1 | 28 | 0.05596021 | 5.596021 | 261.6 | 1932.39 | 261.6 | 135.3764 |  | 735.3764 | 61.8 | 197.1764 | 129.4882 | 67.6882 | 67.6882 | 3.190557 | -12.9 | -10
| 0.05495936 | 5.495936 | 395.9 | 2004.914 | 395.9 | 197.4648 |  | 937.4648 | 70.9 | 268.3648 | 169.6324 | 98.73242 | 98.73242 | 3.785118 | 28.5 | 34 | 0.05520128 | 5.520128 | 512.8 | 1997.158 | 512.8 | 256.7648 |  | 996.7648 | 116.3 | 373.0648 | 244.6824 | 128.3824 | 128.3824 | 3.20778 | 29.9 | 28 | 0.05608715 | 5.608715 | 261.5 | 1932.65 | 261.5 | 135.3065 |  | 735.3065 | 62 | 197.3065 | 129.6532 | 67.65323 | 67.65323 | 3.182362 | -13.1 | -11
| 0.05508708 | 5.508708 | 396.2 | 2005.185 | 396.2 | 197.5878 |  | 937.5878 | 70.8 | 268.3878 | 169.5939 | 98.79389 | 98.79389 | 3.790788 | 28.6 | 34 | 0.05532726 | 5.532726 | 514.6 | 1997.424 | 514.6 | 257.6318 |  | 997.6318 | 116.2 | 373.8318 | 245.0159 | 128.8159 | 128.8159 | 3.217141 | 30 | 28 | 0.05621816 | 5.621816 | 261.5 | 1932.918 | 261.5 | 135.2877 |  | 735.2877 | 62.1 | 197.3877 | 129.7438 | 67.64384 | 67.64384 | 3.178546 | -13.2 | -11
| 0.0552148 | 5.52148 | 395.6 | 2005.456 | 395.6 | 197.2619 |  | 937.2619 | 71.1 | 268.3619 | 169.7309 | 98.63094 | 98.63094 | 3.774429 | 28.3 | 34 | 0.0554591 | 5.54591 | 513.7 | 1997.703 | 513.7 | 257.1453 |  | 997.1453 | 116.1 | 373.2453 | 244.6726 | 128.5726 | 128.5726 | 3.21486 | 30.1 | 28 | 0.05634815 | 5.634815 | 261.7 | 1933.184 | 261.7 | 135.3725 |  | 735.3725 | 62.1 | 197.4725 | 129.7863 | 67.68625 | 67.68625 | 3.179911 | -13.2 | -11
| 0.05534148 | 5.534148 | 396.9 | 2005.725 | 396.9 | 197.8836 |  | 937.8836 | 70.9 | 268.7836 | 169.8418 | 98.94179 | 98.94179 | 3.791024 | 28.5 | 34 | 0.05558509 | 5.558509 | 514.2 | 1997.97 | 514.2 | 257.3613 |  | 997.3613 | 116.4 | 373.7613 | 245.0806 | 128.6806 | 128.6806 | 3.211007 | 29.8 | 27 | 0.05648017 | 5.648017 | 261.7 | 1933.455 | 261.7 | 135.3536 |  | 735.3536 | 62.5 | 197.8536 | 130.1768 | 67.67678 | 67.67678 | 3.165657 | -13.6 | -11
| 0.05546919 | 5.546919 | 396.4 | 2005.996 | 396.4 | 197.6076 |  | 937.6076 | 71.4 | 269.0076 | 170.2038 | 98.80379 | 98.80379 | 3.767613 | 28 | 34 | 0.05571302 | 5.571302 | 514 | 1998.24 | 514 | 257.2263 |  | 997.2263 | 116.6 | 373.8263 | 245.2131 | 128.6131 | 128.6131 | 3.206057 | 29.6 | 27 | 0.05660812 | 5.660812 | 262 | 1933.717 | 262 | 135.4903 |  | 735.4903 | 62.3 | 197.7903 | 130.0452 | 67.74517 | 67.74517 | 3.174805 | -13.4 | -11
| 0.05559484 | 5.559484 | 396.6 | 2006.263 | 396.6 | 197.681 |  | 937.681 | 71.2 | 268.881 | 170.0405 | 98.84049 | 98.84049 | 3.776418 | 28.2 | 34 | 0.05583998 | 5.583998 | 514.4 | 1998.509 | 514.4 | 257.3919 |  | 997.3919 | 116.6 | 373.9919 | 245.2959 | 128.6959 | 128.6959 | 3.207477 | 29.6 | 27 | 0.05673913 | 5.673913 | 261.9 | 1933.986 | 261.9 | 135.4198 |  | 735.4198 | 62.1 | 197.5198 | 129.8099 | 67.70991 | 67.70991 | 3.180674 | -13.2 | -11
| 0.05572463 | 5.572463 | 396.8 | 2006.539 | 396.8 | 197.7535 |  | 937.7535 | 71.3 | 269.0535 | 170.1767 | 98.87674 | 98.87674 | 3.773541 | 28.1 | 34 | 0.05596791 | 5.596791 | 514.8 | 1998.78 | 514.8 | 257.5571 |  | 997.5571 | 117 | 374.5571 | 245.7786 | 128.7786 | 128.7786 | 3.201343 | 29.2 | 27 | 0.0568681 | 5.68681 | 262 | 1934.25 | 262 | 135.453 |  | 735.453 | 62.1 | 197.553 | 129.8265 | 67.72651 | 67.72651 | 3.181208 | -13.2 | -10
| 0.05585235 | 5.585235 | 397.6 | 2006.81 | 397.6 | 198.1254 |  | 938.1254 | 71.7 | 269.8254 | 170.7627 | 99.06269 | 99.06269 | 3.763255 | 27.7 | 33 | 0.05609487 | 5.609487 | 515.5 | 1999.049 | 515.5 | 257.8726 |  | 997.8726 | 116.6 | 374.4726 | 245.5363 | 128.9363 | 128.9363 | 3.211601 | 29.6 | 27 | 0.05700012 | 5.700012 | 262.5 | 1934.521 | 262.5 | 135.6925 |  | 735.6925 | 61.7 | 197.3925 | 129.5463 | 67.84626 | 67.84626 | 3.19923 | -12.8 | -10
| 0.05598007 | 5.598007 | 397.7 | 2007.082 | 397.7 | 198.1484 |  | 938.1484 | 71.5 | 269.6484 | 170.5742 | 99.0742 | 99.0742 | 3.771306 | 27.9 | 34 | 0.05622378 | 5.622378 | 515.8 | 1999.322 | 515.8 | 257.9875 |  | 997.9875 | 116.9 | 374.8875 | 245.8937 | 128.9937 | 128.9937 | 3.206907 | 29.3 | 27 | 0.05712808 | 5.712808 | 262.4 | 1934.783 | 262.4 | 135.6224 |  | 735.6224 | 62.1 | 197.7224 | 129.9112 | 67.81121 | 67.81121 | 3.183936 | -13.2 | -10
| 0.05610779 | 5.610779 | 397.6 | 2007.353 | 397.6 | 198.0718 |  | 938.0718 | 71.3 | 269.3718 | 170.3359 | 99.03589 | 99.03589 | 3.778005 | 28.1 | 34 | 0.05635367 | 5.635367 | 516.3 | 1999.597 | 516.3 | 258.202 |  | 998.202 | 117.1 | 375.302 | 246.201 | 129.101 | 129.101 | 3.20497 | 29.1 | 27 | 0.05725908 | 5.725908 | 262.4 | 1935.052 | 262.4 | 135.6036 |  | 735.6036 | 62.3 | 197.9036 | 130.1018 | 67.80179 | 67.80179 | 3.176622 | -13.4 | -10
| 0.05623447 | 5.623447 | 398 | 2007.623 | 398 | 198.2444 |  | 938.2444 | 71.6 | 269.8444 | 170.7222 | 99.12221 | 99.12221 | 3.768777 | 27.8 | 34 | 0.05647965 | 5.647965 | 517 | 1999.864 | 517 | 258.5176 |  | 998.5176 | 117.1 | 375.6176 | 246.3588 | 129.2588 | 129.2588 | 3.207665 | 29.1 | 26 | 0.05738806 | 5.738806 | 262.7 | 1935.317 | 262.7 | 135.74 |  | 735.74 | 62.2 | 197.94 | 130.07 | 67.87002 | 67.87002 | 3.182316 | -13.3 | -10
| 0.05636322 | 5.636322 | 398.6 | 2007.897 | 398.6 | 198.5162 |  | 938.5162 | 71.6 | 270.1162 | 170.8581 | 99.2581 | 99.2581 | 3.772573 | 27.8 | 34 | 0.05661051 | 5.661051 | 517 | 2000.141 | 517 | 258.4817 |  | 998.4817 | 117.5 | 375.9817 | 246.7409 | 129.2409 | 129.2409 | 3.199844 | 28.7 | 26 | 0.05752008 | 5.752008 | 263.2 | 1935.588 | 263.2 | 135.9793 |  | 735.9793 | 62.2 | 198.1793 | 130.1897 | 67.98967 | 67.98967 | 3.186163 | -13.3 | -10
| 0.05649094 | 5.649094 | 397.7 | 2008.168 | 397.7 | 198.0412 |  | 938.0412 | 71.3 | 269.3412 | 170.3206 | 99.02058 | 99.02058 | 3.777576 | 28.1 | 33 | 0.05673747 | 5.673747 | 517.6 | 2000.411 | 517.6 | 258.7469 |  | 998.7469 | 117.3 | 376.0469 | 246.6734 | 129.3734 | 129.3734 | 3.205856 | 28.9 | 26 | 0.05764905 | 5.764905 | 262.8 | 1935.853 | 262.8 | 135.7541 |  | 735.7541 | 62.3 | 198.0541 | 130.1771 | 67.87705 | 67.87705 | 3.179039 | -13.4 | -11
| 0.05661866 | 5.661866 | 398.4 | 2008.44 | 398.4 | 198.3629 |  | 938.3629 | 71.6 | 269.9629 | 170.7814 | 99.18144 | 99.18144 | 3.770431 | 27.8 | 34 | 0.05686541 | 5.686541 | 518.7 | 2000.682 | 518.7 | 259.2616 |  | 999.2616 | 117.2 | 376.4616 | 246.8308 | 129.6308 | 129.6308 | 3.21213 | 29 | 26 | 0.05778107 | 5.778107 | 263.4 | 1936.124 | 263.4 | 136.045 |  | 736.045 | 62 | 198.045 | 130.0225 | 68.02249 | 68.02249 | 3.194274 | -13.1 | -11
| 0.05674638 | 5.674638 | 398.9 | 2008.712 | 398.9 | 198.5849 |  | 938.5849 | 71.7 | 270.2849 | 170.9925 | 99.29247 | 99.29247 | 3.769665 | 27.7 | 33 | 0.05699529 | 5.699529 | 518.5 | 2000.958 | 518.5 | 259.1259 |  | 999.1259 | 117.3 | 376.4259 | 246.863 | 129.563 | 129.563 | 3.209087 | 28.9 | 26 | 0.05791004 | 5.791004 | 263 | 1936.389 | 263 | 135.8198 |  | 735.8198 | 62.1 | 197.9198 | 130.0099 | 67.9099 | 67.9099 | 3.187114 | -13.2 | -10
| 0.0568741 | 5.68741 | 399.1 | 2008.984 | 399.1 | 198.6576 |  | 938.6576 | 71.6 | 270.2576 | 170.9288 | 99.32881 | 99.32881 | 3.774548 | 27.8 | 33 | 0.05712323 | 5.712323 | 518.9 | 2001.229 | 518.9 | 259.2906 |  | 999.2906 | 117.3 | 376.5906 | 246.9453 | 129.6453 | 129.6453 | 3.210491 | 28.9 | 25 | 0.05804105 | 5.804105 | 263.3 | 1936.659 | 263.3 | 135.9558 |  | 735.9558 | 61.9 | 197.8558 | 129.8779 | 67.97791 | 67.97791 | 3.196378 | -13 | -11
| 0.05699974 | 5.699974 | 399.2 | 2009.252 | 399.2 | 198.6809 |  | 938.6809 | 71.6 | 270.2809 | 170.9405 | 99.34046 | 99.34046 | 3.774873 | 27.8 | 33 | 0.05725019 | 5.725019 | 519.5 | 2001.499 | 519.5 | 259.5555 |  | 999.5555 | 117.8 | 377.3555 | 247.5778 | 129.7778 | 129.7778 | 3.203357 | 28.4 | 25 | 0.05816901 | 5.816901 | 263.6 | 1936.922 | 263.6 | 136.0922 |  | 736.0922 | 62 | 198.0922 | 130.0461 | 68.04611 | 68.04611 | 3.195036 | -13.1 | -11
| 0.05712849 | 5.712849 | 399.3 | 2009.526 | 399.3 | 198.7036 |  | 938.7036 | 71.8 | 270.5036 | 171.1518 | 99.35178 | 99.35178 | 3.767459 | 27.6 | 33 | 0.05738007 | 5.738007 | 519.9 | 2001.774 | 519.9 | 259.7196 |  | 999.7196 | 117.7 | 377.4196 | 247.5598 | 129.8598 | 129.8598 | 3.206623 | 28.5 | 25 | 0.05830204 | 5.830204 | 263.2 | 1937.195 | 263.2 | 135.8665 |  | 735.8665 | 62.3 | 198.1665 | 130.2333 | 67.93326 | 67.93326 | 3.180843 | -13.4 | -11
| 0.05725621 | 5.725621 | 400.1 | 2009.798 | 400.1 | 199.0747 |  | 939.0747 | 72 | 271.0747 | 171.5373 | 99.53734 | 99.53734 | 3.764926 | 27.4 | 33 | 0.05750606 | 5.750606 | 520.4 | 2002.042 | 520.4 | 259.9346 |  | 999.9346 | 117.4 | 377.3346 | 247.3673 | 129.9673 | 129.9673 | 3.214094 | 28.8 | 25 | 0.05843 | 5.843 | 264 | 1937.459 | 264 | 136.261 |  | 736.261 | 62.1 | 198.361 | 130.2305 | 68.13049 | 68.13049 | 3.194219 | -13.2 | -11
| 0.05738289 | 5.738289 | 400 | 2010.069 | 400 | 198.9982 |  | 938.9982 | 72.1 | 271.0982 | 171.5991 | 99.49909 | 99.49909 | 3.76003 | 27.3 | 33 | 0.05763692 | 5.763692 | 520.7 | 2002.32 | 520.7 | 260.0483 |  | 1000.048 | 117.6 | 377.6483 | 247.6242 | 130.0242 | 130.0242 | 3.211295 | 28.6 | 25 | 0.05855999 | 5.855999 | 264 | 1937.726 | 264 | 136.2422 |  | 736.2422 | 62.2 | 198.4422 | 130.3211 | 68.12108 | 68.12108 | 3.190388 | -13.3 | -11
| 0.05750853 | 5.750853 | 400.5 | 2010.337 | 400.5 | 199.2204 |  | 939.2204 | 72.2 | 271.4204 | 171.8102 | 99.61019 | 99.61019 | 3.759285 | 27.2 | 33 | 0.0577629 | 5.77629 | 521.2 | 2002.588 | 521.2 | 260.2633 |  | 1000.263 | 117.9 | 378.1633 | 248.0316 | 130.1316 | 130.1316 | 3.207492 | 28.3 | 25 | 0.05869099 | 5.869099 | 264.2 | 1937.996 | 264.2 | 136.3264 |  | 736.3264 | 62.1 | 198.4264 | 130.2632 | 68.1632 | 68.1632 | 3.195272 | -13.2 | -11
| 0.05763729 | 5.763729 | 400.4 | 2010.611 | 400.4 | 199.1434 |  | 939.1434 | 72.2 | 271.3434 | 171.7717 | 99.57171 | 99.57171 | 3.758219 | 27.2 | 32 | 0.05789181 | 5.789181 | 521.8 | 2002.862 | 521.8 | 260.5272 |  | 1000.527 | 117.7 | 378.2272 | 247.9636 | 130.2636 | 130.2636 | 3.213485 | 28.5 | 25 | 0.05882301 | 5.882301 | 264.2 | 1938.268 | 264.2 | 136.3073 |  | 736.3073 | 62.3 | 198.6073 | 130.4536 | 68.15364 | 68.15364 | 3.187918 | -13.4 | -11
| 0.05776293 | 5.776293 | 400.9 | 2010.879 | 400.9 | 199.3655 |  | 939.3655 | 72.5 | 271.8655 | 172.1828 | 99.68276 | 99.68276 | 3.749869 | 26.9 | 32 | 0.05801975 | 5.801975 | 521.9 | 2003.134 | 521.9 | 260.5418 |  | 1000.542 | 117.8 | 378.3418 | 248.0709 | 130.2709 | 130.2709 | 3.21173 | 28.4 | 25 | 0.05895097 | 5.895097 | 264.3 | 1938.531 | 264.3 | 136.3403 |  | 736.3403 | 62 | 198.3403 | 130.1702 | 68.17017 | 68.17017 | 3.199038 | -13.1 | -11
| 0.05789273 | 5.789273 | 401.1 | 2011.156 | 401.1 | 199.4375 |  | 939.4375 | 72.3 | 271.7375 | 172.0188 | 99.71875 | 99.71875 | 3.758472 | 27.1 | 32 | 0.05814866 | 5.814866 | 524.6 | 2003.408 | 524.6 | 261.8538 |  | 1001.854 | 117.7 | 379.5538 | 248.6269 | 130.9269 | 130.9269 | 3.224756 | 28.5 | 25 | 0.05907893 | 5.907893 | 264.5 | 1938.795 | 264.5 | 136.425 |  | 736.425 | 62 | 198.425 | 130.2125 | 68.21248 | 68.21248 | 3.200402 | -13.1 | -11
| 0.05802044 | 5.802044 | 401 | 2011.429 | 401 | 199.3607 |  | 939.3607 | 72.3 | 271.6607 | 171.9804 | 99.68037 | 99.68037 | 3.75741 | 27.1 | 32 | 0.05827659 | 5.827659 | 522.7 | 2003.68 | 522.7 | 260.87 |  | 1000.87 | 117.8 | 378.67 | 248.235 | 130.435 | 130.435 | 3.214516 | 28.4 | 24 | 0.05921095 | 5.921095 | 264.6 | 1939.067 | 264.6 | 136.4574 |  | 736.4574 | 62.4 | 198.8574 | 130.6287 | 68.22869 | 68.22869 | 3.186817 | -13.5 | -11
| 0.05814712 | 5.814712 | 401.5 | 2011.7 | 401.5 | 199.5825 |  | 939.5825 | 72.6 | 272.1825 | 172.3912 | 99.79124 | 99.79124 | 3.74907 | 26.8 | 32 | 0.05840453 | 5.840453 | 522.6 | 2003.952 | 522.6 | 260.7846 |  | 1000.785 | 118.2 | 378.9846 | 248.5923 | 130.3923 | 130.3923 | 3.2063 | 28 | 24 | 0.05933891 | 5.933891 | 264.7 | 1939.331 | 264.7 | 136.4904 |  | 736.4904 | 62.2 | 198.6904 | 130.4452 | 68.24519 | 68.24519 | 3.194379 | -13.3 | -11
| 0.05827484 | 5.827484 | 401.5 | 2011.972 | 401.5 | 199.5554 |  | 939.5554 | 72.3 | 271.8554 | 172.0777 | 99.77771 | 99.77771 | 3.760103 | 27.1 | 32 | 0.05853246 | 5.853246 | 524.1 | 2004.225 | 524.1 | 261.4976 |  | 1001.498 | 118.2 | 379.6976 | 248.9488 | 130.7488 | 130.7488 | 3.212332 | 28 | 24 | 0.05946991 | 5.946991 | 264.7 | 1939.601 | 264.7 | 136.4714 |  | 736.4714 | 62.2 | 198.6714 | 130.4357 | 68.23569 | 68.23569 | 3.194074 | -13.3 | -11
| 0.05840464 | 5.840464 | 401.3 | 2012.25 | 401.3 | 199.4285 |  | 939.4285 | 72.5 | 271.9285 | 172.2143 | 99.71426 | 99.71426 | 3.750738 | 26.9 | 32 | 0.05866137 | 5.866137 | 526.3 | 2004.499 | 526.3 | 262.5594 |  | 1002.559 | 118.5 | 381.0594 | 249.7797 | 131.2797 | 131.2797 | 3.215691 | 27.7 | 24 | 0.05960092 | 5.960092 | 264.9 | 1939.871 | 264.9 | 136.5555 |  | 736.5555 | 62.3 | 198.8555 | 130.5777 | 68.27773 | 68.27773 | 3.191902 | -13.4 | -11
| 0.05853132 | 5.853132 | 401.9 | 2012.521 | 401.9 | 199.6998 |  | 939.6998 | 72.6 | 272.2998 | 172.4499 | 99.84991 | 99.84991 | 3.750686 | 26.8 | 32 | 0.0587854 | 5.87854 | 525.1 | 2004.763 | 525.1 | 261.9262 |  | 1001.926 | 118.5 | 380.4262 | 249.4631 | 130.9631 | 130.9631 | 3.210348 | 27.7 | 24 | 0.05973294 | 5.973294 | 265.4 | 1940.143 | 265.4 | 136.794 |  | 736.794 | 62.2 | 198.994 | 130.597 | 68.39701 | 68.39701 | 3.199261 | -13.3 | -11
| 0.05865904 | 5.865904 | 402 | 2012.794 | 402 | 199.7224 |  | 939.7224 | 72.5 | 272.2224 | 172.3612 | 99.86121 | 99.86121 | 3.754792 | 26.9 | 32 | 0.05891529 | 5.891529 | 524.8 | 2005.04 | 524.8 | 261.7404 |  | 1001.74 | 118.6 | 380.3404 | 249.4702 | 130.8702 | 130.8702 | 3.206918 | 27.6 | 23 | 0.05986191 | 5.986191 | 265.2 | 1940.41 | 265.2 | 136.6722 |  | 736.6722 | 62.4 | 199.0722 | 130.7361 | 68.33609 | 68.33609 | 3.190259 | -13.5 | -11
| 0.05878468 | 5.878468 | 402.3 | 2013.062 | 402.3 | 199.8448 |  | 939.8448 | 72.8 | 272.6448 | 172.7224 | 99.92239 | 99.92239 | 3.745121 | 26.6 | 32 | 0.05904518 | 5.904518 | 524.9 | 2005.317 | 524.9 | 261.7542 |  | 1001.754 | 118.4 | 380.1542 | 249.2771 | 130.8771 | 130.8771 | 3.210761 | 27.8 | 23 | 0.05999494 | 5.999494 | 265.4 | 1940.684 | 265.4 | 136.7559 |  | 736.7559 | 62.2 | 198.9559 | 130.5779 | 68.37795 | 68.37795 | 3.198648 | -13.3 | -11
| 0.05891447 | 5.891447 | 402.7 | 2013.34 | 402.7 | 200.0159 |  | 940.0159 | 72.4 | 272.4159 | 172.408 | 100.008 | 100.008 | 3.762651 | 27 | 32 | 0.0591692 | 5.91692 | 525.6 | 2005.581 | 525.6 | 262.0687 |  | 1002.069 | 118.7 | 380.7687 | 249.7343 | 131.0343 | 131.0343 | 3.207824 | 27.5 | 23 | 0.06012189 | 6.012189 | 265.6 | 1940.946 | 265.6 | 136.8405 |  | 736.8405 | 62.1 | 198.9405 | 130.5202 | 68.42023 | 68.42023 | 3.20355 | -13.2 | -11
| 0.05904115 | 5.904115 | 402.6 | 2013.611 | 402.6 | 199.9393 |  | 939.9393 | 72.7 | 272.6393 | 172.6697 | 99.96966 | 99.96966 | 3.750197 | 26.7 | 32 | 0.05929909 | 5.929909 | 526.3 | 2005.858 | 526.3 | 262.3815 |  | 1002.381 | 118.9 | 381.2815 | 250.0907 | 131.1907 | 131.1907 | 3.206741 | 27.3 | 23 | 0.06025492 | 6.025492 | 265.5 | 1941.221 | 265.5 | 136.7696 |  | 736.7696 | 62.3 | 199.0696 | 130.6848 | 68.38479 | 68.38479 | 3.195338 | -13.4 | -11
| 0.05917095 | 5.917095 | 403.8 | 2013.889 | 403.8 | 200.5076 |  | 940.5076 | 72.8 | 273.3076 | 173.0538 | 100.2538 | 100.2538 | 3.754225 | 26.6 | 32 | 0.05942605 | 5.942605 | 527.6 | 2006.129 | 527.6 | 262.9941 |  | 1002.994 | 118.7 | 381.6941 | 250.197 | 131.497 | 131.497 | 3.21562 | 27.5 | 23 | 0.06038186 | 6.038186 | 265.8 | 1941.483 | 265.8 | 136.9056 |  | 736.9056 | 62.3 | 199.2056 | 130.7528 | 68.45281 | 68.45281 | 3.197522 | -13.4 | -11
| 0.05929659 | 5.929659 | 403.6 | 2014.158 | 403.6 | 200.3815 |  | 940.3815 | 72.8 | 273.1815 | 172.9908 | 100.1908 | 100.1908 | 3.752494 | 26.6 | 32 | 0.05955301 | 5.955301 | 526.7 | 2006.4 | 526.7 | 262.51 |  | 1002.51 | 119.1 | 381.61 | 250.355 | 131.255 | 131.255 | 3.204114 | 27.1 | 22 | 0.06050982 | 6.050982 | 266.2 | 1941.748 | 266.2 | 137.093 |  | 737.093 | 62.4 | 199.493 | 130.9465 | 68.54649 | 68.54649 | 3.197003 | -13.5 | -11
| 0.05942327 | 5.942327 | 403.5 | 2014.429 | 403.5 | 200.3049 |  | 940.3049 | 73 | 273.3049 | 173.1525 | 100.1525 | 100.1525 | 3.743903 | 26.4 | 31 | 0.05968582 | 5.968582 | 526.9 | 2006.683 | 526.9 | 262.5726 |  | 1002.573 | 119 | 381.5726 | 250.2863 | 131.2863 | 131.2863 | 3.206493 | 27.2 | 22 | 0.06064184 | 6.064184 | 266.3 | 1942.021 | 266.3 | 137.1252 |  | 737.1252 | 62.3 | 199.4252 | 130.8626 | 68.56261 | 68.56261 | 3.201047 | -13.4 | -11
| 0.05955306 | 5.955306 | 404.6 | 2014.707 | 404.6 | 200.8232 |  | 940.8232 | 73.2 | 274.0232 | 173.6116 | 100.4116 | 100.4116 | 3.743487 | 26.2 | 32 | 0.05981278 | 5.981278 | 527.3 | 2006.954 | 527.3 | 262.7365 |  | 1002.736 | 119.1 | 381.8365 | 250.4682 | 131.3682 | 131.3682 | 3.206016 | 27.1 | 22 | 0.06077285 | 6.077285 | 266.4 | 1942.292 | 266.4 | 137.1576 |  | 737.1576 | 62.6 | 199.7576 | 131.1788 | 68.57879 | 68.57879 | 3.191016 | -13.7 | -11
| 0.05968078 | 5.968078 | 404.3 | 2014.981 | 404.3 | 200.6471 |  | 940.6471 | 73.1 | 273.7471 | 173.4235 | 100.3235 | 100.3235 | 3.74483 | 26.3 | 32 | 0.05994072 | 5.994072 | 527.6 | 2007.227 | 527.6 | 262.8502 |  | 1002.85 | 119.3 | 382.1502 | 250.7251 | 131.4251 | 131.4251 | 3.203271 | 26.9 | 22 | 0.06090284 | 6.090284 | 265.9 | 1942.56 | 265.9 | 136.8812 |  | 736.8812 | 62.5 | 199.3812 | 130.9406 | 68.4406 | 68.4406 | 3.190099 | -13.6 | -11
| 0.05980642 | 5.980642 | 403.8 | 2015.25 | 403.8 | 200.3722 |  | 940.3722 | 73.3 | 273.6722 | 173.4861 | 100.1861 | 100.1861 | 3.73359 | 26.1 | 31 | 0.06006963 | 6.006963 | 528.4 | 2007.502 | 528.4 | 263.2126 |  | 1003.213 | 119.5 | 382.7126 | 251.1063 | 131.6063 | 131.6063 | 3.202616 | 26.7 | 22 | 0.06103181 | 6.103181 | 266.4 | 1942.827 | 266.4 | 137.1198 |  | 737.1198 | 62.7 | 199.8198 | 131.2599 | 68.55988 | 68.55988 | 3.186918 | -13.8 | -11
| 0.05993518 | 5.993518 | 403.7 | 2015.526 | 403.7 | 200.2951 |  | 940.2951 | 73.6 | 273.8951 | 173.7476 | 100.1476 | 100.1476 | 3.721401 | 25.8 | 31 | 0.06019854 | 6.019854 | 528.7 | 2007.778 | 528.7 | 263.326 |  | 1003.326 | 119.1 | 382.426 | 250.763 | 131.663 | 131.663 | 3.210965 | 27.1 | 22 | 0.06116484 | 6.116484 | 266.1 | 1943.103 | 266.1 | 136.9459 |  | 736.9459 | 62.3 | 199.2459 | 130.773 | 68.47297 | 68.47297 | 3.198169 | -13.4 | -11
| 0.06005875 | 6.005875 | 404.3 | 2015.791 | 404.3 | 200.5664 |  | 940.5664 | 73.3 | 273.8664 | 173.5832 | 100.2832 | 100.2832 | 3.736241 | 26.1 | 31 | 0.0603255 | 6.03255 | 529.2 | 2008.049 | 529.2 | 263.5394 |  | 1003.539 | 119.8 | 383.3394 | 251.5697 | 131.7697 | 131.7697 | 3.199828 | 26.4 | 21 | 0.06129382 | 6.129382 | 267.8 | 1943.37 | 267.8 | 137.8019 |  | 737.8019 | 62.5 | 200.3019 | 131.4009 | 68.90095 | 68.90095 | 3.20483 | -13.6 | -11
| 0.06018646 | 6.018646 | 403.7 | 2016.065 | 403.7 | 200.2416 |  | 940.2416 | 73.7 | 273.9416 | 173.8208 | 100.1208 | 100.1208 | 3.716982 | 25.7 | 31 | 0.06045343 | 6.045343 | 529.2 | 2008.322 | 529.2 | 263.5035 |  | 1003.504 | 119.7 | 383.2035 | 251.4518 | 131.7518 | 131.7518 | 3.201366 | 26.5 | 21 | 0.06142482 | 6.142482 | 267.2 | 1943.641 | 267.2 | 137.474 |  | 737.474 | 62.5 | 199.974 | 131.237 | 68.73698 | 68.73698 | 3.199583 | -13.6 | -11
| 0.06031418 | 6.031418 | 404.6 | 2016.339 | 404.6 | 200.6607 |  | 940.6607 | 73.8 | 274.4607 | 174.1304 | 100.3304 | 100.3304 | 3.71898 | 25.6 | 31 | 0.06058137 | 6.058137 | 532.4 | 2008.596 | 532.4 | 265.0608 |  | 1005.061 | 119.7 | 384.7608 | 252.2304 | 132.5304 | 132.5304 | 3.214376 | 26.5 | 21 | 0.06155481 | 6.155481 | 266.6 | 1943.91 | 266.6 | 137.1463 |  | 737.1463 | 62.5 | 199.6463 | 131.0731 | 68.57313 | 68.57313 | 3.19434 | -13.6 | -11
| 0.06044294 | 6.044294 | 405 | 2016.615 | 405 | 200.8316 |  | 940.8316 | 73.6 | 274.4316 | 174.0158 | 100.4158 | 100.4158 | 3.72869 | 25.8 | 31 | 0.06070735 | 6.070735 | 530.5 | 2008.865 | 530.5 | 264.0794 |  | 1004.079 | 119.8 | 383.8794 | 251.8397 | 132.0397 | 132.0397 | 3.204336 | 26.4 | 21 | 0.0616848 | 6.16848 | 267 | 1944.179 | 267 | 137.333 |  | 737.333 | 62.6 | 199.933 | 131.2665 | 68.66651 | 68.66651 | 3.193818 | -13.7 | -11
| 0.06056858 | 6.056858 | 404.7 | 2016.885 | 404.7 | 200.656 |  | 940.656 | 73.8 | 274.456 | 174.128 | 100.328 | 100.328 | 3.718916 | 25.6 | 31 | 0.06083724 | 6.083724 | 531.9 | 2009.143 | 531.9 | 264.7397 |  | 1004.74 | 120.1 | 384.8397 | 252.4699 | 132.3699 | 132.3699 | 3.204327 | 26.1 | 21 | 0.06181479 | 6.181479 | 267.3 | 1944.449 | 267.3 | 137.4683 |  | 737.4683 | 62.6 | 200.0683 | 131.3341 | 68.73414 | 68.73414 | 3.195979 | -13.7 | -11
| 0.06069941 | 6.069941 | 405.1 | 2017.166 | 405.1 | 200.8263 |  | 940.8263 | 73.7 | 274.5263 | 174.1132 | 100.4132 | 100.4132 | 3.724916 | 25.7 | 31 | 0.06096615 | 6.096615 | 531.7 | 2009.419 | 531.7 | 264.6038 |  | 1004.604 | 119.9 | 384.5038 | 252.2019 | 132.3019 | 132.3019 | 3.206871 | 26.3 | 20 | 0.06194579 | 6.194579 | 267.4 | 1944.72 | 267.4 | 137.5005 |  | 737.5005 | 62.2 | 199.7005 | 130.9502 | 68.75025 | 68.75025 | 3.210619 | -13.3 | -11
| 0.06082506 | 6.082506 | 405.3 | 2017.436 | 405.3 | 200.8986 |  | 940.8986 | 73.9 | 274.7986 | 174.3493 | 100.4493 | 100.4493 | 3.71852 | 25.5 | 31 | 0.06109213 | 6.109213 | 531.8 | 2009.689 | 531.8 | 264.6181 |  | 1004.618 | 120 | 384.6181 | 252.3091 | 132.3091 | 132.3091 | 3.205151 | 26.2 | 20 | 0.0620768 | 6.20768 | 267.2 | 1944.992 | 267.2 | 137.3785 |  | 737.3785 | 62.7 | 200.0785 | 131.3892 | 68.68923 | 68.68923 | 3.191044 | -13.8 | -12
| 0.06095277 | 6.095277 | 405.8 | 2017.71 | 405.8 | 201.1191 |  | 941.1191 | 73.7 | 274.8191 | 174.2595 | 100.5595 | 100.5595 | 3.728889 | 25.7 | 31 | 0.06122299 | 6.122299 | 532.9 | 2009.969 | 532.9 | 265.1285 |  | 1005.128 | 120.4 | 385.5285 | 252.9642 | 132.5642 | 132.5642 | 3.202064 | 25.8 | 20 | 0.06220171 | 6.220171 | 267.4 | 1945.251 | 267.4 | 137.463 |  | 737.463 | 62.8 | 200.263 | 131.5315 | 68.73149 | 68.73149 | 3.188901 | -13.9 | -11
| 0.06108153 | 6.108153 | 405.5 | 2017.987 | 405.5 | 200.9428 |  | 940.9428 | 74 | 274.9428 | 174.4714 | 100.4714 | 100.4714 | 3.715444 | 25.4 | 31 | 0.06135093 | 6.135093 | 533.2 | 2010.243 | 533.2 | 265.2416 |  | 1005.242 | 120.2 | 385.4416 | 252.8208 | 132.6208 | 132.6208 | 3.206669 | 26 | 20 | 0.06233474 | 6.233474 | 267.3 | 1945.527 | 267.3 | 137.3921 |  | 737.3921 | 63.1 | 200.4921 | 131.796 | 68.69604 | 68.69604 | 3.177371 | -14.2 | -12
| 0.06120925 | 6.120925 | 406.1 | 2018.261 | 406.1 | 201.2128 |  | 941.2128 | 73.6 | 274.8128 | 174.2064 | 100.6064 | 100.6064 | 3.73387 | 25.8 | 31 | 0.06147593 | 6.147593 | 532.9 | 2010.51 | 532.9 | 265.0571 |  | 1005.057 | 120.2 | 385.2571 | 252.7285 | 132.5285 | 132.5285 | 3.205134 | 26 | 20 | 0.06246676 | 6.246676 | 267.6 | 1945.801 | 267.6 | 137.5269 |  | 737.5269 | 62.9 | 200.4269 | 131.6635 | 68.76346 | 68.76346 | 3.186438 | -14 | -12
| 0.06133489 | 6.133489 | 406 | 2018.531 | 406 | 201.1363 |  | 941.1363 | 74.3 | 275.4363 | 174.8682 | 100.5682 | 100.5682 | 3.707084 | 25.1 | 31 | 0.06160875 | 6.160875 | 533.6 | 2010.795 | 533.6 | 265.3677 |  | 1005.368 | 120.2 | 385.5677 | 252.8838 | 132.6838 | 132.6838 | 3.207718 | 26 | 20 | 0.06259675 | 6.259675 | 267.9 | 1946.071 | 267.9 | 137.662 |  | 737.662 | 63 | 200.662 | 131.831 | 68.831 | 68.831 | 3.185111 | -14.1 | -12
| 0.06146468 | 6.146468 | 406.1 | 2018.811 | 406.1 | 201.158 |  | 941.158 | 74.3 | 275.458 | 174.879 | 100.579 | 100.579 | 3.707376 | 25.1 | 30 | 0.0617318 | 6.17318 | 534.2 | 2011.059 | 534.2 | 265.6312 |  | 1005.631 | 120.4 | 386.0312 | 253.2156 | 132.8156 | 132.8156 | 3.206239 | 25.8 | 20 | 0.0627237 | 6.27237 | 268.2 | 1946.334 | 268.2 | 137.7975 |  | 737.7975 | 62.8 | 200.5975 | 131.6988 | 68.89875 | 68.89875 | 3.194228 | -13.9 | -11
| 0.0615924 | 6.15924 | 407 | 2019.085 | 407 | 201.5764 |  | 941.5764 | 74.3 | 275.8764 | 175.0882 | 100.7882 | 100.7882 | 3.713007 | 25.1 | 31 | 0.06186266 | 6.186266 | 534.4 | 2011.339 | 534.4 | 265.6936 |  | 1005.694 | 120.4 | 386.0936 | 253.2468 | 132.8468 | 132.8468 | 3.206758 | 25.8 | 20 | 0.06285368 | 6.285368 | 267.8 | 1946.604 | 267.8 | 137.5729 |  | 737.5729 | 62.8 | 200.3729 | 131.5865 | 68.78645 | 68.78645 | 3.190651 | -13.9 | -12
| 0.06172012 | 6.172012 | 406.5 | 2019.36 | 406.5 | 201.3014 |  | 941.3014 | 74.3 | 275.6014 | 174.9507 | 100.6507 | 100.6507 | 3.709305 | 25.1 | 30 | 0.06199158 | 6.199158 | 535.7 | 2011.616 | 535.7 | 266.3034 |  | 1006.303 | 120.8 | 387.1034 | 253.9517 | 133.1517 | 133.1517 | 3.204498 | 25.4 | 19 | 0.06298672 | 6.298672 | 268.5 | 1946.881 | 268.5 | 137.9129 |  | 737.9129 | 63 | 200.9129 | 131.9565 | 68.95646 | 68.95646 | 3.189094 | -14.1 | -12
| 0.06184784 | 6.184784 | 407.6 | 2019.635 | 407.6 | 201.8186 |  | 941.8186 | 74.5 | 276.3186 | 175.4093 | 100.9093 | 100.9093 | 3.708975 | 24.9 | 30 | 0.06211756 | 6.211756 | 535.7 | 2011.886 | 535.7 | 266.2676 |  | 1006.268 | 120.7 | 386.9676 | 253.8338 | 133.1338 | 133.1338 | 3.206028 | 25.5 | 20 | 0.06311772 | 6.311772 | 268.2 | 1947.153 | 268.2 | 137.7396 |  | 737.7396 | 62.7 | 200.4396 | 131.5698 | 68.86979 | 68.86979 | 3.196803 | -13.8 | -12
| 0.06197452 | 6.197452 | 407.1 | 2019.908 | 407.1 | 201.5438 |  | 941.5438 | 74.5 | 276.0438 | 175.2719 | 100.7719 | 100.7719 | 3.705287 | 24.9 | 30 | 0.06224647 | 6.224647 | 536 | 2012.162 | 536 | 266.3801 |  | 1006.38 | 120.5 | 386.8801 | 253.69 | 133.19 | 133.19 | 3.210623 | 25.7 | 19 | 0.0632467 | 6.32467 | 268.3 | 1947.421 | 268.3 | 137.772 |  | 737.772 | 62.7 | 200.472 | 131.586 | 68.88598 | 68.88598 | 3.19732 | -13.8 | -12
| 0.06210224 | 6.210224 | 407.5 | 2020.183 | 407.5 | 201.7144 |  | 941.7144 | 74.4 | 276.1144 | 175.2572 | 100.8572 | 100.8572 | 3.711215 | 25 | 30 | 0.06237636 | 6.237636 | 535.9 | 2012.441 | 535.9 | 266.2935 |  | 1006.293 | 120.8 | 387.0935 | 253.9467 | 133.1467 | 133.1467 | 3.204416 | 25.4 | 19 | 0.06337669 | 6.337669 | 268.5 | 1947.691 | 268.5 | 137.8555 |  | 737.8555 | 62.9 | 200.7555 | 131.8278 | 68.92777 | 68.92777 | 3.191662 | -14 | -12
| 0.06223203 | 6.223203 | 407.7 | 2020.463 | 407.7 | 201.7855 |  | 941.7855 | 74.6 | 276.3855 | 175.4927 | 100.8927 | 100.8927 | 3.704899 | 24.8 | 30 | 0.06250136 | 6.250136 | 536.1 | 2012.71 | 536.1 | 266.3574 |  | 1006.357 | 120.8 | 387.1574 | 253.9787 | 133.1787 | 133.1787 | 3.204945 | 25.4 | 19 | 0.06350769 | 6.350769 | 268.7 | 1947.964 | 268.7 | 137.9389 |  | 737.9389 | 62.8 | 200.7389 | 131.7695 | 68.96946 | 68.96946 | 3.19648 | -13.9 | -12
| 0.06235767 | 6.235767 | 407.6 | 2020.733 | 407.6 | 201.709 |  | 941.709 | 74.6 | 276.309 | 175.4545 | 100.8545 | 100.8545 | 3.703873 | 24.8 | 30 | 0.06263027 | 6.263027 | 536.1 | 2012.986 | 536.1 | 266.3207 |  | 1006.321 | 121.1 | 387.4207 | 254.2604 | 133.1604 | 133.1604 | 3.19918 | 25.1 | 18 | 0.06363565 | 6.363565 | 268.8 | 1948.23 | 268.8 | 137.9714 |  | 737.9714 | 62.8 | 200.7714 | 131.7857 | 68.9857 | 68.9857 | 3.196997 | -13.9 | -12
| 0.06248539 | 6.248539 | 408.6 | 2021.009 | 408.6 | 202.1763 |  | 942.1763 | 74.5 | 276.6763 | 175.5881 | 101.0881 | 101.0881 | 3.713776 | 24.9 | 30 | 0.06275821 | 6.275821 | 536.8 | 2013.261 | 536.8 | 266.6321 |  | 1006.632 | 121.1 | 387.7321 | 254.416 | 133.316 | 133.316 | 3.201751 | 25.1 | 18 | 0.06376868 | 6.376868 | 269.1 | 1948.507 | 269.1 | 138.1058 |  | 738.1058 | 62.7 | 200.8058 | 131.7529 | 69.05288 | 69.05288 | 3.202644 | -13.8 | -12
| 0.06261103 | 6.261103 | 408.8 | 2021.279 | 408.8 | 202.2481 |  | 942.2481 | 74.4 | 276.6481 | 175.5241 | 101.1241 | 101.1241 | 3.718389 | 25 | 30 | 0.06288712 | 6.288712 | 537.3 | 2013.538 | 537.3 | 266.8437 |  | 1006.844 | 121 | 387.8437 | 254.4219 | 133.4219 | 133.4219 | 3.20532 | 25.2 | 18 | 0.06389664 | 6.389664 | 269.3 | 1948.773 | 269.3 | 138.1895 |  | 738.1895 | 62.4 | 200.5895 | 131.4948 | 69.09476 | 69.09476 | 3.214576 | -13.5 | -12
| 0.06274083 | 6.274083 | 408.4 | 2021.559 | 408.4 | 202.0223 |  | 942.0223 | 74.6 | 276.6223 | 175.6111 | 101.0111 | 101.0111 | 3.708073 | 24.8 | 30 | 0.06301505 | 6.301505 | 537.4 | 2013.813 | 537.4 | 266.857 |  | 1006.857 | 121.3 | 388.157 | 254.7285 | 133.4285 | 133.4285 | 3.199975 | 24.9 | 18 | 0.06402765 | 6.402765 | 269.1 | 1949.046 | 269.1 | 138.0676 |  | 738.0676 | 62.6 | 200.6676 | 131.6338 | 69.03378 | 69.03378 | 3.205552 | -13.7 | -12
| 0.06286751 | 6.286751 | 408.7 | 2021.833 | 408.7 | 202.1433 |  | 942.1433 | 74.8 | 276.9433 | 175.8717 | 101.0717 | 101.0717 | 3.702451 | 24.6 | 30 | 0.06314396 | 6.314396 | 537.9 | 2014.09 | 537.9 | 267.0685 |  | 1007.068 | 121.2 | 388.2685 | 254.7342 | 133.5342 | 133.5342 | 3.203535 | 25 | 18 | 0.06415865 | 6.415865 | 268.9 | 1949.319 | 268.9 | 137.9456 |  | 737.9456 | 62.8 | 200.7456 | 131.7728 | 68.97282 | 68.97282 | 3.196587 | -13.9 | -12
| 0.06299627 | 6.299627 | 409.7 | 2022.11 | 409.7 | 202.6101 |  | 942.6101 | 74.7 | 277.3101 | 176.0051 | 101.3051 | 101.3051 | 3.712317 | 24.7 | 30 | 0.06327092 | 6.327092 | 538.3 | 2014.363 | 538.3 | 267.2309 |  | 1007.231 | 121.1 | 388.3309 | 254.7154 | 133.6154 | 133.6154 | 3.206696 | 25.1 | 18 | 0.06428965 | 6.428965 | 269.4 | 1949.592 | 269.4 | 138.1828 |  | 738.1828 | 62.6 | 200.7828 | 131.6914 | 69.0914 | 69.0914 | 3.207393 | -13.7 | -12
| 0.06312191 | 6.312191 | 408.5 | 2022.382 | 408.5 | 201.9896 |  | 941.9896 | 74.8 | 276.7896 | 175.7948 | 100.9948 | 100.9948 | 3.700395 | 24.6 | 30 | 0.06340081 | 6.340081 | 540 | 2014.642 | 540 | 268.0376 |  | 1008.038 | 121.3 | 389.3376 | 255.3188 | 134.0188 | 134.0188 | 3.209709 | 24.9 | 18 | 0.0644166 | 6.44166 | 269.6 | 1949.856 | 269.6 | 138.2666 |  | 738.2666 | 62.8 | 201.0666 | 131.9333 | 69.13331 | 69.13331 | 3.201698 | -13.9 | -12
| 0.06324755 | 6.324755 | 408.5 | 2022.653 | 408.5 | 201.9625 |  | 941.9625 | 74.8 | 276.7625 | 175.7812 | 100.9812 | 100.9812 | 3.700033 | 24.6 | 30 | 0.06352777 | 6.352777 | 539.8 | 2014.916 | 539.8 | 267.902 |  | 1007.902 | 121.3 | 389.202 | 255.251 | 133.951 | 133.951 | 3.208591 | 24.9 | 18 | 0.06454659 | 6.454659 | 269.4 | 1950.127 | 269.4 | 138.1448 |  | 738.1448 | 62.8 | 200.9448 | 131.8724 | 69.07242 | 69.07242 | 3.199759 | -13.9 | -12
| 0.06337631 | 6.337631 | 409.3 | 2022.931 | 409.3 | 202.3302 |  | 942.3302 | 74.7 | 277.0302 | 175.8651 | 101.1651 | 101.1651 | 3.70857 | 24.7 | 30 | 0.06365375 | 6.365375 | 540.1 | 2015.187 | 540.1 | 268.0149 |  | 1008.015 | 121.7 | 389.7149 | 255.7074 | 134.0074 | 134.0074 | 3.202259 | 24.5 | 18 | 0.06467759 | 6.467759 | 270.5 | 1950.4 | 270.5 | 138.6895 |  | 738.6895 | 62.6 | 201.2895 | 131.9447 | 69.34474 | 69.34474 | 3.215487 | -13.7 | -12
| 0.06350402 | 6.350402 | 410.4 | 2023.207 | 410.4 | 202.8463 |  | 942.8463 | 75 | 277.8463 | 176.4231 | 101.4231 | 101.4231 | 3.704617 | 24.4 | 29 | 0.06378363 | 6.378363 | 540.3 | 2015.466 | 540.3 | 268.0769 |  | 1008.077 | 121.6 | 389.6769 | 255.6385 | 134.0385 | 134.0385 | 3.20458 | 24.6 | 18 | 0.06480656 | 6.480656 | 269.2 | 1950.669 | 269.2 | 138.0039 |  | 738.0039 | 62.7 | 200.7039 | 131.702 | 69.00196 | 69.00196 | 3.20102 | -13.8 | -12
| 0.0636307 | 6.36307 | 410.2 | 2023.481 | 410.2 | 202.72 |  | 942.72 | 74.8 | 277.52 | 176.16 | 101.36 | 101.36 | 3.710161 | 24.6 | 29 | 0.06391157 | 6.391157 | 540.3 | 2015.742 | 540.3 | 268.0403 |  | 1008.04 | 122 | 390.0403 | 256.0201 | 134.0201 | 134.0201 | 3.197052 | 24.2 | 17 | 0.06493757 | 6.493757 | 270.6 | 1950.942 | 270.6 | 138.7022 |  | 738.7022 | 62.6 | 201.3022 | 131.9511 | 69.3511 | 69.3511 | 3.21569 | -13.7 | -12
| 0.06375946 | 6.375946 | 410 | 2023.759 | 410 | 202.5933 |  | 942.5933 | 75.3 | 277.8933 | 176.5967 | 101.2967 | 101.2967 | 3.690482 | 24.1 | 29 | 0.06404146 | 6.404146 | 541.1 | 2016.021 | 541.1 | 268.3999 |  | 1008.4 | 121.7 | 390.0999 | 255.9 | 134.2 | 134.2 | 3.205423 | 24.5 | 17 | 0.06506654 | 6.506654 | 270.2 | 1951.212 | 270.2 | 138.4781 |  | 738.4781 | 62.8 | 201.2781 | 132.039 | 69.23903 | 69.23903 | 3.205065 | -13.9 | -12
| 0.06388718 | 6.388718 | 410.6 | 2024.035 | 410.6 | 202.8621 |  | 942.8621 | 75 | 277.8621 | 176.4311 | 101.4311 | 101.4311 | 3.704828 | 24.4 | 29 | 0.06417037 | 6.417037 | 543.3 | 2016.299 | 543.3 | 269.4541 |  | 1009.454 | 121.9 | 391.3541 | 256.627 | 134.727 | 134.727 | 3.210452 | 24.3 | 17 | 0.06519958 | 6.519958 | 270.2 | 1951.489 | 270.2 | 138.4584 |  | 738.4584 | 62.8 | 201.2584 | 132.0292 | 69.22918 | 69.22918 | 3.204751 | -13.9 | -12
| 0.06401282 | 6.401282 | 410.9 | 2024.307 | 410.9 | 202.9831 |  | 942.9831 | 75.1 | 278.0831 | 176.5915 | 101.4915 | 101.4915 | 3.702837 | 24.3 | 29 | 0.06429733 | 6.429733 | 542.2 | 2016.573 | 542.2 | 268.872 |  | 1008.872 | 122.1 | 390.972 | 256.536 | 134.436 | 134.436 | 3.202064 | 24.1 | 17 | 0.06532855 | 6.532855 | 270.5 | 1951.759 | 270.5 | 138.593 |  | 738.593 | 62.7 | 201.293 | 131.9965 | 69.29648 | 69.29648 | 3.210414 | -13.8 | -12
| 0.06414365 | 6.414365 | 411.1 | 2024.59 | 411.1 | 203.0535 |  | 943.0535 | 75.2 | 278.2535 | 176.7267 | 101.5267 | 101.5267 | 3.700179 | 24.2 | 29 | 0.06442624 | 6.442624 | 542.3 | 2016.851 | 542.3 | 268.8846 |  | 1008.885 | 122 | 390.8846 | 256.4423 | 134.4423 | 134.4423 | 3.203972 | 24.2 | 17 | 0.06545752 | 6.545752 | 270.5 | 1952.028 | 270.5 | 138.5738 |  | 738.5738 | 63 | 201.5738 | 132.2869 | 69.28692 | 69.28692 | 3.199585 | -14.1 | -12
| 0.06427033 | 6.427033 | 411.3 | 2024.864 | 411.3 | 203.1248 |  | 943.1248 | 75 | 278.1248 | 176.5624 | 101.5624 | 101.5624 | 3.70833 | 24.4 | 29 | 0.06455124 | 6.455124 | 542.8 | 2017.12 | 542.8 | 269.0965 |  | 1009.097 | 122.2 | 391.2965 | 256.7483 | 134.5483 | 134.5483 | 3.202099 | 24 | 16 | 0.06559056 | 6.559056 | 271.3 | 1952.306 | 271.3 | 138.9639 |  | 738.9639 | 63 | 201.9639 | 132.4819 | 69.48194 | 69.48194 | 3.205776 | -14.1 | -12
| 0.06439805 | 6.439805 | 411.1 | 2025.14 | 411.1 | 202.9983 |  | 942.9983 | 75.3 | 278.2983 | 176.7991 | 101.4991 | 101.4991 | 3.695861 | 24.1 | 29 | 0.06468211 | 6.468211 | 543.4 | 2017.402 | 543.4 | 269.3563 |  | 1009.356 | 122 | 391.3563 | 256.6781 | 134.6781 | 134.6781 | 3.207838 | 24.2 | 16 | 0.06571953 | 6.571953 | 270.6 | 1952.575 | 270.6 | 138.5862 |  | 738.5862 | 63.3 | 201.8862 | 132.5931 | 69.2931 | 69.2931 | 3.189356 | -14.4 | -12
| 0.06452577 | 6.452577 | 411.5 | 2025.417 | 411.5 | 203.1681 |  | 943.1681 | 75 | 278.1681 | 176.584 | 101.584 | 101.584 | 3.708908 | 24.4 | 29 | 0.06481004 | 6.481004 | 543.7 | 2017.678 | 543.7 | 269.4681 |  | 1009.468 | 122.2 | 391.6681 | 256.9341 | 134.7341 | 134.7341 | 3.20514 | 24 | 16 | 0.06584952 | 6.584952 | 271.1 | 1952.847 | 271.1 | 138.823 |  | 738.823 | 62.9 | 201.723 | 132.3115 | 69.41148 | 69.41148 | 3.207042 | -14 | -12
| 0.06465349 | 6.465349 | 411.6 | 2025.693 | 411.6 | 203.1897 |  | 943.1897 | 75.1 | 278.2897 | 176.6949 | 101.5949 | 101.5949 | 3.705589 | 24.3 | 29 | 0.06493797 | 6.493797 | 544 | 2017.954 | 544 | 269.5799 |  | 1009.58 | 122 | 391.5799 | 256.79 | 134.79 | 134.79 | 3.209672 | 24.2 | 16 | 0.06598053 | 6.598053 | 270.8 | 1953.121 | 270.8 | 138.6499 |  | 738.6499 | 63.1 | 201.7499 | 132.4249 | 69.32495 | 69.32495 | 3.197304 | -14.2 | -12
| 0.06478121 | 6.478121 | 412.1 | 2025.97 | 412.1 | 203.4088 |  | 943.4088 | 75.3 | 278.7088 | 177.0044 | 101.7044 | 101.7044 | 3.701312 | 24.1 | 29 | 0.06506396 | 6.506396 | 544.7 | 2018.226 | 544.7 | 269.8905 |  | 1009.89 | 122.4 | 392.2905 | 257.3452 | 134.9452 | 134.9452 | 3.204987 | 23.8 | 16 | 0.0661095 | 6.61095 | 270.9 | 1953.391 | 270.9 | 138.6819 |  | 738.6819 | 63 | 201.6819 | 132.341 | 69.34097 | 69.34097 | 3.201301 | -14.1 | -12
| 0.06490685 | 6.490685 | 411.9 | 2026.242 | 411.9 | 203.2827 |  | 943.2827 | 75 | 278.2827 | 176.6414 | 101.6414 | 101.6414 | 3.710436 | 24.4 | 29 | 0.06519482 | 6.519482 | 545.3 | 2018.509 | 545.3 | 270.1499 |  | 1010.15 | 122.5 | 392.6499 | 257.575 | 135.075 | 135.075 | 3.205306 | 23.7 | 16 | 0.06623949 | 6.623949 | 271.3 | 1953.663 | 271.3 | 138.8674 |  | 738.8674 | 63 | 201.8674 | 132.4337 | 69.43369 | 69.43369 | 3.204244 | -14.1 | -12
| 0.06503561 | 6.503561 | 412.4 | 2026.521 | 412.4 | 203.5015 |  | 943.5015 | 75.7 | 279.2015 | 177.4507 | 101.7507 | 101.7507 | 3.688262 | 23.7 | 29 | 0.06532178 | 6.532178 | 545.6 | 2018.783 | 545.6 | 270.2618 |  | 1010.262 | 122.5 | 392.7618 | 257.6309 | 135.1309 | 135.1309 | 3.206219 | 23.7 | 16 | 0.06636846 | 6.636846 | 271.2 | 1953.932 | 271.2 | 138.797 |  | 738.797 | 63.2 | 201.997 | 132.5985 | 69.39851 | 69.39851 | 3.196155 | -14.3 | -12
| 0.06516125 | 6.516125 | 412.1 | 2026.793 | 412.1 | 203.3261 |  | 943.3261 | 75.1 | 278.4261 | 176.763 | 101.663 | 101.663 | 3.707405 | 24.3 | 29 | 0.06544971 | 6.544971 | 546.2 | 2019.059 | 546.2 | 270.522 |  | 1010.522 | 122.5 | 393.022 | 257.761 | 135.261 | 135.261 | 3.208343 | 23.7 | 16 | 0.06649845 | 6.649845 | 271.6 | 1954.205 | 271.6 | 138.9824 |  | 738.9824 | 63.3 | 202.2824 | 132.7912 | 69.49119 | 69.49119 | 3.195614 | -14.4 | -12
| 0.06529104 | 6.529104 | 412.5 | 2027.075 | 412.5 | 203.4952 |  | 943.4952 | 75.4 | 278.8952 | 177.1476 | 101.7476 | 101.7476 | 3.698875 | 24 | 29 | 0.06557862 | 6.557862 | 546.4 | 2019.338 | 546.4 | 270.5837 |  | 1010.584 | 122.5 | 393.0837 | 257.7919 | 135.2919 | 135.2919 | 3.208847 | 23.7 | 15 | 0.06662844 | 6.662844 | 271.9 | 1954.477 | 271.9 | 139.1165 |  | 739.1165 | 63.1 | 202.2165 | 132.6583 | 69.55826 | 69.55826 | 3.204699 | -14.2 | -12
| 0.0654198 | 6.54198 | 413.2 | 2027.354 | 413.2 | 203.8124 |  | 943.8124 | 75.7 | 279.5124 | 177.6062 | 101.9062 | 101.9062 | 3.69237 | 23.7 | 29 | 0.0657046 | 6.57046 | 546 | 2019.61 | 546 | 270.3492 |  | 1010.349 | 122.7 | 393.0492 | 257.8746 | 135.1746 | 135.1746 | 3.203335 | 23.5 | 15 | 0.06676249 | 6.676249 | 271.5 | 1954.757 | 271.5 | 138.8919 |  | 738.8919 | 62.8 | 201.6919 | 132.246 | 69.44596 | 69.44596 | 3.211655 | -13.9 | -12
| 0.06554544 | 6.554544 | 413.5 | 2027.627 | 413.5 | 203.933 |  | 943.933 | 75.8 | 279.733 | 177.7665 | 101.9665 | 101.9665 | 3.690409 | 23.6 | 28 | 0.06583254 | 6.583254 | 546.6 | 2019.887 | 546.6 | 270.6092 |  | 1010.609 | 122.7 | 393.3092 | 258.0046 | 135.3046 | 135.3046 | 3.205454 | 23.5 | 15 | 0.06688943 | 6.688943 | 272 | 1955.023 | 272 | 139.1288 |  | 739.1288 | 62.9 | 202.0288 | 132.4644 | 69.56439 | 69.56439 | 3.211904 | -14 | -12
| 0.06567523 | 6.567523 | 413.5 | 2027.908 | 413.5 | 203.9047 |  | 943.9047 | 75.7 | 279.6047 | 177.6523 | 101.9523 | 101.9523 | 3.693589 | 23.7 | 28 | 0.0659595 | 6.59595 | 547 | 2020.161 | 547 | 270.7705 |  | 1010.77 | 122.6 | 393.3705 | 257.9852 | 135.3852 | 135.3852 | 3.208568 | 23.6 | 15 | 0.06702044 | 6.702044 | 271.9 | 1955.298 | 271.9 | 139.0581 |  | 739.0581 | 63.3 | 202.3581 | 132.829 | 69.52905 | 69.52905 | 3.19681 | -14.4 | -12
| 0.06580191 | 6.580191 | 413.4 | 2028.183 | 413.4 | 203.8277 |  | 943.8277 | 75.5 | 279.3277 | 177.4139 | 101.9139 | 101.9139 | 3.699705 | 23.9 | 28 | 0.06608548 | 6.608548 | 547.1 | 2020.434 | 547.1 | 270.7834 |  | 1010.783 | 122.8 | 393.5834 | 258.1917 | 135.3917 | 135.3917 | 3.205077 | 23.4 | 15 | 0.06715144 | 6.715144 | 272 | 1955.572 | 272 | 139.0897 |  | 739.0897 | 63.1 | 202.1897 | 132.6449 | 69.54485 | 69.54485 | 3.204274 | -14.2 | -12
| 0.06593171 | 6.593171 | 414 | 2028.465 | 414 | 204.0952 |  | 944.0952 | 75.6 | 279.6952 | 177.6476 | 102.0476 | 102.0476 | 3.699672 | 23.8 | 28 | 0.06621732 | 6.621732 | 547.7 | 2020.719 | 547.7 | 271.0421 |  | 1011.042 | 122.8 | 393.8421 | 258.3211 | 135.5211 | 135.5211 | 3.207183 | 23.4 | 14 | 0.06728245 | 6.728245 | 272.2 | 1955.847 | 272.2 | 139.1724 |  | 739.1724 | 62.9 | 202.0724 | 132.4862 | 69.58621 | 69.58621 | 3.212598 | -14 | -13
| 0.06605735 | 6.605735 | 413.9 | 2028.738 | 413.9 | 204.0184 |  | 944.0184 | 75.9 | 279.9184 | 177.9092 | 102.0092 | 102.0092 | 3.68799 | 23.5 | 28 | 0.06634721 | 6.634721 | 548.5 | 2021 | 548.5 | 271.4003 |  | 1011.4 | 123.1 | 394.5003 | 258.8001 | 135.7001 | 135.7001 | 3.204714 | 23.1 | 14 | 0.06741243 | 6.741243 | 272.4 | 1956.12 | 272.4 | 139.2553 |  | 739.2553 | 63.1 | 202.3553 | 132.7276 | 69.62764 | 69.62764 | 3.206898 | -14.2 | -12
| 0.06618092 | 6.618092 | 413.6 | 2029.007 | 413.6 | 203.8436 |  | 943.8436 | 76 | 279.8436 | 177.9218 | 101.9218 | 101.9218 | 3.682153 | 23.4 | 28 | 0.06647514 | 6.647514 | 548.7 | 2021.277 | 548.7 | 271.462 |  | 1011.462 | 123.2 | 394.662 | 258.931 | 135.731 | 135.731 | 3.203426 | 23 | 14 | 0.06753938 | 6.753938 | 272.3 | 1956.386 | 272.3 | 139.1852 |  | 739.1852 | 63.6 | 202.7852 | 133.1926 | 69.5926 | 69.5926 | 3.188447 | -14.7 | -12
| 0.06630967 | 6.630967 | 414.2 | 2029.286 | 414.2 | 204.1112 |  | 944.1112 | 76.1 | 280.2112 | 178.1556 | 102.0556 | 102.0556 | 3.682144 | 23.3 | 28 | 0.0666021 | 6.66021 | 549.4 | 2021.552 | 549.4 | 271.7714 |  | 1011.771 | 123.1 | 394.8714 | 258.9857 | 135.8857 | 135.8857 | 3.207729 | 23.1 | 14 | 0.06767444 | 6.767444 | 272.7 | 1956.669 | 272.7 | 139.3695 |  | 739.3695 | 63.6 | 202.9695 | 133.2847 | 69.68474 | 69.68474 | 3.191344 | -14.7 | -12
| 0.06643739 | 6.643739 | 414.1 | 2029.564 | 414.1 | 204.034 |  | 944.034 | 75.9 | 279.934 | 177.917 | 102.017 | 102.017 | 3.688195 | 23.5 | 28 | 0.06673003 | 6.673003 | 549.6 | 2021.829 | 549.6 | 271.8331 |  | 1011.833 | 123.3 | 395.1331 | 259.2165 | 135.9165 | 135.9165 | 3.204648 | 22.9 | 14 | 0.06780342 | 6.780342 | 272.4 | 1956.94 | 272.4 | 139.1969 |  | 739.1969 | 63.8 | 202.9969 | 133.3984 | 69.59845 | 69.59845 | 3.18177 | -14.9 | -12
| 0.06656511 | 6.656511 | 414.3 | 2029.842 | 414.3 | 204.1046 |  | 944.1046 | 76.2 | 280.3046 | 178.2523 | 102.0523 | 102.0523 | 3.678538 | 23.2 | 28 | 0.06685797 | 6.685797 | 550 | 2022.106 | 550 | 271.9936 |  | 1011.994 | 123.6 | 395.5936 | 259.5968 | 135.9968 | 135.9968 | 3.200595 | 22.6 | 14 | 0.06793341 | 6.793341 | 272.8 | 1957.213 | 272.8 | 139.3819 |  | 739.3819 | 63.8 | 203.1819 | 133.4909 | 69.69093 | 69.69093 | 3.184669 | -14.9 | -13
| 0.06669283 | 6.669283 | 415.1 | 2030.119 | 415.1 | 204.4707 |  | 944.4707 | 76.1 | 280.5707 | 178.3354 | 102.2354 | 102.2354 | 3.686869 | 23.3 | 28 | 0.06698493 | 6.698493 | 550.1 | 2022.382 | 550.1 | 272.006 |  | 1012.006 | 123.2 | 395.206 | 259.203 | 136.003 | 136.003 | 3.207841 | 23 | 14 | 0.06805832 | 6.805832 | 272.8 | 1957.475 | 272.8 | 139.3632 |  | 739.3632 | 63.3 | 202.6632 | 132.9816 | 69.68159 | 69.68159 | 3.20163 | -14.4 | -12
| 0.06682158 | 6.682158 | 415.8 | 2030.4 | 415.8 | 204.7873 |  | 944.7873 | 76 | 280.7873 | 178.3936 | 102.3936 | 102.3936 | 3.694569 | 23.4 | 28 | 0.06711286 | 6.711286 | 551.5 | 2022.659 | 551.5 | 272.6609 |  | 1012.661 | 123.2 | 395.8609 | 259.5305 | 136.3305 | 136.3305 | 3.213157 | 23 | 14 | 0.06819541 | 6.819541 | 273.4 | 1957.763 | 273.4 | 139.6491 |  | 739.6491 | 63.7 | 203.3491 | 133.5246 | 69.82457 | 69.82457 | 3.192294 | -14.8 | -13
| 0.06694826 | 6.694826 | 415.8 | 2030.675 | 415.8 | 204.7595 |  | 944.7595 | 76.3 | 281.0595 | 178.6797 | 102.3797 | 102.3797 | 3.68361 | 23.1 | 28 | 0.06724275 | 6.724275 | 551.2 | 2022.941 | 551.2 | 272.4746 |  | 1012.475 | 123.7 | 396.1746 | 259.9373 | 136.2373 | 136.2373 | 3.202705 | 22.5 | 14 | 0.06832033 | 6.832033 | 273.1 | 1958.026 | 273.1 | 139.4772 |  | 739.4772 | 63.6 | 203.0772 | 133.3386 | 69.73861 | 69.73861 | 3.193038 | -14.7 | -13
| 0.06707702 | 6.707702 | 415.7 | 2030.955 | 415.7 | 204.682 |  | 944.682 | 76.5 | 281.182 | 178.841 | 102.341 | 102.341 | 3.675582 | 22.9 | 27 | 0.06736971 | 6.736971 | 551.5 | 2023.216 | 551.5 | 272.5858 |  | 1012.586 | 123.7 | 396.2858 | 259.9929 | 136.2929 | 136.2929 | 3.203604 | 22.5 | 14 | 0.06845539 | 6.845539 | 273.1 | 1958.31 | 273.1 | 139.457 |  | 739.457 | 63.5 | 202.957 | 133.2285 | 69.7285 | 69.7285 | 3.196173 | -14.6 | -13
| 0.0672037 | 6.72037 | 415.2 | 2031.231 | 415.2 | 204.408 |  | 944.408 | 76.6 | 281.008 | 178.804 | 102.204 | 102.204 | 3.668512 | 22.8 | 28 | 0.06750057 | 6.750057 | 552.1 | 2023.5 | 552.1 | 272.8441 |  | 1012.844 | 123.6 | 396.4441 | 260.0221 | 136.4221 | 136.4221 | 3.207477 | 22.6 | 13 | 0.06858233 | 6.858233 | 273.1 | 1958.577 | 273.1 | 139.438 |  | 739.438 | 63.5 | 202.938 | 133.219 | 69.71899 | 69.71899 | 3.195874 | -14.6 | -13
| 0.06733038 | 6.733038 | 416.1 | 2031.507 | 416.1 | 204.8233 |  | 944.8233 | 76.5 | 281.3233 | 178.9116 | 102.4116 | 102.4116 | 3.677429 | 22.9 | 27 | 0.0676246 | 6.76246 | 552.3 | 2023.769 | 552.3 | 272.9066 |  | 1012.907 | 123.8 | 396.7066 | 260.2533 | 136.4533 | 136.4533 | 3.204415 | 22.4 | 13 | 0.06871435 | 6.871435 | 273.8 | 1958.854 | 273.8 | 139.7756 |  | 739.7756 | 63.5 | 203.2756 | 133.3878 | 69.88779 | 69.88779 | 3.20119 | -14.6 | -13
| 0.06746018 | 6.746018 | 416.3 | 2031.79 | 416.3 | 204.8932 |  | 944.8932 | 76.8 | 281.6932 | 179.2466 | 102.4466 | 102.4466 | 3.667881 | 22.6 | 27 | 0.06775546 | 6.775546 | 552.8 | 2024.053 | 552.8 | 273.1154 |  | 1013.115 | 123.9 | 397.0154 | 260.4577 | 136.5577 | 136.5577 | 3.204321 | 22.3 | 13 | 0.0688413 | 6.88413 | 273.5 | 1959.121 | 273.5 | 139.6034 |  | 739.6034 | 63.8 | 203.4034 | 133.6017 | 69.8017 | 69.8017 | 3.188141 | -14.9 | -13
| 0.06758686 | 6.758686 | 416.2 | 2032.066 | 416.2 | 204.8162 |  | 944.8162 | 76.9 | 281.7162 | 179.3081 | 102.4081 | 102.4081 | 3.663409 | 22.5 | 27 | 0.06788242 | 6.788242 | 553 | 2024.329 | 553 | 273.177 |  | 1013.177 | 123.6 | 396.777 | 260.1885 | 136.5885 | 136.5885 | 3.21017 | 22.6 | 13 | 0.06897433 | 6.897433 | 273.9 | 1959.401 | 273.9 | 139.7876 |  | 739.7876 | 63.6 | 203.3876 | 133.4938 | 69.8938 | 69.8938 | 3.197918 | -14.7 | -13
| 0.06771457 | 6.771457 | 416.4 | 2032.344 | 416.4 | 204.8865 |  | 944.8865 | 77 | 281.8865 | 179.4433 | 102.4433 | 102.4433 | 3.660864 | 22.4 | 27 | 0.06801133 | 6.801133 | 554.1 | 2024.609 | 554.1 | 273.6825 |  | 1013.683 | 124.2 | 397.8825 | 261.0413 | 136.8413 | 136.8413 | 3.203563 | 22 | 13 | 0.06910331 | 6.910331 | 273.7 | 1959.673 | 273.7 | 139.6662 |  | 739.6662 | 64 | 203.6662 | 133.8331 | 69.83309 | 69.83309 | 3.182284 | -15.1 | -13
| 0.06784125 | 6.784125 | 416.3 | 2032.621 | 416.3 | 204.8095 |  | 944.8095 | 77 | 281.8095 | 179.4047 | 102.4047 | 102.4047 | 3.659864 | 22.4 | 27 | 0.0681422 | 6.81422 | 554.2 | 2024.893 | 554.2 | 273.6935 |  | 1013.693 | 124.4 | 398.0935 | 261.2467 | 136.8467 | 136.8467 | 3.200108 | 21.8 | 12 | 0.06923533 | 6.923533 | 273.8 | 1959.951 | 273.8 | 139.6974 |  | 739.6974 | 64 | 203.6974 | 133.8487 | 69.84869 | 69.84869 | 3.182772 | -15.1 | -13
| 0.06796897 | 6.796897 | 417 | 2032.899 | 417 | 205.1258 |  | 945.1258 | 77.1 | 282.2258 | 179.6629 | 102.5629 | 102.5629 | 3.660516 | 22.3 | 27 | 0.06826622 | 6.826622 | 554.7 | 2025.163 | 554.7 | 273.9039 |  | 1013.904 | 124.1 | 398.0039 | 261.052 | 136.952 | 136.952 | 3.207123 | 22.1 | 13 | 0.06936125 | 6.936125 | 274.1 | 1960.216 | 274.1 | 139.8315 |  | 739.8315 | 63.7 | 203.5315 | 133.6158 | 69.91576 | 69.91576 | 3.195157 | -14.8 | -13
| 0.06809669 | 6.809669 | 417.3 | 2033.178 | 417.3 | 205.2452 |  | 945.2452 | 77.1 | 282.3452 | 179.7226 | 102.6226 | 102.6226 | 3.662065 | 22.3 | 27 | 0.06839513 | 6.839513 | 556.1 | 2025.443 | 556.1 | 274.5572 |  | 1014.557 | 123.9 | 398.4572 | 261.1786 | 137.2786 | 137.2786 | 3.215958 | 22.3 | 13 | 0.06949429 | 6.949429 | 274.2 | 1960.496 | 274.2 | 139.8625 |  | 739.8625 | 63.8 | 203.6625 | 133.7313 | 69.93127 | 69.93127 | 3.192203 | -14.9 | -13
| 0.06822233 | 6.822233 | 417.3 | 2033.452 | 417.3 | 205.2175 |  | 945.2175 | 77.1 | 282.3175 | 179.7088 | 102.6088 | 102.6088 | 3.661706 | 22.3 | 27 | 0.06852307 | 6.852307 | 555.2 | 2025.721 | 555.2 | 274.0752 |  | 1014.075 | 124.1 | 398.1752 | 261.1376 | 137.0376 | 137.0376 | 3.208503 | 22.1 | 12 | 0.06962123 | 6.962123 | 274 | 1960.764 | 274 | 139.7415 |  | 739.7415 | 64 | 203.7415 | 133.8707 | 69.87073 | 69.87073 | 3.18346 | -15.1 | -13
| 0.0683542 | 6.83542 | 417.9 | 2033.74 | 417.9 | 205.4835 |  | 945.4835 | 77 | 282.4835 | 179.7418 | 102.7418 | 102.7418 | 3.668617 | 22.4 | 27 | 0.06865491 | 6.865491 | 555.6 | 2026.008 | 555.6 | 274.2339 |  | 1014.234 | 124.5 | 398.7339 | 261.6169 | 137.1169 | 137.1169 | 3.202682 | 21.7 | 12 | 0.06975427 | 6.975427 | 274.3 | 1961.044 | 274.3 | 139.8745 |  | 739.8745 | 63.7 | 203.5745 | 133.6372 | 69.93723 | 69.93723 | 3.195831 | -14.8 | -13
| 0.06847985 | 6.847985 | 417.8 | 2034.014 | 417.8 | 205.4066 |  | 945.4066 | 77 | 282.4066 | 179.7033 | 102.7033 | 102.7033 | 3.667619 | 22.4 | 27 | 0.06878187 | 6.878187 | 556.4 | 2026.284 | 556.4 | 274.5913 |  | 1014.591 | 124.5 | 399.0913 | 261.7957 | 137.2957 | 137.2957 | 3.205553 | 21.7 | 12 | 0.06988425 | 6.988425 | 274.2 | 1961.318 | 274.2 | 139.8039 |  | 739.8039 | 63.7 | 203.5039 | 133.602 | 69.90197 | 69.90197 | 3.194724 | -14.8 | -13
| 0.06860756 | 6.860756 | 417.7 | 2034.293 | 417.7 | 205.3293 |  | 945.3293 | 77.1 | 282.4293 | 179.7647 | 102.6647 | 102.6647 | 3.663156 | 22.3 | 27 | 0.06890883 | 6.890883 | 556.8 | 2026.56 | 556.8 | 274.7513 |  | 1014.751 | 125 | 399.7513 | 262.3756 | 137.3756 | 137.3756 | 3.19801 | 21.2 | 12 | 0.07001323 | 7.001323 | 274.9 | 1961.59 | 274.9 | 140.1414 |  | 740.1414 | 63.9 | 204.0414 | 133.9707 | 70.0707 | 70.0707 | 3.193136 | -15 | -13
| 0.06873528 | 6.873528 | 418.6 | 2034.572 | 418.6 | 205.7435 |  | 945.7435 | 76.8 | 282.5435 | 179.6718 | 102.8718 | 102.8718 | 3.678952 | 22.6 | 27 | 0.06903676 | 6.903676 | 556.6 | 2026.839 | 556.6 | 274.6148 |  | 1014.615 | 124.6 | 399.2148 | 261.9074 | 137.3074 | 137.3074 | 3.203971 | 21.6 | 12 | 0.07014423 | 7.014423 | 274.6 | 1961.867 | 274.6 | 139.9687 |  | 739.9687 | 63.7 | 203.6687 | 133.6844 | 69.98437 | 69.98437 | 3.197312 | -14.8 | -13
| 0.06886092 | 6.886092 | 418.3 | 2034.846 | 418.3 | 205.5683 |  | 945.5683 | 77.2 | 282.7683 | 179.9842 | 102.7842 | 102.7842 | 3.662802 | 22.2 | 27 | 0.06916177 | 6.916177 | 556.6 | 2027.111 | 556.6 | 274.578 |  | 1014.578 | 125 | 399.578 | 262.289 | 137.289 | 137.289 | 3.196624 | 21.2 | 11 | 0.07027524 | 7.027524 | 274.6 | 1962.143 | 274.6 | 139.949 |  | 739.949 | 63.9 | 203.849 | 133.8745 | 69.97451 | 69.97451 | 3.190126 | -15 | -13
| 0.06898864 | 6.898864 | 418.2 | 2035.126 | 418.2 | 205.491 |  | 945.491 | 77.3 | 282.791 | 180.0455 | 102.7455 | 102.7455 | 3.658357 | 22.1 | 27 | 0.06929165 | 6.929165 | 557.7 | 2027.394 | 557.7 | 275.0822 |  | 1015.082 | 125.1 | 400.1822 | 262.6411 | 137.5411 | 137.5411 | 3.198899 | 21.1 | 11 | 0.07040726 | 7.040726 | 275.7 | 1962.422 | 275.7 | 140.4897 |  | 740.4897 | 63.8 | 204.2897 | 134.0448 | 70.24484 | 70.24484 | 3.202033 | -14.9 | -13
| 0.0691174 | 6.91174 | 419.1 | 2035.407 | 419.1 | 205.9048 |  | 945.9048 | 77.3 | 283.2048 | 180.2524 | 102.9524 | 102.9524 | 3.66371 | 22.1 | 27 | 0.06941959 | 6.941959 | 558 | 2027.673 | 558 | 275.1923 |  | 1015.192 | 124.9 | 400.0923 | 262.4962 | 137.5962 | 137.5962 | 3.203301 | 21.3 | 11 | 0.0705342 | 7.05342 | 275.1 | 1962.69 | 275.1 | 140.1648 |  | 740.1648 | 64 | 204.1648 | 134.0824 | 70.0824 | 70.0824 | 3.190075 | -15.1 | -13
| 0.06924408 | 6.924408 | 418.6 | 2035.684 | 418.6 | 205.6311 |  | 945.6311 | 77.4 | 283.0311 | 180.2156 | 102.8156 | 102.8156 | 3.656733 | 22 | 27 | 0.06954557 | 6.954557 | 558.6 | 2027.947 | 558.6 | 275.451 |  | 1015.451 | 125.2 | 400.651 | 262.9255 | 137.7255 | 137.7255 | 3.200088 | 21 | 11 | 0.07066825 | 7.066825 | 275.4 | 1962.973 | 275.4 | 140.2974 |  | 740.2974 | 63.8 | 204.0974 | 133.9487 | 70.1487 | 70.1487 | 3.199019 | -14.9 | -13
| 0.06936972 | 6.936972 | 419.3 | 2035.959 | 419.3 | 205.9472 |  | 945.9472 | 77.5 | 283.4472 | 180.4736 | 102.9736 | 102.9736 | 3.657383 | 21.9 | 27 | 0.06967643 | 6.967643 | 558.3 | 2028.232 | 558.3 | 275.2643 |  | 1015.264 | 125.3 | 400.5643 | 262.9322 | 137.6322 | 137.6322 | 3.196842 | 20.9 | 11 | 0.07079722 | 7.079722 | 275.4 | 1963.245 | 275.4 | 140.2779 |  | 740.2779 | 63.9 | 204.1779 | 134.039 | 70.13897 | 70.13897 | 3.195273 | -15 | -13
| 0.06949848 | 6.949848 | 418.9 | 2036.241 | 418.9 | 205.7222 |  | 945.7222 | 77.4 | 283.1222 | 180.2611 | 102.8611 | 102.8611 | 3.65791 | 22 | 27 | 0.06980437 | 6.980437 | 559 | 2028.511 | 559 | 275.5715 |  | 1015.572 | 125.3 | 400.8715 | 263.0858 | 137.7858 | 137.7858 | 3.199294 | 20.9 | 10 | 0.07092417 | 7.092417 | 275.4 | 1963.514 | 275.4 | 140.2588 |  | 740.2588 | 64.2 | 204.4588 | 134.3294 | 70.12939 | 70.12939 | 3.184716 | -15.3 | -14
| 0.06962619 | 6.962619 | 418.8 | 2036.52 | 418.8 | 205.6449 |  | 945.6449 | 77.5 | 283.1449 | 180.3225 | 102.8225 | 102.8225 | 3.653483 | 21.9 | 26 | 0.06993035 | 6.993035 | 559.3 | 2028.786 | 559.3 | 275.6821 |  | 1015.682 | 125.3 | 400.9821 | 263.141 | 137.841 | 137.841 | 3.200176 | 20.9 | 10 | 0.07105517 | 7.105517 | 275.6 | 1963.79 | 275.6 | 140.3408 |  | 740.3408 | 63.9 | 204.2408 | 134.0704 | 70.17042 | 70.17042 | 3.196257 | -15 | -13
| 0.06975391 | 6.975391 | 420.1 | 2036.8 | 420.1 | 206.2549 |  | 946.2549 | 77.5 | 283.7549 | 180.6275 | 103.1275 | 103.1275 | 3.661354 | 21.9 | 26 | 0.07005926 | 7.005926 | 562.2 | 2029.067 | 562.2 | 277.0731 |  | 1017.073 | 125.3 | 402.3731 | 263.8366 | 138.5366 | 138.5366 | 3.211278 | 20.9 | 11 | 0.07118719 | 7.118719 | 275.9 | 1964.07 | 275.9 | 140.4736 |  | 740.4736 | 64.2 | 204.6736 | 134.4368 | 70.23682 | 70.23682 | 3.188063 | -15.3 | -14
| 0.06988163 | 6.988163 | 419.7 | 2037.079 | 419.7 | 206.0303 |  | 946.0303 | 77.4 | 283.4303 | 180.4151 | 103.0151 | 103.0151 | 3.66189 | 22 | 27 | 0.07018719 | 7.018719 | 559.9 | 2029.347 | 559.9 | 275.9016 |  | 1015.902 | 125.7 | 401.6016 | 263.6508 | 137.9508 | 137.9508 | 3.194921 | 20.5 | 10 | 0.07131312 | 7.131312 | 275.7 | 1964.336 | 275.7 | 140.3528 |  | 740.3528 | 64.1 | 204.4528 | 134.2764 | 70.17639 | 70.17639 | 3.189591 | -15.2 | -14
| 0.07000935 | 7.000935 | 420.1 | 2037.359 | 420.1 | 206.1983 |  | 946.1983 | 77.5 | 283.6983 | 180.5991 | 103.0991 | 103.0991 | 3.660623 | 21.9 | 27 | 0.07031708 | 7.031708 | 560.3 | 2029.63 | 560.3 | 276.0602 |  | 1016.06 | 125.4 | 401.4602 | 263.4301 | 138.0301 | 138.0301 | 3.201437 | 20.8 | 10 | 0.07144717 | 7.144717 | 275.9 | 1964.619 | 275.9 | 140.4343 |  | 740.4343 | 64.1 | 204.5343 | 134.3172 | 70.21716 | 70.21716 | 3.190863 | -15.2 | -14
| 0.07013811 | 7.013811 | 420.2 | 2037.641 | 420.2 | 206.2188 |  | 946.2188 | 77.7 | 283.9188 | 180.8094 | 103.1094 | 103.1094 | 3.654039 | 21.7 | 26 | 0.07044404 | 7.044404 | 562.9 | 2029.907 | 562.9 | 277.3033 |  | 1017.303 | 125.6 | 402.9033 | 264.2516 | 138.6516 | 138.6516 | 3.207829 | 20.6 | 10 | 0.07157614 | 7.157614 | 276.2 | 1964.892 | 276.2 | 140.5675 |  | 740.5675 | 64 | 204.5675 | 134.2837 | 70.28375 | 70.28375 | 3.196367 | -15.1 | -14
| 0.07026479 | 7.026479 | 420.3 | 2037.919 | 420.3 | 206.2398 |  | 946.2398 | 77.5 | 283.7398 | 180.6199 | 103.1199 | 103.1199 | 3.661159 | 21.9 | 26 | 0.07057002 | 7.057002 | 561.7 | 2030.182 | 561.7 | 276.6746 |  | 1016.675 | 125.8 | 402.4746 | 264.1373 | 138.3373 | 138.3373 | 3.199321 | 20.4 | 10 | 0.07170715 | 7.170715 | 276.2 | 1965.17 | 276.2 | 140.5477 |  | 740.5477 | 64.1 | 204.6477 | 134.3738 | 70.27383 | 70.27383 | 3.192631 | -15.2 | -14
| 0.0703925 | 7.03925 | 420.6 | 2038.199 | 420.6 | 206.3587 |  | 946.3587 | 77.6 | 283.9587 | 180.7793 | 103.1793 | 103.1793 | 3.659261 | 21.8 | 26 | 0.07070089 | 7.070089 | 561.6 | 2030.468 | 561.6 | 276.5864 |  | 1016.586 | 125.6 | 402.1864 | 263.8932 | 138.2932 | 138.2932 | 3.202121 | 20.6 | 10 | 0.07183917 | 7.183917 | 276.3 | 1965.449 | 276.3 | 140.5786 |  | 740.5786 | 64.2 | 204.7786 | 134.4893 | 70.28928 | 70.28928 | 3.189697 | -15.3 | -14
| 0.07052022 | 7.052022 | 420.9 | 2038.479 | 420.9 | 206.4775 |  | 946.4775 | 77.5 | 283.9775 | 180.7387 | 103.2387 | 103.2387 | 3.664225 | 21.9 | 26 | 0.07082882 | 7.082882 | 562.5 | 2030.748 | 562.5 | 276.9915 |  | 1016.992 | 125.5 | 402.4915 | 263.9958 | 138.4958 | 138.4958 | 3.207104 | 20.7 | 10 | 0.07196814 | 7.196814 | 276.8 | 1965.722 | 276.8 | 140.8134 |  | 740.8134 | 64.1 | 204.9134 | 134.5067 | 70.40669 | 70.40669 | 3.196777 | -15.2 | -13
| 0.07064794 | 7.064794 | 420.5 | 2038.759 | 420.5 | 206.2529 |  | 946.2529 | 77.6 | 283.8529 | 180.7265 | 103.1265 | 103.1265 | 3.657898 | 21.8 | 26 | 0.07095968 | 7.095968 | 563.2 | 2031.034 | 563.2 | 277.2972 |  | 1017.297 | 125.7 | 402.9972 | 264.3486 | 138.6486 | 138.6486 | 3.206024 | 20.5 | 10 | 0.07209508 | 7.209508 | 276.3 | 1965.991 | 276.3 | 140.5398 |  | 740.5398 | 63.9 | 204.4398 | 134.1699 | 70.2699 | 70.2699 | 3.199371 | -15 | -13
| 0.07077462 | 7.077462 | 420.9 | 2039.037 | 420.9 | 206.421 |  | 946.421 | 77.9 | 284.321 | 181.1105 | 103.2105 | 103.2105 | 3.64982 | 21.5 | 26 | 0.07108567 | 7.108567 | 563.6 | 2031.309 | 563.6 | 277.4565 |  | 1017.456 | 126.1 | 403.5565 | 264.8282 | 138.7282 | 138.7282 | 3.200289 | 20.1 | 9 | 0.07222812 | 7.222812 | 276.4 | 1966.273 | 276.4 | 140.5705 |  | 740.5705 | 64.1 | 204.6705 | 134.3852 | 70.28525 | 70.28525 | 3.192987 | -15.2 | -14
| 0.0709013 | 7.09013 | 421.2 | 2039.315 | 421.2 | 206.5399 |  | 946.5399 | 77.9 | 284.4399 | 181.17 | 103.27 | 103.27 | 3.651347 | 21.5 | 26 | 0.0712136 | 7.12136 | 563.5 | 2031.589 | 563.5 | 277.3691 |  | 1017.369 | 126.2 | 403.5691 | 264.8845 | 138.6845 | 138.6845 | 3.197853 | 20 | 9 | 0.07235912 | 7.235912 | 276.4 | 1966.551 | 276.4 | 140.5506 |  | 740.5506 | 64.2 | 204.7506 | 134.4753 | 70.27532 | 70.27532 | 3.189262 | -15.3 | -13
| 0.07102902 | 7.102902 | 421.6 | 2039.596 | 421.6 | 206.7077 |  | 946.7077 | 77.9 | 284.6077 | 181.2538 | 103.3538 | 103.3538 | 3.6535 | 21.5 | 26 | 0.07134349 | 7.134349 | 564.4 | 2031.873 | 564.4 | 277.7732 |  | 1017.773 | 126.2 | 403.9732 | 265.0866 | 138.8866 | 138.8866 | 3.201056 | 20 | 9 | 0.07248809 | 7.248809 | 277.1 | 1966.824 | 277.1 | 140.887 |  | 740.887 | 64 | 204.887 | 134.4435 | 70.44351 | 70.44351 | 3.20136 | -15.1 | -14
| 0.07115778 | 7.115778 | 421.5 | 2039.878 | 421.5 | 206.63 |  | 946.63 | 78 | 284.63 | 181.315 | 103.315 | 103.315 | 3.649102 | 21.4 | 26 | 0.07147142 | 7.147142 | 565 | 2032.153 | 565 | 278.0302 |  | 1018.03 | 126.5 | 404.5302 | 265.5151 | 139.0151 | 139.0151 | 3.197867 | 19.7 | 9 | 0.07261402 | 7.261402 | 276.7 | 1967.091 | 276.7 | 140.6645 |  | 740.6645 | 63.8 | 204.4645 | 134.1323 | 70.33227 | 70.33227 | 3.204773 | -14.9 | -13
| 0.07128549 | 7.128549 | 422 | 2040.159 | 422 | 206.8466 |  | 946.8466 | 78 | 284.8466 | 181.4233 | 103.4233 | 103.4233 | 3.65188 | 21.4 | 26 | 0.0715974 | 7.15974 | 565.7 | 2032.429 | 565.7 | 278.3369 |  | 1018.337 | 126.5 | 404.8369 | 265.6684 | 139.1684 | 139.1684 | 3.200292 | 19.7 | 9 | 0.0727501 | 7.27501 | 277.1 | 1967.38 | 277.1 | 140.8472 |  | 740.8472 | 63.9 | 204.7472 | 134.3236 | 70.42361 | 70.42361 | 3.204182 | -15 | -14
| 0.07141217 | 7.141217 | 422 | 2040.437 | 422 | 206.8184 |  | 946.8184 | 78 | 284.8184 | 181.4092 | 103.4092 | 103.4092 | 3.651518 | 21.4 | 26 | 0.07172729 | 7.172729 | 565.3 | 2032.713 | 565.3 | 278.1012 |  | 1018.101 | 126.7 | 404.8012 | 265.7506 | 139.0506 | 139.0506 | 3.194958 | 19.5 | 8 | 0.07287705 | 7.287705 | 277.4 | 1967.649 | 277.4 | 140.9804 |  | 740.9804 | 63.9 | 204.8804 | 134.3902 | 70.4902 | 70.4902 | 3.206266 | -15 | -14
| 0.07153989 | 7.153989 | 421.9 | 2040.718 | 421.9 | 206.741 |  | 946.741 | 78 | 284.741 | 181.3705 | 103.3705 | 103.3705 | 3.650525 | 21.4 | 25 | 0.0718562 | 7.18562 | 565.7 | 2032.996 | 565.7 | 278.2593 |  | 1018.259 | 126.4 | 404.6593 | 265.5297 | 139.1297 | 139.1297 | 3.201419 | 19.8 | 8 | 0.0730111 | 7.30111 | 277.3 | 1967.934 | 277.3 | 140.9092 |  | 740.9092 | 64.3 | 205.2092 | 134.7546 | 70.4546 | 70.4546 | 3.191434 | -15.4 | -14
| 0.07166865 | 7.166865 | 422.3 | 2041.001 | 422.3 | 206.9083 |  | 946.9083 | 78.1 | 285.0083 | 181.5541 | 103.4541 | 103.4541 | 3.649274 | 21.3 | 25 | 0.07198511 | 7.198511 | 566.3 | 2033.278 | 566.3 | 278.5157 |  | 1018.516 | 126.7 | 405.2157 | 265.9579 | 139.2579 | 139.2579 | 3.19823 | 19.5 | 8 | 0.07313601 | 7.313601 | 278.3 | 1968.199 | 278.3 | 141.3983 |  | 741.3983 | 63.9 | 205.2983 | 134.5991 | 70.69914 | 70.69914 | 3.212806 | -15 | -13
| 0.07179844 | 7.179844 | 423.3 | 2041.286 | 423.3 | 207.3693 |  | 947.3693 | 78.1 | 285.4693 | 181.7846 | 103.6846 | 103.6846 | 3.655176 | 21.3 | 26 | 0.07211207 | 7.211207 | 566.7 | 2033.556 | 566.7 | 278.6743 |  | 1018.674 | 127 | 405.6743 | 266.3372 | 139.3372 | 139.3372 | 3.194286 | 19.2 | 8 | 0.07326904 | 7.326904 | 277.5 | 1968.482 | 277.5 | 140.9716 |  | 740.9716 | 64 | 204.9716 | 134.4858 | 70.48579 | 70.48579 | 3.202681 | -15.1 | -14
| 0.07192409 | 7.192409 | 422.9 | 2041.563 | 422.9 | 207.1453 |  | 947.1453 | 77.9 | 285.0453 | 181.4726 | 103.5726 | 103.5726 | 3.659118 | 21.5 | 26 | 0.07223805 | 7.223805 | 567.1 | 2033.833 | 567.1 | 278.8332 |  | 1018.833 | 127 | 405.8332 | 266.4166 | 139.4166 | 139.4166 | 3.195537 | 19.2 | 8 | 0.07340208 | 7.340208 | 278.2 | 1968.764 | 278.2 | 141.3069 |  | 741.3069 | 64.2 | 205.5069 | 134.8535 | 70.65345 | 70.65345 | 3.201042 | -15.3 | -14
| 0.07205284 | 7.205284 | 423 | 2041.846 | 423 | 207.1655 |  | 947.1655 | 77.8 | 284.9655 | 181.3827 | 103.5827 | 103.5827 | 3.662796 | 21.6 | 25 | 0.07236599 | 7.236599 | 566.4 | 2034.113 | 566.4 | 278.4506 |  | 1018.451 | 126.9 | 405.3506 | 266.1253 | 139.2253 | 139.2253 | 3.194252 | 19.3 | 8 | 0.07353004 | 7.353004 | 278 | 1969.036 | 278 | 141.1858 |  | 741.1858 | 64.1 | 205.2858 | 134.6929 | 70.59291 | 70.59291 | 3.202587 | -15.2 | -14
| 0.07217952 | 7.217952 | 422.9 | 2042.125 | 422.9 | 207.0882 |  | 947.0882 | 78.1 | 285.1882 | 181.6441 | 103.5441 | 103.5441 | 3.651578 | 21.3 | 25 | 0.07249197 | 7.249197 | 567.3 | 2034.389 | 567.3 | 278.8552 |  | 1018.855 | 127.2 | 406.0552 | 266.6276 | 139.4276 | 139.4276 | 3.192258 | 19 | 8 | 0.07365698 | 7.365698 | 278.1 | 1969.306 | 278.1 | 141.2173 |  | 741.2173 | 64 | 205.2173 | 134.6086 | 70.60863 | 70.60863 | 3.20652 | -15.1 | -14
| 0.07230413 | 7.230413 | 422.9 | 2042.399 | 422.9 | 207.0604 |  | 947.0604 | 78.3 | 285.3604 | 181.8302 | 103.5302 | 103.5302 | 3.64445 | 21.1 | 25 | 0.07262283 | 7.262283 | 567.7 | 2034.676 | 567.7 | 279.0124 |  | 1019.012 | 127.4 | 406.4124 | 266.9062 | 139.5062 | 139.5062 | 3.19005 | 18.8 | 8 | 0.07378798 | 7.378798 | 278.1 | 1969.585 | 278.1 | 141.1973 |  | 741.1973 | 64.2 | 205.3973 | 134.7986 | 70.59864 | 70.59864 | 3.199335 | -15.3 | -14
| 0.07242977 | 7.242977 | 423.4 | 2042.676 | 423.4 | 207.2772 |  | 947.2772 | 78.3 | 285.5772 | 181.9386 | 103.6386 | 103.6386 | 3.647218 | 21.1 | 26 | 0.07275077 | 7.275077 | 568.1 | 2034.957 | 568.1 | 279.1705 |  | 1019.17 | 127.1 | 406.2705 | 266.6852 | 139.5852 | 139.5852 | 3.196463 | 19.1 | 7 | 0.07391899 | 7.391899 | 278.5 | 1969.863 | 278.5 | 141.3804 |  | 741.3804 | 64.5 | 205.8804 | 135.1902 | 70.69019 | 70.69019 | 3.191944 | -15.6 | -14
| 0.07255956 | 7.255956 | 422.8 | 2042.961 | 422.8 | 206.9545 |  | 946.9545 | 78.4 | 285.3545 | 181.8772 | 103.4772 | 103.4772 | 3.639725 | 21 | 25 | 0.07287675 | 7.287675 | 568.5 | 2035.234 | 568.5 | 279.3291 |  | 1019.329 | 127.4 | 406.7291 | 267.0646 | 139.6646 | 139.6646 | 3.192536 | 18.8 | 7 | 0.07404796 | 7.404796 | 278.3 | 1970.138 | 278.3 | 141.2592 |  | 741.2592 | 64.2 | 205.4592 | 134.8296 | 70.62958 | 70.62958 | 3.200299 | -15.3 | -14
| 0.07268728 | 7.268728 | 424 | 2043.243 | 424 | 207.5133 |  | 947.5133 | 78.6 | 286.1133 | 182.3566 | 103.7566 | 103.7566 | 3.640118 | 20.8 | 25 | 0.07300664 | 7.300664 | 568.8 | 2035.519 | 568.8 | 279.4374 |  | 1019.437 | 127.4 | 406.8374 | 267.1187 | 139.7187 | 139.7187 | 3.193386 | 18.8 | 7 | 0.074181 | 7.4181 | 278.7 | 1970.421 | 278.7 | 141.4419 |  | 741.4419 | 64.5 | 205.9419 | 135.2209 | 70.72094 | 70.72094 | 3.192897 | -15.6 | -14
| 0.07281396 | 7.281396 | 424 | 2043.522 | 424 | 207.4849 |  | 947.4849 | 78.9 | 286.3849 | 182.6425 | 103.7425 | 103.7425 | 3.62972 | 20.5 | 25 | 0.07313359 | 7.313359 | 569.9 | 2035.798 | 569.9 | 279.9394 |  | 1019.939 | 127.3 | 407.2394 | 267.2697 | 139.9697 | 139.9697 | 3.199053 | 18.9 | 7 | 0.07430997 | 7.430997 | 278.6 | 1970.695 | 278.6 | 141.3714 |  | 741.3714 | 64.3 | 205.6714 | 134.9857 | 70.68571 | 70.68571 | 3.198622 | -15.4 | -14
| 0.07294168 | 7.294168 | 423.7 | 2043.803 | 423.7 | 207.3096 |  | 947.3096 | 78.8 | 286.1096 | 182.4548 | 103.6548 | 103.6548 | 3.630832 | 20.6 | 25 | 0.07326153 | 7.326153 | 569.9 | 2036.079 | 569.9 | 279.9008 |  | 1019.901 | 127.4 | 407.3008 | 267.3504 | 139.9504 | 139.9504 | 3.197023 | 18.8 | 7 | 0.07443894 | 7.443894 | 278.9 | 1970.97 | 278.9 | 141.5039 |  | 741.5039 | 64.2 | 205.7039 | 134.952 | 70.75197 | 70.75197 | 3.204111 | -15.3 | -14
| 0.07306836 | 7.306836 | 424.4 | 2044.083 | 424.4 | 207.6237 |  | 947.6237 | 78.8 | 286.4237 | 182.6118 | 103.8118 | 103.8118 | 3.634818 | 20.6 | 25 | 0.07339142 | 7.339142 | 571 | 2036.364 | 571 | 280.4017 |  | 1020.402 | 127.3 | 407.7017 | 267.5009 | 140.2009 | 140.2009 | 3.202684 | 18.9 | 7 | 0.07456995 | 7.456995 | 278 | 1971.249 | 278 | 141.0273 |  | 741.0273 | 64.5 | 205.5273 | 135.0137 | 70.51367 | 70.51367 | 3.18647 | -15.6 | -14
| 0.07319608 | 7.319608 | 424.7 | 2044.364 | 424.7 | 207.7418 |  | 947.7418 | 78.7 | 286.4418 | 182.5709 | 103.8709 | 103.8709 | 3.639667 | 20.7 | 25 | 0.07352033 | 7.352033 | 570.6 | 2036.647 | 570.6 | 280.1663 |  | 1020.166 | 127.6 | 407.7663 | 267.6832 | 140.0832 | 140.0832 | 3.195661 | 18.6 | 6 | 0.07469892 | 7.469892 | 278.8 | 1971.524 | 278.8 | 141.4135 |  | 741.4135 | 64.1 | 205.5135 | 134.8067 | 70.70673 | 70.70673 | 3.206138 | -15.2 | -14
| 0.07332483 | 7.332483 | 424.8 | 2044.649 | 424.8 | 207.7619 |  | 947.7619 | 78.8 | 286.5619 | 182.6809 | 103.8809 | 103.8809 | 3.636572 | 20.6 | 25 | 0.07364924 | 7.364924 | 571 | 2036.931 | 571 | 280.3237 |  | 1020.324 | 127.5 | 407.8237 | 267.6619 | 140.1619 | 140.1619 | 3.198617 | 18.7 | 6 | 0.07482789 | 7.482789 | 278.7 | 1971.798 | 278.7 | 141.343 |  | 741.343 | 64.3 | 205.643 | 134.9715 | 70.67152 | 70.67152 | 3.198181 | -15.4 | -14
| 0.07345151 | 7.345151 | 424.8 | 2044.928 | 424.8 | 207.7335 |  | 947.7335 | 78.7 | 286.4335 | 182.5667 | 103.8667 | 103.8667 | 3.639561 | 20.7 | 25 | 0.07377424 | 7.377424 | 571.2 | 2037.206 | 571.2 | 280.384 |  | 1020.384 | 127.8 | 408.184 | 267.992 | 140.192 | 140.192 | 3.193928 | 18.4 | 6 | 0.07496194 | 7.496194 | 278.9 | 1972.084 | 278.9 | 141.424 |  | 741.424 | 64.4 | 205.824 | 135.112 | 70.71199 | 70.71199 | 3.196025 | -15.5 | -14
| 0.07358131 | 7.358131 | 425.2 | 2045.215 | 425.2 | 207.8999 |  | 947.8999 | 79.2 | 287.0999 | 183.15 | 103.95 | 103.95 | 3.624999 | 20.2 | 25 | 0.07390413 | 7.390413 | 571.4 | 2037.491 | 571.4 | 280.4429 |  | 1020.443 | 127.6 | 408.0429 | 267.8214 | 140.2214 | 140.2214 | 3.197828 | 18.6 | 6 | 0.0750899 | 7.50899 | 279.4 | 1972.357 | 279.4 | 141.6579 |  | 741.6579 | 64.4 | 206.0579 | 135.229 | 70.82896 | 70.82896 | 3.199657 | -15.5 | -14
| 0.07370903 | 7.370903 | 425.4 | 2045.497 | 425.4 | 207.9691 |  | 947.9691 | 78.9 | 286.8691 | 182.8845 | 103.9845 | 103.9845 | 3.635856 | 20.5 | 25 | 0.07403206 | 7.403206 | 571.6 | 2037.773 | 571.6 | 280.5023 |  | 1020.502 | 127.8 | 408.3023 | 268.0511 | 140.2511 | 140.2511 | 3.194854 | 18.4 | 6 | 0.07522294 | 7.522294 | 278.9 | 1972.641 | 278.9 | 141.3841 |  | 741.3841 | 64.4 | 205.7841 | 135.092 | 70.69204 | 70.69204 | 3.195405 | -15.5 | -14
| 0.07383363 | 7.383363 | 425.8 | 2045.772 | 425.8 | 208.1366 |  | 948.1366 | 79 | 287.1366 | 183.0683 | 104.0683 | 104.0683 | 3.634641 | 20.4 | 25 | 0.07416098 | 7.416098 | 573.2 | 2038.057 | 573.2 | 281.2483 |  | 1021.248 | 127.7 | 408.9483 | 268.3242 | 140.6242 | 140.6242 | 3.202414 | 18.5 | 6 | 0.07534988 | 7.534988 | 279.3 | 1972.912 | 279.3 | 141.5674 |  | 741.5674 | 64.5 | 206.0674 | 135.2837 | 70.78371 | 70.78371 | 3.194844 | -15.6 | -14
| 0.07396135 | 7.396135 | 426.1 | 2046.054 | 426.1 | 208.2545 |  | 948.2545 | 78.9 | 287.1545 | 183.0273 | 104.1273 | 104.1273 | 3.639474 | 20.5 | 25 | 0.07428696 | 7.428696 | 573.2 | 2038.334 | 573.2 | 281.21 |  | 1021.21 | 128 | 409.21 | 268.605 | 140.605 | 140.605 | 3.196953 | 18.2 | 6 | 0.07547987 | 7.547987 | 279.6 | 1973.189 | 279.6 | 141.6996 |  | 741.6996 | 64.3 | 205.9996 | 135.1498 | 70.84978 | 70.84978 | 3.203726 | -15.4 | -14
| 0.07409114 | 7.409114 | 426 | 2046.341 | 426 | 208.1765 |  | 948.1765 | 79.2 | 287.3765 | 183.2882 | 104.0882 | 104.0882 | 3.628491 | 20.2 | 24 | 0.07441684 | 7.441684 | 573.3 | 2038.62 | 573.3 | 281.2196 |  | 1021.22 | 128.2 | 409.4196 | 268.8098 | 140.6098 | 140.6098 | 3.193601 | 18 | 6 | 0.07560884 | 7.560884 | 279.4 | 1973.464 | 279.4 | 141.5784 |  | 741.5784 | 64.8 | 206.3784 | 135.5892 | 70.78922 | 70.78922 | 3.184852 | -15.9 | -14
| 0.07421471 | 7.421471 | 426 | 2046.614 | 426 | 208.1487 |  | 948.1487 | 79.2 | 287.3487 | 183.2743 | 104.0743 | 104.0743 | 3.62814 | 20.2 | 24 | 0.07454478 | 7.454478 | 573.4 | 2038.902 | 573.4 | 281.2298 |  | 1021.23 | 128.1 | 409.3298 | 268.7149 | 140.6149 | 140.6149 | 3.195393 | 18.1 | 6 | 0.07574188 | 7.574188 | 279.9 | 1973.748 | 279.9 | 141.8114 |  | 741.8114 | 64.3 | 206.1114 | 135.2057 | 70.90569 | 70.90569 | 3.205465 | -15.4 | -14
| 0.07434554 | 7.434554 | 426.5 | 2046.903 | 426.5 | 208.3635 |  | 948.3635 | 79.2 | 287.5635 | 183.3818 | 104.1818 | 104.1818 | 3.630853 | 20.2 | 24 | 0.07467271 | 7.467271 | 574 | 2039.184 | 574 | 281.4852 |  | 1021.485 | 128.1 | 409.5852 | 268.8426 | 140.7426 | 140.7426 | 3.197386 | 18.1 | 6 | 0.07586984 | 7.586984 | 279.4 | 1974.022 | 279.4 | 141.5385 |  | 741.5385 | 64.3 | 205.8385 | 135.0692 | 70.76923 | 70.76923 | 3.20122 | -15.4 | -14
| 0.0744743 | 7.44743 | 426.5 | 2047.188 | 426.5 | 208.3346 |  | 948.3346 | 79.1 | 287.4346 | 183.2673 | 104.1673 | 104.1673 | 3.633812 | 20.3 | 24 | 0.0748026 | 7.48026 | 574.9 | 2039.47 | 574.9 | 281.8869 |  | 1021.887 | 128 | 409.8869 | 268.9435 | 140.9435 | 140.9435 | 3.202242 | 18.2 | 6 | 0.07600084 | 7.600084 | 279.6 | 1974.302 | 279.6 | 141.6197 |  | 741.6197 | 64.2 | 205.8197 | 135.0099 | 70.80985 | 70.80985 | 3.205914 | -15.3 | -14
| 0.07459994 | 7.459994 | 426.4 | 2047.466 | 426.4 | 208.2574 |  | 948.2574 | 78.8 | 287.0574 | 182.9287 | 104.1287 | 104.1287 | 3.642861 | 20.6 | 24 | 0.07493054 | 7.493054 | 575.2 | 2039.752 | 575.2 | 281.995 |  | 1021.995 | 128.2 | 410.195 | 269.1975 | 140.9975 | 140.9975 | 3.199649 | 18 | 6 | 0.07613286 | 7.613286 | 280 | 1974.584 | 280 | 141.802 |  | 741.802 | 64.2 | 206.002 | 135.101 | 70.90102 | 70.90102 | 3.208755 | -15.3 | -14
| 0.07472973 | 7.472973 | 426.8 | 2047.753 | 426.8 | 208.4236 |  | 948.4236 | 78.9 | 287.3236 | 183.1118 | 104.2118 | 104.2118 | 3.641617 | 20.5 | 24 | 0.07505359 | 7.505359 | 574.9 | 2040.024 | 574.9 | 281.8105 |  | 1021.81 | 128.3 | 410.1105 | 269.2052 | 140.9052 | 140.9052 | 3.196496 | 17.9 | 5 | 0.07626285 | 7.626285 | 280.2 | 1974.862 | 280.2 | 141.8834 |  | 741.8834 | 64.2 | 206.0834 | 135.1417 | 70.94168 | 70.94168 | 3.210021 | -15.3 | -14
| 0.07485849 | 7.485849 | 427.2 | 2048.038 | 427.2 | 208.5899 |  | 948.5899 | 79.1 | 287.6899 | 183.3949 | 104.2949 | 104.2949 | 3.63704 | 20.3 | 24 | 0.07518543 | 7.518543 | 575.6 | 2040.314 | 575.6 | 282.1134 |  | 1022.113 | 128.3 | 410.4134 | 269.3567 | 141.0567 | 141.0567 | 3.198857 | 17.9 | 5 | 0.07639284 | 7.639284 | 280.7 | 1975.139 | 280.7 | 142.1165 |  | 742.1165 | 64.3 | 206.4165 | 135.3583 | 71.05827 | 71.05827 | 3.210211 | -15.4 | -14
| 0.07498517 | 7.498517 | 427 | 2048.319 | 427 | 208.4637 |  | 948.4637 | 79 | 287.4637 | 183.2318 | 104.2318 | 104.2318 | 3.638781 | 20.4 | 24 | 0.07531239 | 7.531239 | 576.5 | 2040.594 | 576.5 | 282.5157 |  | 1022.516 | 128.2 | 410.7157 | 269.4579 | 141.2579 | 141.2579 | 3.203711 | 18 | 5 | 0.07652181 | 7.652181 | 280.5 | 1975.415 | 280.5 | 141.9955 |  | 741.9955 | 64.5 | 206.4955 | 135.4977 | 70.99773 | 70.99773 | 3.20148 | -15.6 | -14
| 0.07511289 | 7.511289 | 427 | 2048.601 | 427 | 208.4349 |  | 948.4349 | 79.3 | 287.7349 | 183.5174 | 104.2174 | 104.2174 | 3.628435 | 20.1 | 24 | 0.07544032 | 7.544032 | 576.8 | 2040.877 | 576.8 | 282.6236 |  | 1022.624 | 128.3 | 410.9236 | 269.6118 | 141.3118 | 141.3118 | 3.202834 | 17.9 | 5 | 0.07665485 | 7.665485 | 280.4 | 1975.7 | 280.4 | 141.9244 |  | 741.9244 | 64.4 | 206.3244 | 135.3622 | 70.96219 | 70.96219 | 3.203795 | -15.5 | -14
| 0.07523957 | 7.523957 | 427.6 | 2048.882 | 427.6 | 208.6992 |  | 948.6992 | 79.2 | 287.8992 | 183.5496 | 104.3496 | 104.3496 | 3.635091 | 20.2 | 24 | 0.07557021 | 7.557021 | 577.8 | 2041.164 | 577.8 | 283.0738 |  | 1023.074 | 128.5 | 411.5738 | 270.0369 | 141.5369 | 141.5369 | 3.202909 | 17.7 | 5 | 0.0767828 | 7.67828 | 280.4 | 1975.974 | 280.4 | 141.9047 |  | 741.9047 | 64.7 | 206.6047 | 135.6524 | 70.95236 | 70.95236 | 3.193272 | -15.8 | -14
| 0.07536521 | 7.536521 | 427.7 | 2049.16 | 427.7 | 208.7196 |  | 948.7196 | 79.3 | 288.0196 | 183.6598 | 104.3598 | 104.3598 | 3.632026 | 20.1 | 24 | 0.07569326 | 7.569326 | 576.8 | 2041.435 | 576.8 | 282.5463 |  | 1022.546 | 128.5 | 411.0463 | 269.7731 | 141.2731 | 141.2731 | 3.198804 | 17.7 | 5 | 0.07691482 | 7.691482 | 280.8 | 1976.256 | 280.8 | 142.0868 |  | 742.0868 | 64.7 | 206.7868 | 135.7434 | 71.04341 | 71.04341 | 3.196087 | -15.8 | -14
| 0.07549293 | 7.549293 | 427.7 | 2049.444 | 427.7 | 208.6908 |  | 948.6908 | 79.3 | 287.9908 | 183.6454 | 104.3454 | 104.3454 | 3.631662 | 20.1 | 24 | 0.07582315 | 7.582315 | 577.6 | 2041.722 | 577.6 | 282.8984 |  | 1022.898 | 128.6 | 411.4984 | 270.0492 | 141.4492 | 141.4492 | 3.199832 | 17.6 | 4 | 0.07704481 | 7.704481 | 280.7 | 1976.535 | 280.7 | 142.0162 |  | 742.0162 | 64.6 | 206.6162 | 135.6081 | 71.00811 | 71.00811 | 3.198394 | -15.7 | -14
| 0.07562272 | 7.562272 | 427.5 | 2049.731 | 427.5 | 208.5639 |  | 948.5639 | 79.3 | 287.8639 | 183.582 | 104.282 | 104.282 | 3.630062 | 20.1 | 24 | 0.07595303 | 7.595303 | 577.9 | 2042.009 | 577.9 | 283.0056 |  | 1023.006 | 128.9 | 411.9056 | 270.4028 | 141.5028 | 141.5028 | 3.195544 | 17.3 | 4 | 0.0771748 | 7.71748 | 281.5 | 1976.813 | 281.5 | 142.4009 |  | 742.4009 | 64.6 | 207.0009 | 135.8005 | 71.20046 | 71.20046 | 3.204349 | -15.7 | -14
| 0.07574629 | 7.574629 | 428.1 | 2050.005 | 428.1 | 208.8287 |  | 948.8287 | 79.4 | 288.2287 | 183.8144 | 104.4144 | 104.4144 | 3.630085 | 20 | 24 | 0.07608292 | 7.608292 | 580.5 | 2042.296 | 580.5 | 284.2389 |  | 1024.239 | 128.9 | 413.1389 | 271.0194 | 142.1194 | 142.1194 | 3.205111 | 17.3 | 5 | 0.07729971 | 7.729971 | 280.8 | 1977.081 | 280.8 | 142.0276 |  | 742.0276 | 64.8 | 206.8276 | 135.8138 | 71.01379 | 71.01379 | 3.191784 | -15.9 | -14
| 0.07587608 | 7.587608 | 428.8 | 2050.293 | 428.8 | 209.1408 |  | 949.1408 | 79.6 | 288.7408 | 184.1704 | 104.5704 | 104.5704 | 3.627397 | 19.8 | 24 | 0.07620597 | 7.620597 | 578.7 | 2042.568 | 578.7 | 283.3198 |  | 1023.32 | 129.3 | 412.6198 | 270.9599 | 141.6599 | 141.6599 | 3.191182 | 16.9 | 4 | 0.07743478 | 7.743478 | 281.1 | 1977.37 | 281.1 | 142.1585 |  | 742.1585 | 64.3 | 206.4585 | 135.3793 | 71.07925 | 71.07925 | 3.210863 | -15.4 | -14
| 0.07600173 | 7.600173 | 428.6 | 2050.572 | 428.6 | 209.0148 |  | 949.0148 | 79.4 | 288.4148 | 183.9074 | 104.5074 | 104.5074 | 3.632429 | 20 | 24 | 0.07633684 | 7.633684 | 578.8 | 2042.858 | 578.8 | 283.3286 |  | 1023.329 | 129.2 | 412.5286 | 270.8643 | 141.6643 | 141.6643 | 3.192946 | 17 | 4 | 0.07756375 | 7.756375 | 281.5 | 1977.647 | 281.5 | 142.3409 |  | 742.3409 | 64.6 | 206.9409 | 135.7704 | 71.17045 | 71.17045 | 3.203419 | -15.7 | -14
| 0.07613152 | 7.613152 | 429.8 | 2050.86 | 429.8 | 209.5706 |  | 949.5706 | 79.6 | 289.1706 | 184.3853 | 104.7853 | 104.7853 | 3.632797 | 19.8 | 24 | 0.0764638 | 7.64638 | 579.1 | 2043.139 | 579.1 | 283.4365 |  | 1023.436 | 129.1 | 412.5365 | 270.8182 | 141.7182 | 141.7182 | 3.19548 | 17.1 | 4 | 0.07769476 | 7.769476 | 281.4 | 1977.928 | 281.4 | 142.2701 |  | 742.2701 | 64.6 | 206.8701 | 135.7351 | 71.13506 | 71.13506 | 3.202324 | -15.7 | -14
| 0.0762582 | 7.62582 | 428.8 | 2051.141 | 428.8 | 209.0543 |  | 949.0543 | 79.6 | 288.6543 | 184.1272 | 104.5272 | 104.5272 | 3.626311 | 19.8 | 24 | 0.07659564 | 7.659564 | 579.7 | 2043.43 | 579.7 | 283.6896 |  | 1023.69 | 129 | 412.6896 | 270.8448 | 141.8448 | 141.8448 | 3.199144 | 17.2 | 4 | 0.07782576 | 7.782576 | 280.8 | 1978.209 | 280.8 | 141.9466 |  | 741.9466 | 64.8 | 206.7466 | 135.7733 | 70.97331 | 70.97331 | 3.190534 | -15.9 | -14
| 0.07638696 | 7.638696 | 428.4 | 2051.427 | 428.4 | 208.8302 |  | 948.8302 | 79.6 | 288.4302 | 184.0151 | 104.4151 | 104.4151 | 3.623495 | 19.8 | 23 | 0.07672162 | 7.672162 | 579.9 | 2043.709 | 579.9 | 283.7488 |  | 1023.749 | 129.1 | 412.8488 | 270.9744 | 141.8744 | 141.8744 | 3.197899 | 17.1 | 4 | 0.07795372 | 7.795372 | 281.7 | 1978.483 | 281.7 | 142.3818 |  | 742.3818 | 64.3 | 206.6818 | 135.4909 | 71.1909 | 71.1909 | 3.214336 | -15.4 | -14
| 0.07651468 | 7.651468 | 429 | 2051.711 | 429 | 209.0938 |  | 949.0938 | 79.5 | 288.5938 | 184.0469 | 104.5469 | 104.5469 | 3.63011 | 19.9 | 23 | 0.07684858 | 7.684858 | 580.8 | 2043.99 | 580.8 | 284.1501 |  | 1024.15 | 129.2 | 413.3501 | 271.275 | 142.075 | 142.075 | 3.199304 | 17 | 4 | 0.07808574 | 7.808574 | 281.8 | 1978.766 | 281.8 | 142.412 |  | 742.412 | 64.4 | 206.812 | 135.606 | 71.20598 | 71.20598 | 3.211366 | -15.5 | -14
| 0.07664136 | 7.664136 | 429.7 | 2051.993 | 429.7 | 209.4062 |  | 949.4062 | 79.8 | 289.2062 | 184.5031 | 104.7031 | 104.7031 | 3.624138 | 19.6 | 23 | 0.07697651 | 7.697651 | 581.1 | 2044.273 | 581.1 | 284.2575 |  | 1024.257 | 129.6 | 413.8575 | 271.7287 | 142.1287 | 142.1287 | 3.193345 | 16.6 | 4 | 0.0782137 | 7.82137 | 281.6 | 1979.041 | 281.6 | 142.2911 |  | 742.2911 | 64.7 | 206.9911 | 135.8456 | 71.14557 | 71.14557 | 3.199245 | -15.8 | -14
| 0.07676907 | 7.676907 | 429.4 | 2052.276 | 429.4 | 209.2311 |  | 949.2311 | 79.9 | 289.1311 | 184.5155 | 104.6155 | 104.6155 | 3.618662 | 19.5 | 24 | 0.07710444 | 7.710444 | 581.9 | 2044.557 | 581.9 | 284.6093 |  | 1024.609 | 129.6 | 414.2093 | 271.9047 | 142.3047 | 142.3047 | 3.19606 | 16.6 | 4 | 0.07834267 | 7.834267 | 282 | 1979.318 | 282 | 142.4733 |  | 742.4733 | 64.8 | 207.2733 | 136.0367 | 71.23666 | 71.23666 | 3.198662 | -15.9 | -14
| 0.07689679 | 7.689679 | 430 | 2052.56 | 430 | 209.4945 |  | 949.4945 | 79.6 | 289.0945 | 184.3472 | 104.7472 | 104.7472 | 3.63184 | 19.8 | 24 | 0.07723531 | 7.723531 | 582.1 | 2044.847 | 582.1 | 284.6668 |  | 1024.667 | 129.6 | 414.2668 | 271.9334 | 142.3334 | 142.3334 | 3.196503 | 16.6 | 3 | 0.07847774 | 7.847774 | 282.3 | 1979.608 | 282.3 | 142.604 |  | 742.604 | 64.5 | 207.104 | 135.802 | 71.30199 | 71.30199 | 3.210914 | -15.6 | -14
| 0.07702451 | 7.702451 | 429.7 | 2052.844 | 429.7 | 209.3193 |  | 949.3193 | 79.6 | 288.9193 | 184.2597 | 104.6597 | 104.6597 | 3.62964 | 19.8 | 23 | 0.07736324 | 7.736324 | 582.2 | 2045.13 | 582.2 | 284.6762 |  | 1024.676 | 129.7 | 414.3762 | 272.0381 | 142.3381 | 142.3381 | 3.194882 | 16.5 | 3 | 0.07860366 | 7.860366 | 281.8 | 1979.879 | 281.8 | 142.332 |  | 742.332 | 64.7 | 207.032 | 135.866 | 71.16598 | 71.16598 | 3.199876 | -15.8 | -14
| 0.07715223 | 7.715223 | 430.3 | 2053.128 | 430.3 | 209.5826 |  | 949.5826 | 79.7 | 289.2826 | 184.4913 | 104.7913 | 104.7913 | 3.629644 | 19.7 | 23 | 0.07749118 | 7.749118 | 582.8 | 2045.414 | 582.8 | 284.9301 |  | 1024.93 | 129.8 | 414.7301 | 272.265 | 142.465 | 142.465 | 3.195147 | 16.4 | 3 | 0.07873568 | 7.873568 | 281.7 | 1980.162 | 281.7 | 142.2611 |  | 742.2611 | 64.8 | 207.0611 | 135.9305 | 71.13053 | 71.13053 | 3.195387 | -15.9 | -14
| 0.07727787 | 7.727787 | 430.3 | 2053.408 | 430.3 | 209.5541 |  | 949.5541 | 79.6 | 289.1541 | 184.377 | 104.777 | 104.777 | 3.632589 | 19.8 | 23 | 0.07762009 | 7.762009 | 583.5 | 2045.7 | 583.5 | 285.2325 |  | 1025.232 | 129.8 | 415.0325 | 272.4162 | 142.6162 | 142.6162 | 3.197477 | 16.4 | 3 | 0.07886466 | 7.886466 | 282.2 | 1980.44 | 282.2 | 142.4936 |  | 742.4936 | 64.4 | 206.8936 | 135.6468 | 71.24681 | 71.24681 | 3.212634 | -15.5 | -14
| 0.07740559 | 7.740559 | 430.7 | 2053.692 | 430.7 | 209.7198 |  | 949.7198 | 79.4 | 289.1198 | 184.2599 | 104.8599 | 104.8599 | 3.641308 | 20 | 23 | 0.07774705 | 7.774705 | 583 | 2045.981 | 583 | 284.9488 |  | 1024.949 | 130 | 414.9488 | 272.4744 | 142.4744 | 142.4744 | 3.191914 | 16.2 | 3 | 0.07899871 | 7.899871 | 282.9 | 1980.728 | 282.9 | 142.8263 |  | 742.8263 | 64.6 | 207.4263 | 136.0131 | 71.41314 | 71.41314 | 3.210933 | -15.7 | -14
| 0.07753642 | 7.753642 | 430.9 | 2053.984 | 430.9 | 209.7875 |  | 949.7875 | 79.6 | 289.3875 | 184.4937 | 104.8937 | 104.8937 | 3.635521 | 19.8 | 23 | 0.07787596 | 7.787596 | 583.6 | 2046.267 | 583.6 | 285.2022 |  | 1025.202 | 129.9 | 415.1022 | 272.5011 | 142.6011 | 142.6011 | 3.195552 | 16.3 | 3 | 0.07912565 | 7.912565 | 282.6 | 1981.001 | 282.6 | 142.6552 |  | 742.6552 | 64.6 | 207.2552 | 135.9276 | 71.32758 | 71.32758 | 3.208284 | -15.7 | -14
| 0.07766103 | 7.766103 | 431 | 2054.261 | 431 | 209.8078 |  | 949.8078 | 79.5 | 289.3078 | 184.4039 | 104.9039 | 104.9039 | 3.639092 | 19.9 | 23 | 0.07800389 | 7.800389 | 583.8 | 2046.551 | 583.8 | 285.2604 |  | 1025.26 | 129.9 | 415.1604 | 272.5302 | 142.6302 | 142.6302 | 3.196 | 16.3 | 2 | 0.07925462 | 7.925462 | 282.5 | 1981.278 | 282.5 | 142.5847 |  | 742.5847 | 64.8 | 207.3847 | 136.0924 | 71.29235 | 71.29235 | 3.200381 | -15.9 | -14
| 0.07778874 | 7.778874 | 431.1 | 2054.546 | 431.1 | 209.8274 |  | 949.8274 | 79.7 | 289.5274 | 184.6137 | 104.9137 | 104.9137 | 3.632715 | 19.7 | 23 | 0.07813183 | 7.813183 | 584.4 | 2046.835 | 584.4 | 285.5139 |  | 1025.514 | 130.1 | 415.6139 | 272.857 | 142.757 | 142.757 | 3.194573 | 16.1 | 2 | 0.07938664 | 7.938664 | 282.8 | 1981.563 | 282.8 | 142.7157 |  | 742.7157 | 64.9 | 207.6157 | 136.2578 | 71.35783 | 71.35783 | 3.199009 | -16 | -14
| 0.0779175 | 7.79175 | 431.6 | 2054.832 | 431.6 | 210.0415 |  | 950.0415 | 79.9 | 289.9415 | 184.9207 | 105.0207 | 105.0207 | 3.628804 | 19.5 | 23 | 0.07825976 | 7.825976 | 585.2 | 2047.12 | 585.2 | 285.8651 |  | 1025.865 | 130.2 | 416.0651 | 273.1325 | 142.9325 | 142.9325 | 3.195584 | 16 | 2 | 0.07951663 | 7.951663 | 282.7 | 1981.842 | 282.7 | 142.645 |  | 742.645 | 65 | 207.645 | 136.3225 | 71.32252 | 71.32252 | 3.194539 | -16.1 | -14
| 0.07804729 | 7.804729 | 431 | 2055.122 | 431 | 209.7199 |  | 949.7199 | 79.8 | 289.5199 | 184.66 | 104.86 | 104.86 | 3.628069 | 19.6 | 23 | 0.07838867 | 7.838867 | 585.8 | 2047.406 | 585.8 | 286.1182 |  | 1026.118 | 130.1 | 416.2182 | 273.1591 | 143.0591 | 143.0591 | 3.199217 | 16.1 | 2 | 0.07964764 | 7.964764 | 283.3 | 1982.125 | 283.3 | 142.9274 |  | 742.9274 | 65 | 207.9274 | 136.4637 | 71.46372 | 71.46372 | 3.198884 | -16.1 | -14
| 0.07817397 | 7.817397 | 431.9 | 2055.404 | 431.9 | 210.129 |  | 950.129 | 79.8 | 289.929 | 184.8645 | 105.0645 | 105.0645 | 3.633195 | 19.6 | 23 | 0.07851856 | 7.851856 | 586 | 2047.694 | 586 | 286.1755 |  | 1026.176 | 130.4 | 416.5755 | 273.4878 | 143.0878 | 143.0878 | 3.194597 | 15.8 | 2 | 0.07977763 | 7.977763 | 283.1 | 1982.404 | 283.1 | 142.8064 |  | 742.8064 | 64.8 | 207.6064 | 136.2032 | 71.40319 | 71.40319 | 3.203802 | -15.9 | -14
| 0.07829962 | 7.829962 | 432.3 | 2055.684 | 432.3 | 210.2949 |  | 950.2949 | 80.3 | 290.5949 | 185.4475 | 105.1475 | 105.1475 | 3.618866 | 19.1 | 23 | 0.07864454 | 7.864454 | 586.1 | 2047.974 | 586.1 | 286.1852 |  | 1026.185 | 130.5 | 416.6852 | 273.5926 | 143.0926 | 143.0926 | 3.19299 | 15.7 | 2 | 0.07990558 | 7.990558 | 283.2 | 1982.68 | 283.2 | 142.837 |  | 742.837 | 64.9 | 207.737 | 136.3185 | 71.41848 | 71.41848 | 3.200878 | -16 | -14
| 0.0784263 | 7.84263 | 431.8 | 2055.967 | 431.8 | 210.0228 |  | 950.0228 | 79.9 | 289.9228 | 184.9114 | 105.0114 | 105.0114 | 3.628571 | 19.5 | 23 | 0.07877345 | 7.877345 | 587 | 2048.261 | 587 | 286.5846 |  | 1026.585 | 130.4 | 416.9846 | 273.6923 | 143.2923 | 143.2923 | 3.197734 | 15.8 | 2 | 0.08003659 | 8.003659 | 283.3 | 1982.963 | 283.3 | 142.867 |  | 742.867 | 64.8 | 207.667 | 136.2335 | 71.43352 | 71.43352 | 3.204738 | -15.9 | -15
| 0.07855401 | 7.855401 | 431.8 | 2056.252 | 431.8 | 209.9937 |  | 949.9937 | 80.2 | 290.1937 | 185.1969 | 104.9969 | 104.9969 | 3.618376 | 19.2 | 23 | 0.07889943 | 7.889943 | 587.4 | 2048.541 | 587.4 | 286.7406 |  | 1026.741 | 130.7 | 417.4406 | 274.0703 | 143.3703 | 143.3703 | 3.193884 | 15.5 | 2 | 0.08016658 | 8.016658 | 283.8 | 1983.243 | 283.8 | 143.099 |  | 743.099 | 64.7 | 207.799 | 136.2495 | 71.54949 | 71.54949 | 3.211731 | -15.8 | -14
| 0.07868173 | 7.868173 | 431.5 | 2056.537 | 431.5 | 209.8187 |  | 949.8187 | 80 | 289.8187 | 184.9094 | 104.9094 | 104.9094 | 3.622734 | 19.4 | 23 | 0.07902737 | 7.902737 | 586.7 | 2048.826 | 586.7 | 286.3591 |  | 1026.359 | 130.5 | 416.8591 | 273.6796 | 143.1796 | 143.1796 | 3.194323 | 15.7 | 2 | 0.0802986 | 8.02986 | 283.7 | 1983.527 | 283.7 | 143.028 |  | 743.028 | 64.9 | 207.928 | 136.414 | 71.51401 | 71.51401 | 3.203822 | -16 | -14
| 0.07880945 | 7.880945 | 432.8 | 2056.822 | 432.8 | 210.4217 |  | 950.4217 | 79.9 | 290.3217 | 185.1109 | 105.2109 | 105.2109 | 3.633563 | 19.5 | 23 | 0.0791553 | 7.91553 | 587.3 | 2049.11 | 587.3 | 286.6122 |  | 1026.612 | 130.9 | 417.5122 | 274.2061 | 143.3061 | 143.3061 | 3.189551 | 15.3 | 1 | 0.08042859 | 8.042859 | 283.2 | 1983.808 | 283.2 | 142.7558 |  | 742.7558 | 65 | 207.7558 | 136.3779 | 71.37788 | 71.37788 | 3.196243 | -16.1 | -15
| 0.07893717 | 7.893717 | 432.4 | 2057.107 | 432.4 | 210.1981 |  | 950.1981 | 80.5 | 290.6981 | 185.599 | 105.099 | 105.099 | 3.611156 | 18.9 | 23 | 0.07928031 | 7.928031 | 588.2 | 2049.389 | 588.2 | 287.0124 |  | 1027.012 | 131.1 | 418.1124 | 274.6062 | 143.5062 | 143.5062 | 3.189263 | 15.1 | 1 | 0.08055756 | 8.055756 | 283.6 | 1984.086 | 283.6 | 142.9373 |  | 742.9373 | 64.6 | 207.5373 | 136.0687 | 71.46867 | 71.46867 | 3.212652 | -15.7 | -14
| 0.07906281 | 7.906281 | 433 | 2057.388 | 433 | 210.461 |  | 950.461 | 80.1 | 290.561 | 185.3305 | 105.2305 | 105.2305 | 3.627479 | 19.3 | 22 | 0.07941215 | 7.941215 | 588.3 | 2049.682 | 588.3 | 287.0201 |  | 1027.02 | 131.2 | 418.2201 | 274.7101 | 143.5101 | 143.5101 | 3.187653 | 15 | 1 | 0.08068755 | 8.068755 | 284 | 1984.367 | 284 | 143.1187 |  | 743.1187 | 64.8 | 207.9187 | 136.3594 | 71.55936 | 71.55936 | 3.208622 | -15.9 | -14
| 0.07919053 | 7.919053 | 433.9 | 2057.673 | 433.9 | 210.8692 |  | 950.8692 | 80 | 290.8692 | 185.4346 | 105.4346 | 105.4346 | 3.635866 | 19.4 | 23 | 0.07954008 | 7.954008 | 588.8 | 2049.967 | 588.8 | 287.2241 |  | 1027.224 | 131.2 | 418.4241 | 274.8121 | 143.6121 | 143.6121 | 3.189208 | 15 | 1 | 0.08081551 | 8.081551 | 283.9 | 1984.643 | 283.9 | 143.0484 |  | 743.0484 | 64.9 | 207.9484 | 136.4242 | 71.5242 | 71.5242 | 3.204136 | -16 | -14
| 0.07931617 | 7.931617 | 433.7 | 2057.954 | 433.7 | 210.7433 |  | 950.7433 | 80.2 | 290.9433 | 185.5716 | 105.3716 | 105.3716 | 3.627722 | 19.2 | 23 | 0.07966606 | 7.966606 | 588.7 | 2050.248 | 588.7 | 287.136 |  | 1027.136 | 131.5 | 418.636 | 275.068 | 143.568 | 143.568 | 3.183544 | 14.7 | 1 | 0.08094854 | 8.094854 | 284.2 | 1984.93 | 284.2 | 143.1788 |  | 743.1788 | 64.9 | 208.0788 | 136.4894 | 71.58942 | 71.58942 | 3.206145 | -16 | -15
| 0.07944908 | 7.944908 | 433.5 | 2058.251 | 433.5 | 210.6157 |  | 950.6157 | 80.2 | 290.8157 | 185.5078 | 105.3078 | 105.3078 | 3.626131 | 19.2 | 23 | 0.07979693 | 7.979693 | 589.3 | 2050.539 | 589.3 | 287.3878 |  | 1027.388 | 131.3 | 418.6878 | 274.9939 | 143.6939 | 143.6939 | 3.188788 | 14.9 | 1 | 0.08107752 | 8.107752 | 283.8 | 1985.209 | 283.8 | 142.9573 |  | 742.9573 | 65.1 | 208.0573 | 136.5786 | 71.47863 | 71.47863 | 3.195964 | -16.2 | -14
| 0.07957368 | 7.957368 | 433 | 2058.53 | 433 | 210.3443 |  | 950.3443 | 80 | 290.3443 | 185.1721 | 105.1721 | 105.1721 | 3.629304 | 19.4 | 23 | 0.07992486 | 7.992486 | 589.5 | 2050.824 | 589.5 | 287.4454 |  | 1027.445 | 131.5 | 418.9454 | 275.2227 | 143.7227 | 143.7227 | 3.185897 | 14.7 | 1 | 0.08121157 | 8.121157 | 284.5 | 1985.498 | 284.5 | 143.289 |  | 743.289 | 65 | 208.289 | 136.6445 | 71.64448 | 71.64448 | 3.204446 | -16.1 | -15
| 0.0797014 | 7.97014 | 433.5 | 2058.816 | 433.5 | 210.558 |  | 950.558 | 80.3 | 290.858 | 185.579 | 105.279 | 105.279 | 3.622141 | 19.1 | 22 | 0.0800528 | 8.00528 | 590.3 | 2051.11 | 590.3 | 287.7955 |  | 1027.795 | 131.9 | 419.6955 | 275.7977 | 143.8977 | 143.8977 | 3.181922 | 14.3 | 0 | 0.08133749 | 8.133749 | 284.6 | 1985.771 | 284.6 | 143.3197 |  | 743.3197 | 64.9 | 208.2197 | 136.5598 | 71.65984 | 71.65984 | 3.208316 | -16 | -15
| 0.07983016 | 7.983016 | 433.8 | 2059.104 | 433.8 | 210.6742 |  | 950.6742 | 80.4 | 291.0742 | 185.7371 | 105.3371 | 105.3371 | 3.620326 | 19 | 23 | 0.08017878 | 8.017878 | 590.3 | 2051.39 | 590.3 | 287.756 |  | 1027.756 | 131.7 | 419.456 | 275.578 | 143.878 | 143.878 | 3.184936 | 14.5 | 0 | 0.08146951 | 8.146951 | 284.4 | 1986.056 | 284.4 | 143.1984 |  | 743.1984 | 65 | 208.1984 | 136.5992 | 71.59919 | 71.59919 | 3.203052 | -16.1 | -15
| 0.0799558 | 7.99558 | 434 | 2059.385 | 434 | 210.7425 |  | 950.7425 | 80.4 | 291.1425 | 185.7713 | 105.3713 | 105.3713 | 3.621176 | 19 | 22 | 0.08030769 | 8.030769 | 590.4 | 2051.678 | 590.4 | 287.7645 |  | 1027.764 | 131.6 | 419.3645 | 275.4822 | 143.8822 | 143.8822 | 3.18666 | 14.6 | 0 | 0.08159646 | 8.159646 | 284.3 | 1986.33 | 284.3 | 143.1282 |  | 743.1282 | 65.1 | 208.2282 | 136.6641 | 71.56412 | 71.56412 | 3.198591 | -16.2 | -15
| 0.0800856 | 8.00856 | 434.4 | 2059.675 | 434.4 | 210.907 |  | 950.907 | 80.6 | 291.507 | 186.0535 | 105.4535 | 105.4535 | 3.616712 | 18.8 | 22 | 0.0804366 | 8.04366 | 591.5 | 2051.966 | 591.5 | 288.2602 |  | 1028.26 | 131.8 | 420.0602 | 275.9301 | 144.1301 | 144.1301 | 3.187103 | 14.4 | 0 | 0.08172746 | 8.172746 | 284.5 | 1986.614 | 284.5 | 143.2085 |  | 743.2085 | 65.1 | 208.3085 | 136.7043 | 71.60425 | 71.60425 | 3.199823 | -16.2 | -14
| 0.08021331 | 8.021331 | 434.7 | 2059.961 | 434.7 | 211.0234 |  | 951.0234 | 80.5 | 291.5234 | 186.0117 | 105.5117 | 105.5117 | 3.621408 | 18.9 | 22 | 0.08056551 | 8.056551 | 591.8 | 2052.253 | 591.8 | 288.366 |  | 1028.366 | 131.9 | 420.266 | 276.083 | 144.183 | 144.183 | 3.186247 | 14.3 | 0 | 0.08185846 | 8.185846 | 284.5 | 1986.897 | 284.5 | 143.1881 |  | 743.1881 | 65.1 | 208.2881 | 136.694 | 71.59404 | 71.59404 | 3.19951 | -16.2 | -15
| 0.08034103 | 8.034103 | 435.3 | 2060.247 | 435.3 | 211.2853 |  | 951.2853 | 80.6 | 291.8853 | 186.2427 | 105.6427 | 105.6427 | 3.621406 | 18.8 | 22 | 0.0806954 | 8.06954 | 592 | 2052.543 | 592 | 288.4227 |  | 1028.423 | 131.8 | 420.2227 | 276.0113 | 144.2113 | 144.2113 | 3.188336 | 14.4 | 0 | 0.0819915 | 8.19915 | 284.7 | 1987.185 | 284.7 | 143.268 |  | 743.268 | 65.2 | 208.468 | 136.834 | 71.63399 | 71.63399 | 3.197362 | -16.3 | -15
| 0.08046771 | 8.046771 | 435.3 | 2060.531 | 435.3 | 211.2562 |  | 951.2562 | 80.6 | 291.8562 | 186.2281 | 105.6281 | 105.6281 | 3.621045 | 18.8 | 22 | 0.08081943 | 8.081943 | 592.6 | 2052.82 | 592.6 | 288.676 |  | 1028.676 | 132.1 | 420.776 | 276.438 | 144.338 | 144.338 | 3.185284 | 14.1 | -1 | 0.08211946 | 8.211946 | 284.9 | 1987.462 | 284.9 | 143.3486 |  | 743.3486 | 65.1 | 208.4486 | 136.7743 | 71.67432 | 71.67432 | 3.201976 | -16.2 | -15
| 0.08059647 | 8.059647 | 435 | 2060.82 | 435 | 211.081 |  | 951.081 | 80.5 | 291.581 | 186.0405 | 105.5405 | 105.5405 | 3.622125 | 18.9 | 22 | 0.08094639 | 8.094639 | 593.1 | 2053.104 | 593.1 | 288.8797 |  | 1028.88 | 132.4 | 421.2797 | 276.8398 | 144.4398 | 144.4398 | 3.181871 | 13.8 | -1 | 0.08225046 | 8.225046 | 284.7 | 1987.746 | 284.7 | 143.2276 |  | 743.2276 | 65.3 | 208.5276 | 136.9138 | 71.61378 | 71.61378 | 3.193378 | -16.4 | -15
| 0.08072419 | 8.072419 | 435.2 | 2061.106 | 435.2 | 211.1488 |  | 951.1488 | 80.8 | 291.9488 | 186.3744 | 105.5744 | 105.5744 | 3.613227 | 18.6 | 22 | 0.08107627 | 8.107627 | 593.4 | 2053.394 | 593.4 | 288.985 |  | 1028.985 | 132.4 | 421.385 | 276.8925 | 144.4925 | 144.4925 | 3.182666 | 13.8 | -1 | 0.08238248 | 8.238248 | 285.2 | 1988.032 | 285.2 | 143.4585 |  | 743.4585 | 64.8 | 208.2585 | 136.5292 | 71.72923 | 71.72923 | 3.213865 | -15.9 | -15
| 0.08085191 | 8.085191 | 435.2 | 2061.393 | 435.2 | 211.1194 |  | 951.1194 | 80.5 | 291.6194 | 186.0597 | 105.5597 | 105.5597 | 3.622601 | 18.9 | 22 | 0.08120421 | 8.120421 | 595.5 | 2053.68 | 595.5 | 289.9673 |  | 1029.967 | 132.1 | 422.0673 | 277.0836 | 144.9836 | 144.9836 | 3.195059 | 14.1 | -1 | 0.08251044 | 8.251044 | 285.3 | 1988.309 | 285.3 | 143.4887 |  | 743.4887 | 65.2 | 208.6887 | 136.9444 | 71.74437 | 71.74437 | 3.200748 | -16.3 | -14
| 0.08097651 | 8.097651 | 436.1 | 2061.672 | 436.1 | 211.5273 |  | 951.5273 | 80.6 | 292.1273 | 186.3637 | 105.7637 | 105.7637 | 3.624409 | 18.8 | 22 | 0.08133507 | 8.133507 | 594.3 | 2053.972 | 594.3 | 289.3418 |  | 1029.342 | 132.4 | 421.7418 | 277.0709 | 144.6709 | 144.6709 | 3.185361 | 13.8 | -1 | 0.08264348 | 8.264348 | 285.9 | 1988.598 | 285.9 | 143.7697 |  | 743.7697 | 65 | 208.7697 | 136.8848 | 71.88483 | 71.88483 | 3.211841 | -16.1 | -15
| 0.08110734 | 8.110734 | 435.8 | 2061.966 | 435.8 | 211.3517 |  | 951.3517 | 80.8 | 292.1517 | 186.4759 | 105.6759 | 105.6759 | 3.615739 | 18.6 | 22 | 0.0814591 | 8.14591 | 594.7 | 2054.25 | 594.7 | 289.4974 |  | 1029.497 | 132.4 | 421.8974 | 277.1487 | 144.7487 | 144.7487 | 3.186536 | 13.8 | -1 | 0.08277042 | 8.277042 | 285.3 | 1988.873 | 285.3 | 143.4481 |  | 743.4481 | 65 | 208.4481 | 136.724 | 71.72404 | 71.72404 | 3.206894 | -16.1 | -15
| 0.08123195 | 8.123195 | 435.9 | 2062.245 | 435.9 | 211.3716 |  | 951.3716 | 80.9 | 292.2716 | 186.5858 | 105.6858 | 105.6858 | 3.612751 | 18.5 | 22 | 0.08159094 | 8.159094 | 595.1 | 2054.545 | 595.1 | 289.6506 |  | 1029.651 | 132.5 | 422.1506 | 277.3253 | 144.8253 | 144.8253 | 3.186042 | 13.7 | -1 | 0.08290142 | 8.290142 | 285.8 | 1989.157 | 285.8 | 143.679 |  | 743.679 | 65 | 208.679 | 136.8395 | 71.83948 | 71.83948 | 3.210446 | -16.1 | -15
| 0.08136382 | 8.136382 | 435.8 | 2062.541 | 435.8 | 211.2927 |  | 951.2927 | 80.9 | 292.1927 | 186.5464 | 105.6464 | 105.6464 | 3.611777 | 18.5 | 22 | 0.08171595 | 8.171595 | 595.8 | 2054.824 | 595.8 | 289.9518 |  | 1029.952 | 132.2 | 422.1518 | 277.1759 | 144.9759 | 144.9759 | 3.193281 | 14 | -1 | 0.0830304 | 8.30304 | 285.7 | 1989.437 | 285.7 | 143.6085 |  | 743.6085 | 65.1 | 208.7085 | 136.9042 | 71.80425 | 71.80425 | 3.205968 | -16.2 | -15
| 0.08148738 | 8.148738 | 435.6 | 2062.819 | 435.6 | 211.1674 |  | 951.1674 | 80.9 | 292.0674 | 186.4837 | 105.5837 | 105.5837 | 3.610227 | 18.5 | 22 | 0.08184583 | 8.184583 | 596.4 | 2055.115 | 596.4 | 290.2027 |  | 1030.203 | 132.4 | 422.6027 | 277.5014 | 145.1014 | 145.1014 | 3.191864 | 13.8 | -1 | 0.0831614 | 8.31614 | 286 | 1989.721 | 286 | 143.7387 |  | 743.7387 | 65.3 | 209.0387 | 137.1694 | 71.86937 | 71.86937 | 3.201206 | -16.4 | -15
| 0.0816151 | 8.16151 | 436.7 | 2063.106 | 436.7 | 211.6712 |  | 951.6712 | 80.8 | 292.4712 | 186.6356 | 105.8356 | 105.8356 | 3.619693 | 18.6 | 22 | 0.08197279 | 8.197279 | 596.2 | 2055.399 | 596.2 | 290.0653 |  | 1030.065 | 132.8 | 422.8653 | 277.8326 | 145.0326 | 145.0326 | 3.184227 | 13.4 | -2 | 0.08329342 | 8.329342 | 286.5 | 1990.007 | 286.5 | 143.9693 |  | 743.9693 | 64.9 | 208.8693 | 136.8847 | 71.98465 | 71.98465 | 3.218325 | -16 | -15
| 0.08174282 | 8.174282 | 436 | 2063.393 | 436 | 211.3025 |  | 951.3025 | 81.3 | 292.6025 | 186.9512 | 105.6512 | 105.6512 | 3.599047 | 18.1 | 22 | 0.08210366 | 8.210366 | 596.5 | 2055.692 | 596.5 | 290.1699 |  | 1030.17 | 133.1 | 423.2699 | 278.1849 | 145.0849 | 145.0849 | 3.180089 | 13.1 | -2 | 0.08341935 | 8.341935 | 286.1 | 1990.281 | 286.1 | 143.7486 |  | 743.7486 | 65.5 | 209.2486 | 137.3743 | 71.87428 | 71.87428 | 3.194634 | -16.6 | -15
| 0.08187054 | 8.187054 | 436.7 | 2063.68 | 436.7 | 211.6123 |  | 951.6123 | 81 | 292.6123 | 186.8062 | 105.8062 | 105.8062 | 3.612498 | 18.4 | 22 | 0.08223354 | 8.223354 | 596.7 | 2055.983 | 596.7 | 290.2261 |  | 1030.226 | 133 | 423.2261 | 278.1131 | 145.1131 | 145.1131 | 3.182151 | 13.2 | -2 | 0.08354934 | 8.354934 | 286.3 | 1990.563 | 286.3 | 143.8286 |  | 743.8286 | 65.3 | 209.1286 | 137.2143 | 71.91432 | 71.91432 | 3.202583 | -16.4 | -15
| 0.08199825 | 8.199825 | 436.7 | 2063.967 | 436.7 | 211.5829 |  | 951.5829 | 81.3 | 292.8829 | 187.0914 | 105.7914 | 105.7914 | 3.602495 | 18.1 | 22 | 0.08235757 | 8.235757 | 596.7 | 2056.261 | 596.7 | 290.1869 |  | 1030.187 | 132.9 | 423.0869 | 277.9934 | 145.0934 | 145.0934 | 3.183498 | 13.3 | -2 | 0.08368136 | 8.368136 | 286.1 | 1990.85 | 286.1 | 143.7075 |  | 743.7075 | 65.2 | 208.9075 | 137.0537 | 71.85373 | 71.85373 | 3.204102 | -16.3 | -15
| 0.08212597 | 8.212597 | 437.1 | 2064.254 | 437.1 | 211.7472 |  | 951.7472 | 81.2 | 292.9472 | 187.0736 | 105.8736 | 105.8736 | 3.607724 | 18.2 | 22 | 0.08248551 | 8.248551 | 596.8 | 2056.548 | 596.8 | 290.195 |  | 1030.195 | 133 | 423.195 | 278.0975 | 145.0975 | 145.0975 | 3.181918 | 13.2 | -2 | 0.08381337 | 8.381337 | 286.3 | 1991.137 | 286.3 | 143.7872 |  | 743.7872 | 65.3 | 209.0872 | 137.1936 | 71.8936 | 71.8936 | 3.201948 | -16.4 | -14
| 0.08225161 | 8.225161 | 437.1 | 2064.536 | 437.1 | 211.7182 |  | 951.7182 | 81.3 | 293.0182 | 187.1591 | 105.8591 | 105.8591 | 3.60416 | 18.1 | 21 | 0.08261637 | 8.261637 | 598.2 | 2056.841 | 598.2 | 290.8343 |  | 1030.834 | 133.1 | 423.9343 | 278.5172 | 145.4172 | 145.4172 | 3.185081 | 13.1 | -2 | 0.08394235 | 8.394235 | 286.5 | 1991.417 | 286.5 | 143.8674 |  | 743.8674 | 65.3 | 209.1674 | 137.2337 | 71.9337 | 71.9337 | 3.203176 | -16.4 | -15
| 0.08238037 | 8.238037 | 436.9 | 2064.826 | 436.9 | 211.5917 |  | 951.5917 | 81.4 | 292.9917 | 187.1958 | 105.7958 | 105.7958 | 3.599406 | 18 | 21 | 0.08274333 | 8.274333 | 598.3 | 2057.126 | 598.3 | 290.8427 |  | 1030.843 | 133.3 | 424.1427 | 278.7213 | 145.4213 | 145.4213 | 3.181866 | 12.9 | -2 | 0.08407132 | 8.407132 | 286.4 | 1991.698 | 286.4 | 143.7969 |  | 743.7969 | 65.2 | 208.9969 | 137.0985 | 71.89846 | 71.89846 | 3.205474 | -16.3 | -15
| 0.08250809 | 8.250809 | 437 | 2065.114 | 437 | 211.6106 |  | 951.6106 | 81.4 | 293.0106 | 187.2053 | 105.8053 | 105.8053 | 3.599639 | 18 | 21 | 0.08287126 | 8.287126 | 598.1 | 2057.413 | 598.1 | 290.7049 |  | 1030.705 | 133.2 | 423.9049 | 278.5525 | 145.3525 | 145.3525 | 3.182469 | 13 | -3 | 0.08420131 | 8.420131 | 287.1 | 1991.98 | 287.1 | 144.1279 |  | 744.1279 | 65.2 | 209.3279 | 137.264 | 72.06396 | 72.06396 | 3.210551 | -16.3 | -15
| 0.08263373 | 8.263373 | 437.6 | 2065.396 | 437.6 | 211.8722 |  | 951.8722 | 81.7 | 293.5722 | 187.6361 | 105.9361 | 105.9361 | 3.593294 | 17.7 | 22 | 0.08299822 | 8.299822 | 599 | 2057.698 | 599 | 291.102 |  | 1031.102 | 133 | 424.102 | 278.551 | 145.551 | 145.551 | 3.188737 | 13.2 | -3 | 0.08433231 | 8.433231 | 286.8 | 1992.265 | 286.8 | 143.9567 |  | 743.9567 | 65.5 | 209.4567 | 137.4784 | 71.97837 | 71.97837 | 3.197813 | -16.6 | -15
| 0.08276353 | 8.276353 | 437.3 | 2065.689 | 437.3 | 211.6969 |  | 951.6969 | 81.7 | 293.3969 | 187.5485 | 105.8485 | 105.8485 | 3.59115 | 17.7 | 22 | 0.08312811 | 8.312811 | 600.3 | 2057.989 | 600.3 | 291.6925 |  | 1031.692 | 133.4 | 425.0925 | 279.2462 | 145.8462 | 145.8462 | 3.1866 | 12.8 | -3 | 0.0844623 | 8.44623 | 287.2 | 1992.548 | 287.2 | 144.137 |  | 744.137 | 65.4 | 209.537 | 137.4685 | 72.06852 | 72.06852 | 3.20393 | -16.5 | -15
| 0.08289124 | 8.289124 | 438.5 | 2065.976 | 438.5 | 212.2483 |  | 952.2483 | 81.3 | 293.5483 | 187.4242 | 106.1242 | 106.1242 | 3.61068 | 18.1 | 21 | 0.08325507 | 8.325507 | 598.7 | 2058.274 | 598.7 | 290.8748 |  | 1030.875 | 133.4 | 424.2748 | 278.8374 | 145.4374 | 145.4374 | 3.18047 | 12.8 | -3 | 0.08458925 | 8.458925 | 287.3 | 1992.824 | 287.3 | 144.1672 |  | 744.1672 | 65.3 | 209.4672 | 137.3836 | 72.08362 | 72.08362 | 3.207768 | -16.4 | -15
| 0.08301896 | 8.301896 | 437.6 | 2066.264 | 437.6 | 211.7832 |  | 951.7832 | 81.7 | 293.4832 | 187.5916 | 105.8916 | 105.8916 | 3.592205 | 17.7 | 21 | 0.08338495 | 8.338495 | 602.7 | 2058.566 | 602.7 | 292.7766 |  | 1032.777 | 133.2 | 425.9766 | 279.5883 | 146.3883 | 146.3883 | 3.198023 | 13 | -3 | 0.08472431 | 8.472431 | 287.2 | 1993.119 | 287.2 | 144.0958 |  | 744.0958 | 65.4 | 209.4958 | 137.4479 | 72.0479 | 72.0479 | 3.2033 | -16.5 | -15
| 0.08314668 | 8.314668 | 438.7 | 2066.552 | 438.7 | 212.286 |  | 952.286 | 81.5 | 293.786 | 187.643 | 106.143 | 106.143 | 3.604736 | 17.9 | 21 | 0.08351093 | 8.351093 | 600.5 | 2058.849 | 600.5 | 291.6678 |  | 1031.668 | 133.5 | 425.1678 | 279.3339 | 145.8339 | 145.8339 | 3.184778 | 12.7 | -3 | 0.08485227 | 8.485227 | 286.8 | 1993.397 | 286.8 | 143.875 |  | 743.875 | 65.1 | 208.975 | 137.0375 | 71.93749 | 71.93749 | 3.210061 | -16.2 | -15
| 0.08327648 | 8.327648 | 438.8 | 2066.845 | 438.8 | 212.3043 |  | 952.3043 | 81.7 | 294.0043 | 187.8522 | 106.1522 | 106.1522 | 3.598584 | 17.7 | 21 | 0.08363789 | 8.363789 | 601 | 2059.134 | 601 | 291.8703 |  | 1031.87 | 133.4 | 425.2703 | 279.3351 | 145.9351 | 145.9351 | 3.187933 | 12.8 | -3 | 0.08498327 | 8.498327 | 287.3 | 1993.683 | 287.3 | 144.1052 |  | 744.1052 | 65.4 | 209.5052 | 137.4526 | 72.05259 | 72.05259 | 3.203443 | -16.5 | -15
| 0.08340212 | 8.340212 | 438.9 | 2067.128 | 438.9 | 212.3236 |  | 952.3236 | 81.5 | 293.8236 | 187.6618 | 106.1618 | 106.1618 | 3.605197 | 17.9 | 21 | 0.08376583 | 8.376583 | 601.2 | 2059.422 | 601.2 | 291.9266 |  | 1031.927 | 133.5 | 425.4266 | 279.4633 | 145.9633 | 145.9633 | 3.186716 | 12.7 | -3 | 0.08510819 | 8.510819 | 287.4 | 1993.955 | 287.4 | 144.1357 |  | 744.1357 | 65.3 | 209.4357 | 137.3678 | 72.06783 | 72.06783 | 3.207284 | -16.4 | -15
| 0.08352984 | 8.352984 | 439.5 | 2067.416 | 439.5 | 212.5842 |  | 952.5842 | 81.6 | 294.1842 | 187.8921 | 106.2921 | 106.2921 | 3.605199 | 17.8 | 21 | 0.08389767 | 8.389767 | 604.3 | 2059.718 | 604.3 | 293.3897 |  | 1033.39 | 133.5 | 426.8897 | 280.1948 | 146.6948 | 146.6948 | 3.197675 | 12.7 | -3 | 0.08524427 | 8.524427 | 287.8 | 1994.251 | 287.8 | 144.3148 |  | 744.3148 | 65.2 | 209.5148 | 137.3574 | 72.1574 | 72.1574 | 3.213417 | -16.3 | -15
| 0.08365755 | 8.365755 | 439.2 | 2067.704 | 439.2 | 212.4095 |  | 952.4095 | 81.9 | 294.3095 | 188.1048 | 106.2048 | 106.2048 | 3.593523 | 17.5 | 21 | 0.08402365 | 8.402365 | 601.8 | 2060.001 | 601.8 | 292.1357 |  | 1032.136 | 133.6 | 425.7357 | 279.6679 | 146.0679 | 146.0679 | 3.186645 | 12.6 | -3 | 0.08537223 | 8.537223 | 287.8 | 1994.53 | 287.8 | 144.2946 |  | 744.2946 | 65.4 | 209.6946 | 137.5473 | 72.14731 | 72.14731 | 3.20634 | -16.5 | -15
| 0.08378631 | 8.378631 | 440.3 | 2067.995 | 440.3 | 212.9116 |  | 952.9116 | 81.5 | 294.4116 | 187.9558 | 106.4558 | 106.4558 | 3.612412 | 17.9 | 21 | 0.08415158 | 8.415158 | 602.4 | 2060.289 | 602.4 | 292.3862 |  | 1032.386 | 133.8 | 426.1862 | 279.9931 | 146.1931 | 146.1931 | 3.185248 | 12.4 | -4 | 0.0855012 | 8.55012 | 287.6 | 1994.812 | 287.6 | 144.174 |  | 744.174 | 65.5 | 209.674 | 137.587 | 72.087 | 72.087 | 3.20113 | -16.6 | -15
| 0.08391195 | 8.391195 | 439.9 | 2068.278 | 439.9 | 212.689 |  | 952.689 | 81.6 | 294.289 | 187.9445 | 106.3445 | 106.3445 | 3.606483 | 17.8 | 21 | 0.08428049 | 8.428049 | 603.1 | 2060.579 | 603.1 | 292.6847 |  | 1032.685 | 133.9 | 426.5847 | 280.2424 | 146.3424 | 146.3424 | 3.185846 | 12.3 | -4 | 0.08563525 | 8.563525 | 287.8 | 1995.104 | 287.8 | 144.2531 |  | 744.2531 | 65.8 | 210.0531 | 137.9266 | 72.12656 | 72.12656 | 3.192297 | -16.9 | -15
| 0.08403967 | 8.403967 | 440.4 | 2068.567 | 440.4 | 212.901 |  | 952.901 | 81.8 | 294.701 | 188.2505 | 106.4505 | 106.4505 | 3.602702 | 17.6 | 20 | 0.08441038 | 8.441038 | 602.9 | 2060.871 | 602.9 | 292.5462 |  | 1032.546 | 134.2 | 426.7462 | 280.4731 | 146.2731 | 146.2731 | 3.179927 | 12 | -4 | 0.08576524 | 8.576524 | 288 | 1995.388 | 288 | 144.3328 |  | 744.3328 | 65.6 | 209.9328 | 137.7664 | 72.16642 | 72.16642 | 3.200196 | -16.7 | -15
| 0.08416531 | 8.416531 | 440.5 | 2068.85 | 440.5 | 212.9202 |  | 952.9202 | 81.6 | 294.5202 | 188.0601 | 106.4601 | 106.4601 | 3.609316 | 17.8 | 21 | 0.08453441 | 8.453441 | 603.8 | 2061.151 | 603.8 | 292.9432 |  | 1032.943 | 134.4 | 427.3432 | 280.8716 | 146.4716 | 146.4716 | 3.179637 | 11.8 | -4 | 0.08589624 | 8.589624 | 289.1 | 1995.674 | 289.1 | 144.8633 |  | 744.8633 | 65.4 | 210.2633 | 137.8317 | 72.43167 | 72.43167 | 3.215036 | -16.5 | -15
| 0.08429615 | 8.429615 | 440.4 | 2069.146 | 440.4 | 212.8414 |  | 952.8414 | 81.7 | 294.5414 | 188.1207 | 106.4207 | 106.4207 | 3.605158 | 17.7 | 20 | 0.08466723 | 8.466723 | 603.9 | 2061.45 | 603.9 | 292.9492 |  | 1032.949 | 134.5 | 427.4492 | 280.9746 | 146.4746 | 146.4746 | 3.178061 | 11.7 | -4 | 0.08602623 | 8.602623 | 288.4 | 1995.958 | 288.4 | 144.492 |  | 744.492 | 65.2 | 209.692 | 137.446 | 72.24602 | 72.24602 | 3.216136 | -16.3 | -15
| 0.08442283 | 8.442283 | 440.9 | 2069.432 | 440.9 | 213.0536 |  | 953.0536 | 81.7 | 294.7536 | 188.2268 | 106.5268 | 106.5268 | 3.607755 | 17.7 | 21 | 0.08479419 | 8.479419 | 604.7 | 2061.736 | 604.7 | 293.2966 |  | 1033.297 | 134.6 | 427.8966 | 281.2483 | 146.6483 | 146.6483 | 3.179024 | 11.6 | -5 | 0.08615622 | 8.615622 | 288.4 | 1996.242 | 288.4 | 144.4715 |  | 744.4715 | 65.2 | 209.6715 | 137.4357 | 72.23575 | 72.23575 | 3.21582 | -16.3 | -15
| 0.08454847 | 8.454847 | 440.3 | 2069.716 | 440.3 | 212.7345 |  | 952.7345 | 82 | 294.7345 | 188.3672 | 106.3672 | 106.3672 | 3.594323 | 17.4 | 21 | 0.08492017 | 8.492017 | 605 | 2062.019 | 605 | 293.4017 |  | 1033.402 | 134.7 | 428.1017 | 281.4008 | 146.7008 | 146.7008 | 3.178186 | 11.5 | -4 | 0.08628316 | 8.628316 | 287.8 | 1996.519 | 287.8 | 144.1509 |  | 744.1509 | 65.4 | 209.5509 | 137.4754 | 72.07545 | 72.07545 | 3.204142 | -16.5 | -15
| 0.08467203 | 8.467203 | 440.2 | 2069.996 | 440.2 | 212.6574 |  | 952.6574 | 82.3 | 294.9574 | 188.6287 | 106.3287 | 106.3287 | 3.58393 | 17.1 | 20 | 0.08504908 | 8.504908 | 605.2 | 2062.31 | 605.2 | 293.4573 |  | 1033.457 | 134.4 | 427.8573 | 281.1287 | 146.7287 | 146.7287 | 3.183462 | 11.8 | -5 | 0.08641417 | 8.641417 | 288.6 | 1996.805 | 288.6 | 144.5309 |  | 744.5309 | 65.3 | 209.8309 | 137.5654 | 72.26544 | 72.26544 | 3.213336 | -16.4 | -15
| 0.0848039 | 8.48039 | 440.3 | 2070.294 | 440.3 | 212.6751 |  | 952.6751 | 82.2 | 294.8751 | 188.5376 | 106.3376 | 106.3376 | 3.587288 | 17.2 | 20 | 0.08517604 | 8.517604 | 605.9 | 2062.596 | 605.9 | 293.756 |  | 1033.756 | 134.4 | 428.156 | 281.278 | 146.878 | 146.878 | 3.185684 | 11.8 | -5 | 0.08654517 | 8.654517 | 288.2 | 1997.092 | 288.2 | 144.3099 |  | 744.3099 | 65.7 | 210.0099 | 137.8549 | 72.15493 | 72.15493 | 3.196497 | -16.8 | -15
| 0.08493162 | 8.493162 | 441.1 | 2070.583 | 441.1 | 213.0318 |  | 953.0318 | 82.3 | 295.3318 | 188.8159 | 106.5159 | 106.5159 | 3.588479 | 17.1 | 20 | 0.08530592 | 8.530592 | 606 | 2062.889 | 606 | 293.7628 |  | 1033.763 | 134.3 | 428.0628 | 281.1814 | 146.8814 | 146.8814 | 3.187362 | 11.9 | -5 | 0.08667618 | 8.667618 | 288.8 | 1997.378 | 288.8 | 144.5896 |  | 744.5896 | 65.5 | 210.0896 | 137.7948 | 72.29478 | 72.29478 | 3.207474 | -16.6 | -15
| 0.08505726 | 8.505726 | 440.8 | 2070.867 | 440.8 | 212.8577 |  | 952.8577 | 82.2 | 295.0577 | 188.6288 | 106.4288 | 106.4288 | 3.589509 | 17.2 | 20 | 0.08543386 | 8.543386 | 606.3 | 2063.178 | 606.3 | 293.8671 |  | 1033.867 | 134.5 | 428.3671 | 281.4335 | 146.9335 | 146.9335 | 3.184885 | 11.7 | -5 | 0.08680617 | 8.680617 | 288.7 | 1997.662 | 288.7 | 144.5189 |  | 744.5189 | 65.7 | 210.2189 | 137.9595 | 72.25946 | 72.25946 | 3.199679 | -16.8 | -15
| 0.0851881 | 8.51881 | 442.2 | 2071.164 | 442.2 | 213.5032 |  | 953.5032 | 82.2 | 295.7032 | 188.9516 | 106.7516 | 106.7516 | 3.597362 | 17.2 | 21 | 0.08556375 | 8.556375 | 607.1 | 2063.471 | 607.1 | 294.213 |  | 1034.213 | 134.9 | 429.113 | 282.0065 | 147.1065 | 147.1065 | 3.180971 | 11.3 | -5 | 0.08693615 | 8.693615 | 288.6 | 1997.947 | 288.6 | 144.4483 |  | 744.4483 | 65.8 | 210.2483 | 138.0241 | 72.22415 | 72.22415 | 3.195263 | -16.9 | -15
| 0.08531478 | 8.531478 | 441.5 | 2071.45 | 441.5 | 213.1357 |  | 953.1357 | 82.6 | 295.7357 | 189.1678 | 106.5678 | 106.5678 | 3.580335 | 16.8 | 21 | 0.08568777 | 8.568777 | 607.9 | 2063.751 | 607.9 | 294.5608 |  | 1034.561 | 134.9 | 429.4608 | 282.1804 | 147.2804 | 147.2804 | 3.183549 | 11.3 | -5 | 0.08706513 | 8.706513 | 288.7 | 1998.229 | 288.7 | 144.4779 |  | 744.4779 | 65.6 | 210.0779 | 137.839 | 72.23897 | 72.23897 | 3.202408 | -16.7 | -15
| 0.08544146 | 8.544146 | 441.4 | 2071.737 | 441.4 | 213.0579 |  | 953.0579 | 82.3 | 295.3579 | 188.829 | 106.529 | 106.529 | 3.588796 | 17.1 | 20 | 0.08581375 | 8.581375 | 607.3 | 2064.035 | 607.3 | 294.2295 |  | 1034.229 | 134.9 | 429.1295 | 282.0147 | 147.1147 | 147.1147 | 3.181093 | 11.3 | -5 | 0.08719816 | 8.719816 | 288.9 | 1998.52 | 288.9 | 144.557 |  | 744.557 | 65.7 | 210.257 | 137.9785 | 72.27848 | 72.27848 | 3.200258 | -16.8 | -15
| 0.08557125 | 8.557125 | 442.1 | 2072.031 | 442.1 | 213.3655 |  | 953.3655 | 82.2 | 295.5655 | 188.8827 | 106.6827 | 106.6827 | 3.595687 | 17.2 | 20 | 0.0859456 | 8.59456 | 607.3 | 2064.333 | 607.3 | 294.1871 |  | 1034.187 | 135 | 429.1871 | 282.0935 | 147.0935 | 147.0935 | 3.179163 | 11.2 | -5 | 0.08732511 | 8.732511 | 289.3 | 1998.798 | 289.3 | 144.737 |  | 744.737 | 65.6 | 210.337 | 137.9685 | 72.36849 | 72.36849 | 3.206356 | -16.7 | -15
| 0.08569793 | 8.569793 | 442.5 | 2072.318 | 442.5 | 213.529 |  | 953.529 | 82.4 | 295.929 | 189.1645 | 106.7645 | 106.7645 | 3.591371 | 17 | 20 | 0.08607353 | 8.607353 | 607.7 | 2064.622 | 607.7 | 294.3396 |  | 1034.34 | 135.1 | 429.4396 | 282.2698 | 147.1698 | 147.1698 | 3.17868 | 11.1 | -5 | 0.08745509 | 8.745509 | 289.6 | 1999.083 | 289.6 | 144.8664 |  | 744.8664 | 65.5 | 210.3664 | 137.9332 | 72.43321 | 72.43321 | 3.211701 | -16.6 | -15
| 0.08582669 | 8.582669 | 442.2 | 2072.61 | 442.2 | 213.3541 |  | 953.3541 | 82.3 | 295.6541 | 188.9771 | 106.6771 | 106.6771 | 3.592395 | 17.1 | 20 | 0.08620146 | 8.620146 | 608.1 | 2064.911 | 608.1 | 294.4921 |  | 1034.492 | 135.3 | 429.7921 | 282.5461 | 147.2461 | 147.2461 | 3.176586 | 10.9 | -6 | 0.0875861 | 8.75861 | 289.3 | 1999.37 | 289.3 | 144.6956 |  | 744.6956 | 65.5 | 210.1956 | 137.8478 | 72.34779 | 72.34779 | 3.209093 | -16.6 | -15
| 0.08595233 | 8.595233 | 441.9 | 2072.895 | 441.9 | 213.1801 |  | 953.1801 | 82.3 | 295.4801 | 188.89 | 106.59 | 106.59 | 3.590281 | 17.1 | 19 | 0.0863294 | 8.63294 | 608.2 | 2065.2 | 608.2 | 294.4993 |  | 1034.499 | 135.4 | 429.8993 | 282.6497 | 147.2497 | 147.2497 | 3.175032 | 10.8 | -6 | 0.08771812 | 8.771812 | 289.9 | 1999.659 | 289.9 | 144.9747 |  | 744.9747 | 65.6 | 210.5747 | 138.0873 | 72.48735 | 72.48735 | 3.20998 | -16.7 | -15
| 0.08607901 | 8.607901 | 444.2 | 2073.183 | 444.2 | 214.26 |  | 954.26 | 82.4 | 296.66 | 189.53 | 107.13 | 107.13 | 3.600242 | 17 | 20 | 0.08645733 | 8.645733 | 608.8 | 2065.489 | 608.8 | 294.7486 |  | 1034.749 | 135.5 | 430.2486 | 282.8743 | 147.3743 | 147.3743 | 3.175266 | 10.7 | -6 | 0.08784608 | 8.784608 | 289.5 | 1999.94 | 289.5 | 144.7544 |  | 744.7544 | 65.7 | 210.4544 | 138.0772 | 72.37718 | 72.37718 | 3.203263 | -16.8 | -15
| 0.08620777 | 8.620777 | 442.2 | 2073.475 | 442.2 | 213.2652 |  | 953.2652 | 82.3 | 295.5652 | 188.9326 | 106.6326 | 106.6326 | 3.591315 | 17.1 | 20 | 0.08658527 | 8.658527 | 608.6 | 2065.778 | 608.6 | 294.6105 |  | 1034.61 | 135.5 | 430.1105 | 282.8052 | 147.3052 | 147.3052 | 3.174247 | 10.7 | -6 | 0.08797505 | 8.797505 | 290 | 2000.223 | 290 | 144.9839 |  | 744.9839 | 65.6 | 210.5839 | 138.0919 | 72.49193 | 72.49193 | 3.21012 | -16.7 | -15
| 0.08633341 | 8.633341 | 443.4 | 2073.76 | 443.4 | 213.8145 |  | 953.8145 | 82.6 | 296.4145 | 189.5073 | 106.9073 | 106.9073 | 3.588554 | 16.8 | 20 | 0.0867132 | 8.67132 | 610.4 | 2066.068 | 610.4 | 295.4404 |  | 1035.44 | 135.5 | 430.9404 | 283.2202 | 147.7202 | 147.7202 | 3.180372 | 10.7 | -6 | 0.08810809 | 8.810809 | 290.1 | 2000.514 | 290.1 | 145.0127 |  | 745.0127 | 65.6 | 210.6127 | 138.1063 | 72.50635 | 72.50635 | 3.210559 | -16.7 | -15
| 0.0864632 | 8.64632 | 443.8 | 2074.054 | 443.8 | 213.977 |  | 953.977 | 82.5 | 296.477 | 189.4885 | 106.9885 | 106.9885 | 3.593661 | 16.9 | 19 | 0.08684211 | 8.684211 | 609.9 | 2066.359 | 609.9 | 295.1568 |  | 1035.157 | 135.5 | 430.6568 | 283.0784 | 147.5784 | 147.5784 | 3.178279 | 10.7 | -6 | 0.08823807 | 8.823807 | 290.2 | 2000.8 | 290.2 | 145.042 |  | 745.042 | 65.8 | 210.842 | 138.321 | 72.521 | 72.521 | 3.204286 | -16.9 | -15
| 0.08658988 | 8.658988 | 443.8 | 2074.342 | 443.8 | 213.9474 |  | 953.9474 | 82.5 | 296.4474 | 189.4737 | 106.9737 | 106.9737 | 3.593301 | 16.9 | 20 | 0.08697005 | 8.697005 | 610.3 | 2066.649 | 610.3 | 295.309 |  | 1035.309 | 135.4 | 430.709 | 283.0545 | 147.6545 | 147.6545 | 3.181012 | 10.8 | -6 | 0.08836502 | 8.836502 | 290.8 | 2001.078 | 290.8 | 145.3217 |  | 745.3217 | 65.9 | 211.2217 | 138.5608 | 72.66083 | 72.66083 | 3.205184 | -17 | -15
| 0.08671656 | 8.671656 | 443.5 | 2074.63 | 443.5 | 213.7731 |  | 953.7731 | 82.6 | 296.3731 | 189.4865 | 106.8865 | 106.8865 | 3.588052 | 16.8 | 20 | 0.08709994 | 8.709994 | 611.3 | 2066.943 | 611.3 | 295.7508 |  | 1035.751 | 135.7 | 431.4508 | 283.5754 | 147.8754 | 147.8754 | 3.179446 | 10.5 | -6 | 0.08849805 | 8.849805 | 290.2 | 2001.37 | 290.2 | 145.0006 |  | 745.0006 | 66.1 | 211.1006 | 138.6003 | 72.50032 | 72.50032 | 3.193656 | -17.2 | -15
| 0.08684636 | 8.684636 | 443.3 | 2074.925 | 443.3 | 213.6463 |  | 953.6463 | 82.6 | 296.2463 | 189.4232 | 106.8232 | 106.8232 | 3.586517 | 16.8 | 19 | 0.08722494 | 8.722494 | 611.2 | 2067.226 | 611.2 | 295.6619 |  | 1035.662 | 135.8 | 431.4619 | 283.6309 | 147.8309 | 147.8309 | 3.177186 | 10.4 | -6 | 0.08862906 | 8.862906 | 290.8 | 2001.658 | 290.8 | 145.2796 |  | 745.2796 | 65.7 | 210.9796 | 138.3398 | 72.63978 | 72.63978 | 3.211257 | -16.8 | -15
| 0.08697511 | 8.697511 | 443.9 | 2075.217 | 443.9 | 213.9053 |  | 953.9053 | 82.7 | 296.6053 | 189.6527 | 106.9527 | 106.9527 | 3.586521 | 16.7 | 19 | 0.08735385 | 8.735385 | 611.9 | 2067.518 | 611.9 | 295.9587 |  | 1035.959 | 135.8 | 431.7587 | 283.7794 | 147.9794 | 147.9794 | 3.179372 | 10.4 | -6 | 0.088756 | 8.8756 | 290.2 | 2001.937 | 290.2 | 144.9596 |  | 744.9596 | 65.9 | 210.8596 | 138.3798 | 72.47981 | 72.47981 | 3.199691 | -17 | -15
| 0.08710076 | 8.710076 | 443.9 | 2075.503 | 443.9 | 213.8759 |  | 953.8759 | 82.5 | 296.3759 | 189.4379 | 106.9379 | 106.9379 | 3.592435 | 16.9 | 19 | 0.08748081 | 8.748081 | 612.6 | 2067.806 | 612.6 | 296.2561 |  | 1036.256 | 135.6 | 431.8561 | 283.728 | 148.128 | 148.128 | 3.184779 | 10.6 | -6 | 0.08888903 | 8.888903 | 290.5 | 2002.229 | 290.5 | 145.0883 |  | 745.0883 | 65.8 | 210.8883 | 138.3441 | 72.54414 | 72.54414 | 3.204989 | -16.9 | -15
| 0.0872264 | 8.72264 | 444.5 | 2075.789 | 444.5 | 214.1355 |  | 954.1355 | 82.6 | 296.7355 | 189.6677 | 107.0677 | 107.0677 | 3.592439 | 16.8 | 19 | 0.0876107 | 8.76107 | 612.4 | 2068.1 | 612.4 | 296.1172 |  | 1036.117 | 135.8 | 431.9172 | 283.8586 | 148.0586 | 148.0586 | 3.180539 | 10.4 | -6 | 0.08902004 | 8.902004 | 290.7 | 2002.517 | 290.7 | 145.1673 |  | 745.1673 | 65.9 | 211.0673 | 138.4836 | 72.58365 | 72.58365 | 3.202842 | -17 | -15
| 0.08735619 | 8.735619 | 444.7 | 2076.083813 | 444.7 | 214.2014 |  | 954.2014 | 82.6 | 296.8014 | 189.7007 | 107.1007 | 107.1007 | 3.593237 | 16.8 | 19 | 0.08773765 | 8.773765 | 612.7 | 2068.388 | 612.7 | 296.221 |  | 1036.221 | 136.1 | 432.321 | 284.2105 | 148.1105 | 148.1105 | 3.176495 | 10.1 | -7 | 0.08915003 | 8.915003 | 290.9 | 2002.803 | 290.9 | 145.2464 |  | 745.2464 | 65.8 | 211.0464 | 138.4232 | 72.62322 | 72.62322 | 3.207393 | -16.9 | -16
| 0.08748391 | 8.748391 | 444.7 | 2076.374 | 444.7 | 214.1714 |  | 954.1714 | 82.6 | 296.7714 | 189.6857 | 107.0857 | 107.0857 | 3.592874 | 16.8 | 19 | 0.08786754 | 8.786754 | 613.1 | 2068.683 | 613.1 | 296.3722 |  | 1036.372 | 136.3 | 432.6722 | 284.4861 | 148.1861 | 148.1861 | 3.174411 | 9.9 | -7 | 0.08928002 | 8.928002 | 290.4 | 2003.089 | 290.4 | 144.9761 |  | 744.9761 | 65.9 | 210.8761 | 138.3881 | 72.48805 | 72.48805 | 3.199941 | -17 | -15
| 0.08760955 | 8.760955 | 443.9 | 2076.66 | 443.9 | 213.7567 |  | 953.7567 | 82.8 | 296.5567 | 189.6783 | 106.8783 | 106.8783 | 3.581602 | 16.6 | 19 | 0.08799645 | 8.799645 | 613.4 | 2068.975 | 613.4 | 296.4753 |  | 1036.475 | 136.4 | 432.8753 | 284.6377 | 148.2377 | 148.2377 | 3.173573 | 9.8 | -7 | 0.08941204 | 8.941204 | 291 | 2003.379 | 291 | 145.2546 |  | 745.2546 | 65.8 | 211.0546 | 138.4273 | 72.62729 | 72.62729 | 3.207516 | -16.9 | -15
| 0.08773727 | 8.773727 | 444.3 | 2076.951 | 444.3 | 213.9193 |  | 953.9193 | 82.6 | 296.5193 | 189.5597 | 106.9597 | 106.9597 | 3.589823 | 16.8 | 19 | 0.08812243 | 8.812243 | 613.2 | 2069.261 | 613.2 | 296.3377 |  | 1036.338 | 136.2 | 432.5377 | 284.3689 | 148.1689 | 148.1689 | 3.175754 | 10 | -7 | 0.08953695 | 8.953695 | 291.8 | 2003.654 | 291.8 | 145.6339 |  | 745.6339 | 65.7 | 211.3339 | 138.517 | 72.81696 | 72.81696 | 3.21665 | -16.8 | -15
| 0.08786499 | 8.786499 | 444.7 | 2077.242 | 444.7 | 214.082 |  | 954.082 | 82.8 | 296.882 | 189.841 | 107.041 | 107.041 | 3.585531 | 16.6 | 19 | 0.08825232 | 8.825232 | 614.5 | 2069.556 | 614.5 | 296.9237 |  | 1036.924 | 136.5 | 433.4237 | 284.9618 | 148.4618 | 148.4618 | 3.175265 | 9.7 | -8 | 0.08966998 | 8.966998 | 291.5 | 2003.947 | 291.5 | 145.4629 |  | 745.4629 | 66.1 | 211.5629 | 138.8315 | 72.73147 | 72.73147 | 3.20065 | -17.2 | -15
| 0.08799167 | 8.799167 | 445 | 2077.53 | 445 | 214.1966 |  | 954.1966 | 82.7 | 296.8966 | 189.7983 | 107.0983 | 107.0983 | 3.590044 | 16.7 | 19 | 0.08838221 | 8.838221 | 614.5 | 2069.85 | 614.5 | 296.8814 |  | 1036.881 | 136.4 | 433.2814 | 284.8407 | 148.4407 | 148.4407 | 3.17655 | 9.8 | -8 | 0.08979997 | 8.979997 | 291.1 | 2004.233 | 291.1 | 145.2426 |  | 745.2426 | 66 | 211.2426 | 138.6213 | 72.6213 | 72.6213 | 3.200645 | -17.1 | -15
| 0.08812043 | 8.812043 | 445.3 | 2077.824 | 445.3 | 214.3108 |  | 954.3108 | 82.8 | 297.1108 | 189.9554 | 107.1554 | 107.1554 | 3.588294 | 16.6 | 20 | 0.08850624 | 8.850624 | 615.1 | 2070.132 | 615.1 | 297.1308 |  | 1037.131 | 136.7 | 433.8308 | 285.2654 | 148.5654 | 148.5654 | 3.173598 | 9.5 | -8 | 0.08992996 | 8.992996 | 291.4 | 2004.519 | 291.4 | 145.3715 |  | 745.3715 | 65.9 | 211.2715 | 138.5858 | 72.68576 | 72.68576 | 3.205941 | -17 | -16
| 0.08824814 | 8.824814 | 445.7 | 2078.115 | 445.7 | 214.4732 |  | 954.4732 | 82.8 | 297.2732 | 190.0366 | 107.2366 | 107.2366 | 3.590256 | 16.6 | 19 | 0.08863417 | 8.863417 | 615.6 | 2070.423 | 615.6 | 297.3306 |  | 1037.331 | 136.5 | 433.8306 | 285.1653 | 148.6653 | 148.6653 | 3.178246 | 9.7 | -8 | 0.09005893 | 9.005893 | 291.4 | 2004.803 | 291.4 | 145.3509 |  | 745.3509 | 65.6 | 210.9509 | 138.2755 | 72.67545 | 72.67545 | 3.215715 | -16.7 | -15
| 0.08837482 | 8.837482 | 446 | 2078.404 | 446 | 214.5878 |  | 954.5878 | 82.8 | 297.3878 | 190.0939 | 107.2939 | 107.2939 | 3.59164 | 16.6 | 19 | 0.08876504 | 8.876504 | 616 | 2070.72 | 616 | 297.4811 |  | 1037.481 | 136.7 | 434.1811 | 285.4405 | 148.7405 | 148.7405 | 3.17616 | 9.5 | -8 | 0.09019095 | 9.019095 | 291.7 | 2005.094 | 291.7 | 145.4794 |  | 745.4794 | 65.7 | 211.1794 | 138.4397 | 72.73972 | 72.73972 | 3.214299 | -16.8 | -15
| 0.08850254 | 8.850254 | 445.9 | 2078.695 | 445.9 | 214.5096 |  | 954.5096 | 83.1 | 297.6096 | 190.3548 | 107.2548 | 107.2548 | 3.581343 | 16.3 | 19 | 0.08889102 | 8.889102 | 616.7 | 2071.006 | 616.7 | 297.7779 |  | 1037.778 | 136.9 | 434.6779 | 285.789 | 148.889 | 148.889 | 3.175149 | 9.3 | -8 | 0.09032094 | 9.032094 | 291.4 | 2005.381 | 291.4 | 145.3091 |  | 745.3091 | 66 | 211.3091 | 138.6545 | 72.65453 | 72.65453 | 3.201652 | -17.1 | -15
| 0.0886313 | 8.86313 | 446.4 | 2078.988 | 446.4 | 214.7198 |  | 954.7198 | 83 | 297.7198 | 190.3599 | 107.3599 | 107.3599 | 3.586986 | 16.4 | 19 | 0.08902091 | 8.902091 | 616.2 | 2071.302 | 616.2 | 297.4941 |  | 1037.494 | 136.9 | 434.3941 | 285.647 | 148.747 | 148.747 | 3.173076 | 9.3 | -8 | 0.09045093 | 9.045093 | 292.1 | 2005.667 | 292.1 | 145.6373 |  | 745.6373 | 66 | 211.6373 | 138.8187 | 72.81865 | 72.81865 | 3.206626 | -17.1 | -15
| 0.08875798 | 8.875798 | 446.4 | 2079.278 | 446.4 | 214.69 |  | 954.69 | 82.9 | 297.59 | 190.245 | 107.345 | 107.345 | 3.589746 | 16.5 | 19 | 0.08914689 | 8.914689 | 616.3 | 2071.588 | 616.3 | 297.5012 |  | 1037.501 | 136.9 | 434.4012 | 285.6506 | 148.7506 | 148.7506 | 3.173128 | 9.3 | -8 | 0.09057889 | 9.057889 | 291.6 | 2005.95 | 291.6 | 145.3676 |  | 745.3676 | 65.7 | 211.0676 | 138.3838 | 72.68378 | 72.68378 | 3.212596 | -16.8 | -15
| 0.0888857 | 8.88857 | 445.8 | 2079.569 | 445.8 | 214.3713 |  | 954.3713 | 83.2 | 297.5713 | 190.3857 | 107.1857 | 107.1857 | 3.576579 | 16.2 | 19 | 0.0892758 | 8.92758 | 616.6 | 2071.881 | 616.6 | 297.6039 |  | 1037.604 | 137 | 434.6039 | 285.802 | 148.802 | 148.802 | 3.172291 | 9.2 | -8 | 0.09071091 | 9.071091 | 292.2 | 2006.241 | 292.2 | 145.6455 |  | 745.6455 | 65.8 | 211.4455 | 138.6228 | 72.82276 | 72.82276 | 3.213458 | -16.9 | -15
| 0.08901134 | 8.901134 | 447.2 | 2079.856 | 447.2 | 215.0149 |  | 955.0149 | 83 | 298.0149 | 190.5075 | 107.5075 | 107.5075 | 3.590541 | 16.4 | 19 | 0.08940373 | 8.940373 | 617.1 | 2072.172 | 617.1 | 297.8034 |  | 1037.803 | 136.8 | 434.6034 | 285.7017 | 148.9017 | 148.9017 | 3.176925 | 9.4 | -8 | 0.09083988 | 9.083988 | 291.8 | 2006.526 | 291.8 | 145.4255 |  | 745.4255 | 66 | 211.4255 | 138.7128 | 72.71276 | 72.71276 | 3.203417 | -17.1 | -15
| 0.08913906 | 8.913906 | 446.8 | 2080.147 | 446.8 | 214.7925 |  | 954.7925 | 83.4 | 298.1925 | 190.7962 | 107.3962 | 107.3962 | 3.575449 | 16 | 19 | 0.08953362 | 8.953362 | 617.2 | 2072.468 | 617.2 | 297.8092 |  | 1037.809 | 137.1 | 434.9092 | 286.0046 | 148.9046 | 148.9046 | 3.172204 | 9.1 | -8 | 0.09097089 | 9.097089 | 292.2 | 2006.815 | 292.2 | 145.6039 |  | 745.6039 | 66 | 211.6039 | 138.8019 | 72.80194 | 72.80194 | 3.206119 | -17.1 | -15
| 0.08926885 | 8.926885 | 447.1 | 2080.444 | 447.1 | 214.9061 |  | 954.9061 | 83.2 | 298.1061 | 190.653 | 107.453 | 107.453 | 3.583006 | 16.2 | 19 | 0.0896596 | 8.96596 | 617.9 | 2072.755 | 617.9 | 298.1057 |  | 1038.106 | 137 | 435.1057 | 286.0528 | 149.0528 | 149.0528 | 3.175954 | 9.2 | -8 | 0.09110189 | 9.110189 | 292.3 | 2007.104 | 292.3 | 145.6327 |  | 745.6327 | 66.1 | 211.7327 | 138.9164 | 72.81636 | 72.81636 | 3.203218 | -17.2 | -15
| 0.08939657 | 8.939657 | 447.5 | 2080.736 | 447.5 | 215.0682 |  | 955.0682 | 83.2 | 298.2682 | 190.7341 | 107.5341 | 107.5341 | 3.584954 | 16.2 | 18 | 0.08978754 | 8.978754 | 618.5 | 2073.046 | 618.5 | 298.3532 |  | 1038.353 | 137.4 | 435.7532 | 286.5766 | 149.1766 | 149.1766 | 3.171421 | 8.8 | -8 | 0.09123087 | 9.123087 | 292.4 | 2007.389 | 292.4 | 145.6619 |  | 745.6619 | 66.2 | 211.8619 | 139.0309 | 72.83093 | 72.83093 | 3.20033 | -17.3 | -15
| 0.08952429 | 8.952429 | 447.2 | 2081.028 | 447.2 | 214.8938 |  | 954.8938 | 83.4 | 298.2938 | 190.8469 | 107.4469 | 107.4469 | 3.576665 | 16 | 18 | 0.08991449 | 8.991449 | 618.6 | 2073.335 | 618.6 | 298.3598 |  | 1038.36 | 137.5 | 435.8598 | 286.6799 | 149.1799 | 149.1799 | 3.16989 | 8.7 | -9 | 0.09136085 | 9.136085 | 292.4 | 2007.676 | 292.4 | 145.641 |  | 745.641 | 65.9 | 211.541 | 138.7205 | 72.82052 | 72.82052 | 3.210031 | -17 | -15
| 0.08965097 | 8.965097 | 448.2 | 2081.317 | 448.2 | 215.3444 |  | 955.3444 | 83.4 | 298.7444 | 191.0722 | 107.6722 | 107.6722 | 3.582067 | 16 | 18 | 0.09004633 | 9.004633 | 619.4 | 2073.636 | 619.4 | 298.7024 |  | 1038.702 | 137.1 | 435.8024 | 286.4512 | 149.3512 | 149.3512 | 3.178719 | 9.1 | -9 | 0.09149084 | 9.149084 | 292.6 | 2007.963 | 292.6 | 145.7198 |  | 745.7198 | 66.2 | 211.9198 | 139.0599 | 72.8599 | 72.8599 | 3.201205 | -17.3 | -15
| 0.08977869 | 8.977869 | 448.1 | 2081.609 | 448.1 | 215.2662 |  | 955.2662 | 83.3 | 298.5662 | 190.9331 | 107.6331 | 107.6331 | 3.584228 | 16.1 | 19 | 0.09017134 | 9.017134 | 619.5 | 2073.921 | 619.5 | 298.7096 |  | 1038.71 | 137.3 | 436.0096 | 286.6548 | 149.3548 | 149.3548 | 3.175598 | 8.9 | -9 | 0.09162286 | 9.162286 | 292.4 | 2008.255 | 292.4 | 145.599 |  | 745.599 | 66 | 211.599 | 138.7995 | 72.79952 | 72.79952 | 3.206046 | -17.1 | -15
| 0.08990641 | 8.990641 | 447.9 | 2081.901 | 447.9 | 215.1399 |  | 955.1399 | 83.5 | 298.6399 | 191.0699 | 107.5699 | 107.5699 | 3.576526 | 15.9 | 18 | 0.09030123 | 9.030123 | 620 | 2074.217 | 620 | 298.908 |  | 1038.908 | 137.6 | 436.508 | 287.054 | 149.454 | 149.454 | 3.172297 | 8.6 | -9 | 0.09174981 | 9.174981 | 292.8 | 2008.536 | 292.8 | 145.7778 |  | 745.7778 | 66.5 | 212.2778 | 139.3889 | 72.88892 | 72.88892 | 3.192148 | -17.6 | -15
| 0.09003412 | 9.003412 | 447.8 | 2082.194 | 447.8 | 215.0617 |  | 955.0617 | 83.4 | 298.4617 | 190.9308 | 107.5308 | 107.5308 | 3.578677 | 16 | 18 | 0.09042721 | 9.042721 | 619.9 | 2074.504 | 619.9 | 298.8184 |  | 1038.818 | 137.3 | 436.1184 | 286.7092 | 149.4092 | 149.4092 | 3.17639 | 8.9 | -9 | 0.09188284 | 9.188284 | 292.9 | 2008.83 | 292.9 | 145.8063 |  | 745.8063 | 66 | 211.8063 | 138.9031 | 72.90313 | 72.90313 | 3.209186 | -17.1 | -15
| 0.09016184 | 9.016184 | 448.1 | 2082.486 | 448.1 | 215.1755 |  | 955.1755 | 83 | 298.1755 | 190.5878 | 107.5878 | 107.5878 | 3.592476 | 16.4 | 19 | 0.0905571 | 9.05571 | 620.5 | 2074.8 | 620.5 | 299.0649 |  | 1039.065 | 137.6 | 436.6649 | 287.1325 | 149.5325 | 149.5325 | 3.173437 | 8.6 | -9 | 0.09201385 | 9.201385 | 294.1 | 2009.12 | 294.1 | 146.3825 |  | 746.3825 | 65.9 | 212.2825 | 139.0913 | 73.19126 | 73.19126 | 3.221282 | -17 | -16
| 0.09028956 | 9.028956 | 448.6 | 2082.778 | 448.6 | 215.3854 |  | 955.3854 | 83.3 | 298.6854 | 190.9927 | 107.6927 | 107.6927 | 3.585659 | 16.1 | 18 | 0.09068308 | 9.068308 | 621.4 | 2075.088 | 621.4 | 299.4572 |  | 1039.457 | 137.5 | 436.9572 | 287.2286 | 149.7286 | 149.7286 | 3.177871 | 8.7 | -9 | 0.09214485 | 9.214485 | 293.8 | 2009.41 | 293.8 | 146.2121 |  | 746.2121 | 66 | 212.2121 | 139.106 | 73.10605 | 73.10605 | 3.215335 | -17.1 | -15
| 0.09041416 | 9.041416 | 449.8 | 2083.063 | 449.8 | 215.932 |  | 955.932 | 83.4 | 299.332 | 191.366 | 107.966 | 107.966 | 3.589112 | 16 | 18 | 0.09081199 | 9.081199 | 621.8 | 2075.382 | 621.8 | 299.6075 |  | 1039.607 | 137.6 | 437.2075 | 287.4037 | 149.8037 | 149.8037 | 3.17738 | 8.6 | -9 | 0.09227179 | 9.227179 | 293.3 | 2009.691 | 293.3 | 145.9429 |  | 745.9429 | 65.9 | 211.8429 | 138.8714 | 72.97143 | 72.97143 | 3.214611 | -17 | -16
| 0.09054396 | 9.054396 | 449.4 | 2083.361 | 449.4 | 215.7092 |  | 955.7092 | 83.5 | 299.2092 | 191.3546 | 107.8546 | 107.8546 | 3.583343 | 15.9 | 18 | 0.0909409 | 9.09409 | 622 | 2075.676 | 622 | 299.6614 |  | 1039.661 | 137.5 | 437.1614 | 287.3307 | 149.8307 | 149.8307 | 3.179355 | 8.7 | -9 | 0.09240381 | 9.240381 | 293.5 | 2009.983 | 293.5 | 146.0211 |  | 746.0211 | 66.1 | 212.1211 | 139.1106 | 73.01057 | 73.01057 | 3.209094 | -17.2 | -16
| 0.09066856 | 9.066856 | 448.6 | 2083.646 | 448.6 | 215.2957 |  | 955.2957 | 83.8 | 299.0957 | 191.4478 | 107.6478 | 107.6478 | 3.569161 | 15.6 | 18 | 0.09106981 | 9.106981 | 622.4 | 2075.971 | 622.4 | 299.8116 |  | 1039.812 | 137.8 | 437.6116 | 287.7058 | 149.9058 | 149.9058 | 3.175701 | 8.4 | -9 | 0.09253279 | 9.253279 | 294.4 | 2010.269 | 294.4 | 146.4481 |  | 746.4481 | 65.9 | 212.3481 | 139.124 | 73.22404 | 73.22404 | 3.222277 | -17 | -15
| 0.09079939 | 9.079939 | 449.1 | 2083.946 | 449.1 | 215.5046 |  | 955.5046 | 83.5 | 299.0046 | 191.2523 | 107.7523 | 107.7523 | 3.580894 | 15.9 | 18 | 0.09119579 | 9.119579 | 622.8 | 2076.258 | 622.8 | 299.9627 |  | 1039.963 | 138.2 | 438.1627 | 288.1813 | 149.9813 | 149.9813 | 3.170497 | 8 | -9 | 0.09266277 | 9.266277 | 293.8 | 2010.557 | 293.8 | 146.1287 |  | 746.1287 | 66 | 212.1287 | 139.0643 | 73.06434 | 73.06434 | 3.214071 | -17.1 | -16
| 0.09092607 | 9.092607 | 449.2 | 2084.236 | 449.2 | 215.5226 |  | 955.5226 | 83.3 | 298.8226 | 191.0613 | 107.7613 | 107.7613 | 3.587306 | 16.1 | 18 | 0.09132763 | 9.132763 | 622.7 | 2076.56 | 622.7 | 299.871 |  | 1039.871 | 137.9 | 437.771 | 287.8355 | 149.9355 | 149.9355 | 3.174554 | 8.3 | -9 | 0.09279479 | 9.279479 | 293.4 | 2010.849 | 293.4 | 145.9085 |  | 745.9085 | 65.9 | 211.8085 | 138.8542 | 72.95425 | 72.95425 | 3.214089 | -17 | -16
| 0.09105068 | 9.105068 | 450.3 | 2084.522 | 450.3 | 216.0207 |  | 956.0207 | 83.5 | 299.5207 | 191.5104 | 108.0104 | 108.0104 | 3.587075 | 15.9 | 18 | 0.09145654 | 9.145654 | 623.9 | 2076.854 | 623.9 | 300.4062 |  | 1040.406 | 138.1 | 438.5062 | 288.3031 | 150.2031 | 150.2031 | 3.17528 | 8.1 | -10 | 0.09292377 | 9.292377 | 293.8 | 2011.135 | 293.8 | 146.0866 |  | 746.0866 | 66.3 | 212.3866 | 139.3433 | 73.04332 | 73.04332 | 3.203418 | -17.4 | -16
| 0.09118047 | 9.118047 | 449 | 2084.82 | 449 | 215.3663 |  | 955.3663 | 83.5 | 298.8663 | 191.1832 | 107.6832 | 107.6832 | 3.579237 | 15.9 | 18 | 0.09158253 | 9.158253 | 623.2 | 2077.142 | 623.2 | 300.0276 |  | 1040.028 | 138 | 438.0276 | 288.0138 | 150.0138 | 150.0138 | 3.174113 | 8.2 | -10 | 0.09305477 | 9.305477 | 293.9 | 2011.426 | 293.9 | 146.1153 |  | 746.1153 | 66.2 | 212.3153 | 139.2576 | 73.05763 | 73.05763 | 3.207179 | -17.3 | -16
| 0.09130715 | 9.130715 | 449.9 | 2085.111 | 449.9 | 215.7679 |  | 955.7679 | 83.7 | 299.4679 | 191.584 | 107.884 | 107.884 | 3.577873 | 15.7 | 18 | 0.09171046 | 9.171046 | 624.2 | 2077.435 | 624.2 | 300.4667 |  | 1040.467 | 138.3 | 438.7667 | 288.5333 | 150.2333 | 150.2333 | 3.172572 | 7.9 | -10 | 0.09318273 | 9.318273 | 294.1 | 2011.71 | 294.1 | 146.1941 |  | 746.1941 | 66.3 | 212.4941 | 139.397 | 73.09703 | 73.09703 | 3.205039 | -17.4 | -16
| 0.09143799 | 9.143799 | 449.9 | 2085.411 | 449.9 | 215.7369 |  | 955.7369 | 83.7 | 299.4369 | 191.5684 | 107.8684 | 107.8684 | 3.577501 | 15.7 | 18 | 0.09183644 | 9.183644 | 624.6 | 2077.723 | 624.6 | 300.6175 |  | 1040.618 | 138.1 | 438.7175 | 288.4088 | 150.3088 | 150.3088 | 3.17681 | 8.1 | -10 | 0.09331272 | 9.331272 | 294.1 | 2011.998 | 294.1 | 146.1731 |  | 746.1731 | 66.2 | 212.3731 | 139.2866 | 73.08655 | 73.08655 | 3.208053 | -17.3 | -16
| 0.09156363 | 9.156363 | 450.5 | 2085.699 | 450.5 | 215.9947 |  | 955.9947 | 83.7 | 299.6947 | 191.6974 | 107.9974 | 107.9974 | 3.580582 | 15.7 | 18 | 0.09196731 | 9.196731 | 625.2 | 2078.023 | 625.2 | 300.8629 |  | 1040.863 | 138.6 | 439.4629 | 289.0315 | 150.4315 | 150.4315 | 3.170728 | 7.6 | -10 | 0.09344271 | 9.344271 | 294.3 | 2012.286 | 294.3 | 146.2515 |  | 746.2515 | 66.4 | 212.6515 | 139.5258 | 73.12577 | 73.12577 | 3.202583 | -17.5 | -16
| 0.09169031 | 9.169031 | 450 | 2085.99 | 450 | 215.7249 |  | 955.7249 | 83.7 | 299.4249 | 191.5624 | 107.8624 | 107.8624 | 3.577358 | 15.7 | 18 | 0.09209719 | 9.209719 | 625.2 | 2078.32 | 625.2 | 300.8199 |  | 1040.82 | 138.8 | 439.6199 | 289.21 | 150.41 | 150.41 | 3.16729 | 7.4 | -10 | 0.09357473 | 9.357473 | 294.7 | 2012.58 | 294.7 | 146.429 |  | 746.429 | 66.3 | 212.729 | 139.5145 | 73.2145 | 73.2145 | 3.208582 | -17.4 | -16
| 0.09181906 | 9.181906 | 450.4 | 2086.286 | 450.4 | 215.886 |  | 955.886 | 83.7 | 299.586 | 191.643 | 107.943 | 107.943 | 3.579284 | 15.7 | 17 | 0.09222415 | 9.222415 | 625.7 | 2078.611 | 625.7 | 301.0184 |  | 1041.018 | 138.5 | 439.5184 | 289.0092 | 150.5092 | 150.5092 | 3.173418 | 7.7 | -10 | 0.09370675 | 9.370675 | 294.4 | 2012.873 | 294.4 | 146.2586 |  | 746.2586 | 66.4 | 212.6586 | 139.5293 | 73.12931 | 73.12931 | 3.20269 | -17.5 | -16
| 0.09194471 | 9.194471 | 451.2 | 2086.575 | 451.2 | 216.2396 |  | 956.2396 | 83.9 | 300.1396 | 192.0198 | 108.1198 | 108.1198 | 3.577349 | 15.5 | 18 | 0.09235306 | 9.235306 | 625.8 | 2078.906 | 625.8 | 301.0237 |  | 1041.024 | 138.5 | 439.5237 | 289.0119 | 150.5119 | 150.5119 | 3.173457 | 7.7 | -10 | 0.09383369 | 9.383369 | 294.3 | 2013.155 | 294.3 | 146.1885 |  | 746.1885 | 66.7 | 212.8885 | 139.7942 | 73.09423 | 73.09423 | 3.191731 | -17.8 | -16
| 0.0920745 | 9.20745 | 451.5 | 2086.873 | 451.5 | 216.3524 |  | 956.3524 | 83.4 | 299.7524 | 191.5762 | 108.1762 | 108.1762 | 3.594154 | 16 | 18 | 0.09248002 | 9.248002 | 626.2 | 2079.197 | 626.2 | 301.174 |  | 1041.174 | 138.6 | 439.774 | 289.187 | 150.587 | 150.587 | 3.172973 | 7.6 | -11 | 0.09396368 | 9.396368 | 294.5 | 2013.444 | 294.5 | 146.2668 |  | 746.2668 | 66.3 | 212.5668 | 139.4334 | 73.13341 | 73.13341 | 3.206136 | -17.4 | -16
| 0.09220014 | 9.220014 | 450.8 | 2087.162 | 450.8 | 215.9871 |  | 955.9871 | 83.7 | 299.6871 | 191.6936 | 107.9936 | 107.9936 | 3.580491 | 15.7 | 18 | 0.09260405 | 9.260405 | 626.2 | 2079.481 | 626.2 | 301.1329 |  | 1041.133 | 138.7 | 439.8329 | 289.2664 | 150.5664 | 150.5664 | 3.171109 | 7.5 | -11 | 0.0940957 | 9.40957 | 294.5 | 2013.737 | 294.5 | 146.2455 |  | 746.2455 | 66.5 | 212.7455 | 139.6228 | 73.12276 | 73.12276 | 3.199181 | -17.6 | -16
| 0.09232994 | 9.232994 | 451.5 | 2087.46 | 451.5 | 216.2916 |  | 956.2916 | 83.9 | 300.1916 | 192.0458 | 108.1458 | 108.1458 | 3.577969 | 15.5 | 18 | 0.09273491 | 9.273491 | 626.5 | 2079.781 | 626.5 | 301.2337 |  | 1041.234 | 138.9 | 440.1337 | 289.5168 | 150.6168 | 150.6168 | 3.168709 | 7.3 | -11 | 0.09422569 | 9.422569 | 294.7 | 2014.026 | 294.7 | 146.3238 |  | 746.3238 | 66.8 | 213.1238 | 139.9619 | 73.16192 | 73.16192 | 3.190477 | -17.9 | -16
| 0.09245766 | 9.245766 | 451.8 | 2087.754 | 451.8 | 216.4048 |  | 956.4048 | 83.7 | 300.1048 | 191.9024 | 108.2024 | 108.2024 | 3.585482 | 15.7 | 17 | 0.09286187 | 9.286187 | 626.8 | 2080.072 | 626.8 | 301.3357 |  | 1041.336 | 138.9 | 440.2357 | 289.5679 | 150.6679 | 150.6679 | 3.169444 | 7.3 | -11 | 0.09435466 | 9.435466 | 294.9 | 2014.313 | 294.9 | 146.4023 |  | 746.4023 | 66.4 | 212.8023 | 139.6011 | 73.20114 | 73.20114 | 3.204854 | -17.5 | -16
| 0.09258537 | 9.258537 | 451.7 | 2088.048 | 451.7 | 216.3265 |  | 956.3265 | 83.9 | 300.2265 | 192.0632 | 108.1632 | 108.1632 | 3.578385 | 15.5 | 18 | 0.09299078 | 9.299078 | 627.2 | 2080.367 | 627.2 | 301.4852 |  | 1041.485 | 139.1 | 440.5852 | 289.8426 | 150.7426 | 150.7426 | 3.167399 | 7.1 | -11 | 0.09448566 | 9.448566 | 294.8 | 2014.604 | 294.8 | 146.3315 |  | 746.3315 | 66.5 | 212.8315 | 139.6657 | 73.16574 | 73.16574 | 3.200473 | -17.6 | -16
| 0.09271205 | 9.271205 | 452.4 | 2088.339 | 452.4 | 216.6315 |  | 956.6315 | 84 | 300.6315 | 192.3157 | 108.3157 | 108.3157 | 3.578946 | 15.4 | 18 | 0.09311872 | 9.311872 | 627.5 | 2080.661 | 627.5 | 301.5869 |  | 1041.587 | 139.1 | 440.6869 | 289.8934 | 150.7934 | 150.7934 | 3.16813 | 7.1 | -11 | 0.09461464 | 9.461464 | 295.2 | 2014.891 | 295.2 | 146.5092 |  | 746.5092 | 66.5 | 213.0092 | 139.7546 | 73.25458 | 73.25458 | 3.203145 | -17.6 | -16
| 0.09283977 | 9.283977 | 452.6 | 2088.633 | 452.6 | 216.6967 |  | 956.6967 | 83.9 | 300.5967 | 192.2484 | 108.3484 | 108.3484 | 3.582798 | 15.5 | 18 | 0.09324567 | 9.324567 | 628.3 | 2080.952 | 628.3 | 301.9291 |  | 1041.929 | 139.3 | 441.2291 | 290.2645 | 150.9645 | 150.9645 | 3.167474 | 6.9 | -11 | 0.09474666 | 9.474666 | 295 | 2015.185 | 295 | 146.3885 |  | 746.3885 | 66.9 | 213.2885 | 140.0943 | 73.19427 | 73.19427 | 3.18817 | -18 | -16
| 0.09296541 | 9.296541 | 452.2 | 2088.923 | 452.2 | 216.4752 |  | 956.4752 | 84 | 300.4752 | 192.2376 | 108.2376 | 108.2376 | 3.577086 | 15.4 | 17 | 0.09337458 | 9.337458 | 627.8 | 2081.248 | 627.8 | 301.6459 |  | 1041.646 | 139.5 | 441.1459 | 290.323 | 150.823 | 150.823 | 3.162336 | 6.7 | -11 | 0.09487462 | 9.487462 | 296.2 | 2015.47 | 296.2 | 146.9632 |  | 746.9632 | 66.7 | 213.6632 | 140.1816 | 73.48162 | 73.48162 | 3.203347 | -17.8 | -16
| 0.09309417 | 9.309417 | 453.5 | 2089.219 | 453.5 | 217.0667 |  | 957.0667 | 84 | 301.0667 | 192.5334 | 108.5334 | 108.5334 | 3.584128 | 15.4 | 18 | 0.09350057 | 9.350057 | 628.9 | 2081.537 | 628.9 | 302.1325 |  | 1042.132 | 139.4 | 441.5325 | 290.4662 | 151.0662 | 151.0662 | 3.167378 | 6.8 | -12 | 0.09500562 | 9.500562 | 295 | 2015.762 | 295 | 146.3467 |  | 746.3467 | 66.8 | 213.1467 | 139.9733 | 73.17333 | 73.17333 | 3.190818 | -17.9 | -16
| 0.09322397 | 9.322397 | 452.4 | 2089.518 | 452.4 | 216.5092 |  | 956.5092 | 83.8 | 300.3092 | 192.0546 | 108.2546 | 108.2546 | 3.583642 | 15.6 | 17 | 0.09363143 | 9.363143 | 628.2 | 2081.838 | 628.2 | 301.7526 |  | 1041.753 | 139.6 | 441.3526 | 290.4763 | 150.8763 | 150.8763 | 3.161552 | 6.6 | -12 | 0.09513459 | 9.513459 | 295.8 | 2016.049 | 295.8 | 146.7226 |  | 746.7226 | 66.8 | 213.5226 | 140.1613 | 73.36131 | 73.36131 | 3.196447 | -17.9 | -16
| 0.09335065 | 9.335065 | 453.2 | 2089.81 | 453.2 | 216.8618 |  | 956.8618 | 84 | 300.8618 | 192.4309 | 108.4309 | 108.4309 | 3.581688 | 15.4 | 17 | 0.09375936 | 9.375936 | 629.5 | 2082.132 | 629.5 | 302.3344 |  | 1042.334 | 139.8 | 442.1344 | 290.9672 | 151.1672 | 151.1672 | 3.162621 | 6.4 | -12 | 0.09526661 | 9.526661 | 295.5 | 2016.343 | 295.5 | 146.5524 |  | 746.5524 | 66.7 | 213.2524 | 139.9762 | 73.27622 | 73.27622 | 3.197188 | -17.8 | -16
| 0.09347836 | 9.347836 | 453.3 | 2090.105 | 453.3 | 216.8791 |  | 956.8791 | 84.1 | 300.9791 | 192.5395 | 108.4395 | 108.4395 | 3.578824 | 15.3 | 17 | 0.09388535 | 9.388535 | 629.9 | 2082.421 | 629.9 | 302.4844 |  | 1042.484 | 139.7 | 442.1844 | 290.9422 | 151.2422 | 151.2422 | 3.165243 | 6.5 | -12 | 0.09539559 | 9.539559 | 295.8 | 2016.631 | 295.8 | 146.6803 |  | 746.6803 | 66.6 | 213.2803 | 139.9402 | 73.34015 | 73.34015 | 3.202407 | -17.7 | -16
| 0.09360712 | 9.360712 | 453.2 | 2090.401 | 453.2 | 216.8005 |  | 956.8005 | 83.9 | 300.7005 | 192.3002 | 108.4002 | 108.4002 | 3.584034 | 15.5 | 17 | 0.09401719 | 9.401719 | 630.2 | 2082.724 | 630.2 | 302.5845 |  | 1042.584 | 139.4 | 441.9845 | 290.6922 | 151.2922 | 151.2922 | 3.17062 | 6.8 | -12 | 0.09552659 | 9.552659 | 295.6 | 2016.923 | 295.6 | 146.5599 |  | 746.5599 | 66.7 | 213.2599 | 139.98 | 73.27995 | 73.27995 | 3.1973 | -17.8 | -16
| 0.09373172 | 9.373172 | 452.9 | 2090.689 | 452.9 | 216.6272 |  | 956.6272 | 84 | 300.6272 | 192.3136 | 108.3136 | 108.3136 | 3.578895 | 15.4 | 17 | 0.0941461 | 9.41461 | 630.2 | 2083.021 | 630.2 | 302.5414 |  | 1042.541 | 139.5 | 442.0414 | 290.7707 | 151.2707 | 151.2707 | 3.168756 | 6.7 | -12 | 0.09565861 | 9.565861 | 296 | 2017.217 | 296 | 146.7368 |  | 746.7368 | 66.6 | 213.3368 | 139.9684 | 73.3684 | 73.3684 | 3.203255 | -17.7 | -16
| 0.09385944 | 9.385944 | 453.6 | 2090.984 | 453.6 | 216.9314 |  | 956.9314 | 84.3 | 301.2314 | 192.7657 | 108.4657 | 108.4657 | 3.573326 | 15.1 | 17 | 0.09427403 | 9.427403 | 631.7 | 2083.315 | 631.7 | 303.2187 |  | 1043.219 | 139.9 | 443.1187 | 291.5093 | 151.6093 | 151.6093 | 3.167396 | 6.3 | -12 | 0.09578758 | 9.578758 | 295.9 | 2017.505 | 295.9 | 146.6663 |  | 746.6663 | 66.9 | 213.5663 | 140.2332 | 73.33316 | 73.33316 | 3.192322 | -18 | -16
| 0.09398612 | 9.398612 | 452.6 | 2091.276 | 452.6 | 216.4229 |  | 956.4229 | 84.7 | 301.1229 | 192.9114 | 108.2114 | 108.2114 | 3.55517 | 14.7 | 17 | 0.09440001 | 9.440001 | 631 | 2083.605 | 631 | 302.8405 |  | 1042.841 | 139.8 | 442.6405 | 291.2203 | 151.4203 | 151.4203 | 3.166241 | 6.4 | -12 | 0.09591656 | 9.591656 | 296.5 | 2017.793 | 296.5 | 146.9427 |  | 746.9427 | 66.8 | 213.7427 | 140.2714 | 73.47137 | 73.47137 | 3.199742 | -17.9 | -16
| 0.09411488 | 9.411488 | 453.8 | 2091.573 | 453.8 | 216.9659 |  | 956.9659 | 84.3 | 301.2659 | 192.7829 | 108.4829 | 108.4829 | 3.573735 | 15.1 | 17 | 0.09452795 | 9.452795 | 632.7 | 2083.899 | 632.7 | 303.6135 |  | 1043.614 | 139.9 | 443.5135 | 291.7068 | 151.8068 | 151.8068 | 3.170218 | 6.3 | -12 | 0.09604452 | 9.604452 | 296 | 2018.078 | 296 | 146.6742 |  | 746.6742 | 66.8 | 213.4742 | 140.1371 | 73.33709 | 73.33709 | 3.195721 | -17.9 | -16
| 0.0942426 | 9.42426 | 454.1 | 2091.868 | 454.1 | 217.0787 |  | 957.0787 | 84.4 | 301.4787 | 192.9393 | 108.5393 | 108.5393 | 3.572022 | 15 | 17 | 0.09465881 | 9.465881 | 631.7 | 2084.2 | 631.7 | 303.0899 |  | 1043.09 | 140 | 443.0899 | 291.5449 | 151.5449 | 151.5449 | 3.164928 | 6.2 | -12 | 0.09617755 | 9.617755 | 296.2 | 2018.375 | 296.2 | 146.7517 |  | 746.7517 | 66.9 | 213.6517 | 140.2758 | 73.37585 | 73.37585 | 3.193598 | -18 | -16
| 0.0943672 | 9.43672 | 454 | 2092.156 | 454 | 217.001 |  | 957.001 | 84.4 | 301.401 | 192.9005 | 108.5005 | 108.5005 | 3.571102 | 15 | 17 | 0.09478479 | 9.478479 | 632.5 | 2084.49 | 632.5 | 303.4315 |  | 1043.431 | 140.2 | 443.6315 | 291.9157 | 151.7157 | 151.7157 | 3.164276 | 6 | -12 | 0.09630652 | 9.630652 | 296.4 | 2018.663 | 296.4 | 146.8298 |  | 746.8298 | 66.9 | 213.7298 | 140.3149 | 73.41491 | 73.41491 | 3.194766 | -18 | -16
| 0.09449596 | 9.449596 | 454.8 | 2092.453 | 454.8 | 217.3525 |  | 957.3525 | 84.2 | 301.5525 | 192.8763 | 108.6763 | 108.6763 | 3.581384 | 15.2 | 17 | 0.09491273 | 9.491273 | 632.9 | 2084.785 | 632.9 | 303.5805 |  | 1043.58 | 140.3 | 443.8805 | 292.0902 | 151.7902 | 151.7902 | 3.163795 | 5.9 | -13 | 0.09643651 | 9.643651 | 296.2 | 2018.954 | 296.2 | 146.7096 |  | 746.7096 | 66.9 | 213.6096 | 140.2548 | 73.35482 | 73.35482 | 3.192969 | -18 | -16
| 0.09462367 | 9.462367 | 454.6 | 2092.749 | 454.6 | 217.2263 |  | 957.2263 | 84.5 | 301.7263 | 193.1131 | 108.6131 | 108.6131 | 3.570725 | 14.9 | 17 | 0.09504164 | 9.504164 | 633.9 | 2085.082 | 633.9 | 304.0168 |  | 1044.017 | 140.2 | 444.2168 | 292.2084 | 152.0084 | 152.0084 | 3.168451 | 6 | -13 | 0.09656752 | 9.656752 | 296.4 | 2019.247 | 296.4 | 146.7874 |  | 746.7874 | 66.9 | 213.6874 | 140.2937 | 73.39371 | 73.39371 | 3.194132 | -18 | -16
| 0.09475243 | 9.475243 | 454.1 | 2093.046 | 454.1 | 216.9565 |  | 956.9565 | 84.6 | 301.5565 | 193.0783 | 108.4783 | 108.4783 | 3.564498 | 14.8 | 17 | 0.09516957 | 9.516957 | 633.9 | 2085.377 | 633.9 | 303.9738 |  | 1043.974 | 140.6 | 444.5738 | 292.5869 | 151.9869 | 151.9869 | 3.161976 | 5.6 | -13 | 0.09669852 | 9.669852 | 296.6 | 2019.539 | 296.6 | 146.8652 |  | 746.8652 | 67.1 | 213.9652 | 140.5326 | 73.43258 | 73.43258 | 3.188751 | -18.2 | -16
| 0.09487807 | 9.487807 | 454.5 | 2093.337 | 454.5 | 217.1175 |  | 957.1175 | 84.4 | 301.5175 | 192.9587 | 108.5587 | 108.5587 | 3.572482 | 15 | 17 | 0.09529751 | 9.529751 | 634.2 | 2085.672 | 634.2 | 304.0747 |  | 1044.075 | 140.3 | 444.3747 | 292.3373 | 152.0373 | 152.0373 | 3.167318 | 5.9 | -13 | 0.09682953 | 9.682953 | 296.5 | 2019.832 | 296.5 | 146.7944 |  | 746.7944 | 66.7 | 213.4944 | 140.0972 | 73.39718 | 73.39718 | 3.200815 | -17.8 | -16
| 0.09500994 | 9.500994 | 455.7 | 2093.642 | 455.7 | 217.659 |  | 957.659 | 84.4 | 302.059 | 193.2295 | 108.8295 | 108.8295 | 3.578898 | 15 | 17 | 0.09542544 | 9.542544 | 634.3 | 2085.967 | 634.3 | 304.0796 |  | 1044.08 | 140.4 | 444.4796 | 292.4398 | 152.0398 | 152.0398 | 3.165809 | 5.8 | -13 | 0.09696053 | 9.696053 | 296.8 | 2020.125 | 296.8 | 146.9216 |  | 746.9216 | 66.9 | 213.8216 | 140.3608 | 73.46079 | 73.46079 | 3.196137 | -18 | -16
| 0.09513559 | 9.513559 | 455 | 2093.933 | 455 | 217.2945 |  | 957.2945 | 84.6 | 301.8945 | 193.2472 | 108.6472 | 108.6472 | 3.568493 | 14.8 | 17 | 0.09555338 | 9.555338 | 634.5 | 2086.262 | 634.5 | 304.1325 |  | 1044.132 | 140.6 | 444.7325 | 292.6662 | 152.0662 | 152.0662 | 3.163104 | 5.6 | -13 | 0.09708544 | 9.708544 | 297.4 | 2020.405 | 297.4 | 147.1982 |  | 747.1982 | 67.1 | 214.2982 | 140.6991 | 73.59911 | 73.59911 | 3.193714 | -18.2 | -16
| 0.0952633 | 9.52633 | 455.1 | 2094.228 | 455.1 | 217.3116 |  | 957.3116 | 84.6 | 301.9116 | 193.2558 | 108.6558 | 108.6558 | 3.568695 | 14.8 | 17 | 0.09568033 | 9.568033 | 635.3 | 2086.555 | 635.3 | 304.4732 |  | 1044.473 | 140.8 | 445.2732 | 293.0366 | 152.2366 | 152.2366 | 3.162452 | 5.4 | -13 | 0.09721746 | 9.721746 | 296.9 | 2020.7 | 296.9 | 146.9293 |  | 746.9293 | 67.1 | 214.0293 | 140.5646 | 73.46463 | 73.46463 | 3.189706 | -18.2 | -16
| 0.09539102 | 9.539102 | 455.8 | 2094.524 | 455.8 | 217.6151 |  | 957.6151 | 84.6 | 302.2151 | 193.4075 | 108.8075 | 108.8075 | 3.572282 | 14.8 | 17 | 0.09580827 | 9.580827 | 634.5 | 2086.85 | 634.5 | 304.0468 |  | 1044.047 | 140.7 | 444.7468 | 292.7234 | 152.0234 | 152.0234 | 3.160958 | 5.5 | -13 | 0.09734948 | 9.734948 | 296.8 | 2020.996 | 296.8 | 146.8583 |  | 746.8583 | 67.1 | 213.9583 | 140.5291 | 73.42915 | 73.42915 | 3.188648 | -18.2 | -16
| 0.0955177 | 9.55177 | 456.3 | 2094.817 | 456.3 | 217.8233 |  | 957.8233 | 84.7 | 302.5233 | 193.6117 | 108.9117 | 108.9117 | 3.571704 | 14.7 | 17 | 0.09593816 | 9.593816 | 635.4 | 2087.15 | 635.4 | 304.4343 |  | 1044.434 | 140.7 | 445.1343 | 292.9172 | 152.2172 | 152.2172 | 3.163712 | 5.5 | -14 | 0.09747846 | 9.747846 | 297.4 | 2021.285 | 297.4 | 147.1341 |  | 747.1341 | 66.8 | 213.9341 | 140.3671 | 73.56707 | 73.56707 | 3.202607 | -17.9 | -16
| 0.09564646 | 9.564646 | 455.8 | 2095.115 | 455.8 | 217.5536 |  | 957.5536 | 84.5 | 302.0536 | 193.2768 | 108.7768 | 108.7768 | 3.574599 | 14.9 | 16 | 0.09606609 | 9.606609 | 635.7 | 2087.445 | 635.7 | 304.5349 |  | 1044.535 | 140.8 | 445.3349 | 293.0675 | 152.2675 | 152.2675 | 3.16289 | 5.4 | -14 | 0.09761048 | 9.761048 | 297.5 | 2021.58 | 297.5 | 147.1621 |  | 747.1621 | 67.1 | 214.2621 | 140.681 | 73.58105 | 73.58105 | 3.193176 | -18.2 | -16
| 0.09577314 | 9.577314 | 456 | 2095.409 | 456 | 217.6186 |  | 957.6186 | 84.6 | 302.2186 | 193.4093 | 108.8093 | 108.8093 | 3.572324 | 14.8 | 17 | 0.09619207 | 9.619207 | 636 | 2087.736 | 636 | 304.6362 |  | 1044.636 | 140.9 | 445.5362 | 293.2181 | 152.3181 | 152.3181 | 3.162074 | 5.3 | -13 | 0.09773843 | 9.773843 | 297.7 | 2021.867 | 297.7 | 147.2401 |  | 747.2401 | 67.1 | 214.3401 | 140.7201 | 73.62007 | 73.62007 | 3.194339 | -18.2 | -16
| 0.0959019 | 9.59019 | 456.3 | 2095.707 | 456.3 | 217.7308 |  | 957.7308 | 84.7 | 302.4308 | 193.5654 | 108.8654 | 108.8654 | 3.570611 | 14.7 | 17 | 0.09632098 | 9.632098 | 636.6 | 2088.034 | 636.6 | 304.8801 |  | 1044.88 | 141.2 | 446.0801 | 293.6401 | 152.4401 | 152.4401 | 3.159208 | 5 | -14 | 0.09786842 | 9.786842 | 297.6 | 2022.158 | 297.6 | 147.1695 |  | 747.1695 | 67 | 214.1695 | 140.5847 | 73.58474 | 73.58474 | 3.196559 | -18.1 | -16
| 0.09602961 | 9.602961 | 456.8 | 2096.003 | 456.8 | 217.9386 |  | 957.9386 | 84.8 | 302.7386 | 193.7693 | 108.9693 | 108.9693 | 3.57003 | 14.6 | 17 | 0.09644696 | 9.644696 | 636.8 | 2088.325 | 636.8 | 304.9334 |  | 1044.933 | 141 | 445.9334 | 293.4667 | 152.4667 | 152.4667 | 3.162648 | 5.2 | -14 | 0.09799943 | 9.799943 | 297.6 | 2022.452 | 297.6 | 147.1481 |  | 747.1481 | 67.3 | 214.4481 | 140.8741 | 73.57405 | 73.57405 | 3.18645 | -18.4 | -16
| 0.09615629 | 9.615629 | 456.4 | 2096.297 | 456.4 | 217.7172 |  | 957.7172 | 84.9 | 302.6172 | 193.7586 | 108.8586 | 108.8586 | 3.564396 | 14.5 | 17 | 0.09657588 | 9.657588 | 637.3 | 2088.623 | 637.3 | 305.1293 |  | 1045.129 | 140.9 | 446.0293 | 293.4646 | 152.5646 | 152.5646 | 3.165573 | 5.3 | -14 | 0.09812942 | 9.812942 | 297.9 | 2022.744 | 297.9 | 147.2752 |  | 747.2752 | 67.2 | 214.4752 | 140.8376 | 73.63761 | 73.63761 | 3.191595 | -18.3 | -17
| 0.09628401 | 9.628401 | 457 | 2096.593 | 457 | 217.9726 |  | 957.9726 | 85.1 | 303.0726 | 194.0863 | 108.9863 | 108.9863 | 3.561371 | 14.3 | 16 | 0.09670576 | 9.670576 | 637.2 | 2088.923 | 637.2 | 305.0375 |  | 1045.038 | 141.2 | 446.2375 | 293.7188 | 152.5188 | 152.5188 | 3.160322 | 5 | -14 | 0.0982594 | 9.82594 | 297.8 | 2023.035 | 297.8 | 147.2046 |  | 747.2046 | 67.1 | 214.3046 | 140.7023 | 73.60228 | 73.60228 | 3.193809 | -18.2 | -16
| 0.09641277 | 9.641277 | 456.7 | 2096.892 | 456.7 | 217.7985 |  | 957.7985 | 85.2 | 302.9985 | 194.0993 | 108.8993 | 108.8993 | 3.556321 | 14.2 | 16 | 0.0968337 | 9.68337 | 637.3 | 2089.219 | 637.3 | 305.0422 |  | 1045.042 | 141.3 | 446.3422 | 293.8211 | 152.5211 | 152.5211 | 3.158826 | 4.9 | -14 | 0.09838838 | 9.838838 | 298.6 | 2023.325 | 298.6 | 147.5789 |  | 747.5789 | 66.9 | 214.4789 | 140.6894 | 73.78945 | 73.78945 | 3.205963 | -18 | -16
| 0.0965353 | 9.65353 | 457.2 | 2097.177 | 457.2 | 218.0074 |  | 958.0074 | 85.1 | 303.1074 | 194.1037 | 109.0037 | 109.0037 | 3.561779 | 14.3 | 16 | 0.09696163 | 9.696163 | 638.4 | 2089.515 | 638.4 | 305.5254 |  | 1045.525 | 141.3 | 446.8254 | 294.0627 | 152.7627 | 152.7627 | 3.162246 | 4.9 | -14 | 0.0985204 | 9.85204 | 297.9 | 2023.621 | 297.9 | 147.2114 |  | 747.2114 | 67.4 | 214.6114 | 141.0057 | 73.60568 | 73.60568 | 3.184145 | -18.5 | -16
| 0.09666509 | 9.666509 | 456.7 | 2097.478 | 456.7 | 217.7377 |  | 957.7377 | 85 | 302.7377 | 193.8688 | 108.8688 | 108.8688 | 3.56162 | 14.4 | 16 | 0.09708957 | 9.708957 | 638.8 | 2089.811 | 638.8 | 305.6735 |  | 1045.674 | 141.5 | 447.1735 | 294.3368 | 152.8368 | 152.8368 | 3.160237 | 4.7 | -14 | 0.09865039 | 9.865039 | 298.3 | 2023.913 | 298.3 | 147.3878 |  | 747.3878 | 67.3 | 214.6878 | 140.9939 | 73.69389 | 73.69389 | 3.190012 | -18.4 | -16
| 0.09679177 | 9.679177 | 457.2 | 2097.772 | 457.2 | 217.9455 |  | 957.9455 | 85.2 | 303.1455 | 194.1728 | 108.9728 | 108.9728 | 3.558046 | 14.2 | 16 | 0.09721652 | 9.721652 | 638.6 | 2090.105 | 638.6 | 305.5349 |  | 1045.535 | 141.3 | 446.8349 | 294.0674 | 152.7674 | 152.7674 | 3.162313 | 4.9 | -14 | 0.09877834 | 9.877834 | 298 | 2024.2 | 298 | 147.2186 |  | 747.2186 | 67.1 | 214.3186 | 140.7093 | 73.60932 | 73.60932 | 3.194019 | -18.2 | -17
| 0.09692053 | 9.692053 | 456.9 | 2098.071 | 456.9 | 217.7714 |  | 957.7714 | 85 | 302.7714 | 193.8857 | 108.8857 | 108.8857 | 3.562017 | 14.4 | 16 | 0.09734446 | 9.734446 | 638.9 | 2090.401 | 638.9 | 305.6351 |  | 1045.635 | 141.5 | 447.1351 | 294.3175 | 152.8175 | 152.8175 | 3.159965 | 4.7 | -15 | 0.09891036 | 9.891036 | 298.2 | 2024.497 | 298.2 | 147.2959 |  | 747.2959 | 67.5 | 214.7959 | 141.1479 | 73.64794 | 73.64794 | 3.182161 | -18.6 | -17
| 0.09704617 | 9.704617 | 457.7 | 2098.363 | 457.7 | 218.1224 |  | 958.1224 | 85.4 | 303.5224 | 194.4612 | 109.0612 | 109.0612 | 3.554126 | 14 | 16 | 0.09747435 | 9.747435 | 640 | 2090.702 | 640 | 306.1172 |  | 1046.117 | 141.5 | 447.6172 | 294.5586 | 153.0586 | 153.0586 | 3.163373 | 4.7 | -15 | 0.09904238 | 9.904238 | 298.2 | 2024.793 | 298.2 | 147.2743 |  | 747.2743 | 67.7 | 214.9743 | 141.3371 | 73.63715 | 73.63715 | 3.175396 | -18.8 | -17
| 0.09717285 | 9.717285 | 457.5 | 2098.658 | 457.5 | 217.9965 |  | 957.9965 | 85.3 | 303.2965 | 194.2982 | 108.9982 | 108.9982 | 3.555645 | 14.1 | 16 | 0.09760326 | 9.760326 | 640.1 | 2091.001 | 640.1 | 306.1213 |  | 1046.121 | 141.7 | 447.8213 | 294.7607 | 153.0607 | 153.0607 | 3.160348 | 4.5 | -15 | 0.09917034 | 9.917034 | 298.5 | 2025.081 | 298.5 | 147.4015 |  | 747.4015 | 67.6 | 215.0015 | 141.3008 | 73.70076 | 73.70076 | 3.180496 | -18.7 | -17
| 0.09730161 | 9.730161 | 457.9 | 2098.957 | 457.9 | 218.156 |  | 958.156 | 85.3 | 303.456 | 194.378 | 109.078 | 109.078 | 3.557514 | 14.1 | 16 | 0.09773119 | 9.773119 | 640.2 | 2091.297 | 640.2 | 306.1257 |  | 1046.126 | 141.7 | 447.8257 | 294.7629 | 153.0629 | 153.0629 | 3.160379 | 4.5 | -15 | 0.09930236 | 9.930236 | 298.3 | 2025.378 | 298.3 | 147.2812 |  | 747.2812 | 67.7 | 214.9812 | 141.3406 | 73.64058 | 73.64058 | 3.175497 | -18.8 | -17
| 0.09742932 | 9.742932 | 458.8 | 2099.254 | 458.8 | 218.5538 |  | 958.5538 | 85.2 | 303.7538 | 194.4769 | 109.2769 | 109.2769 | 3.565186 | 14.2 | 16 | 0.09785913 | 9.785913 | 640.4 | 2091.594 | 640.4 | 306.178 |  | 1046.178 | 141.7 | 447.878 | 294.789 | 153.089 | 153.089 | 3.160748 | 4.5 | -15 | 0.09943235 | 9.943235 | 298.6 | 2025.67 | 298.6 | 147.408 |  | 747.408 | 67.5 | 214.908 | 141.204 | 73.70401 | 73.70401 | 3.183822 | -18.6 | -17
| 0.09755808 | 9.755808 | 458.1 | 2099.553 | 458.1 | 218.1893 |  | 958.1893 | 84.9 | 303.0893 | 193.9946 | 109.0946 | 109.0946 | 3.569956 | 14.5 | 16 | 0.09798608 | 9.798608 | 641.1 | 2091.888 | 641.1 | 306.4695 |  | 1046.47 | 142.1 | 448.5695 | 295.3348 | 153.2348 | 153.2348 | 3.156717 | 4.1 | -15 | 0.09956234 | 9.956234 | 298.7 | 2025.963 | 298.7 | 147.4361 |  | 747.4361 | 67.3 | 214.7361 | 141.018 | 73.71805 | 73.71805 | 3.190729 | -18.4 | -17
| 0.09768788 | 9.768788 | 458.6 | 2099.855 | 458.6 | 218.396 |  | 958.396 | 85.3 | 303.696 | 194.498 | 109.198 | 109.198 | 3.560328 | 14.1 | 16 | 0.09811597 | 9.811597 | 641.2 | 2092.19 | 641.2 | 306.4732 |  | 1046.473 | 142.3 | 448.7732 | 295.5366 | 153.2366 | 153.2366 | 3.153712 | 3.9 | -16 | 0.09968827 | 9.968827 | 299.2 | 2026.246 | 299.2 | 147.6622 |  | 747.6622 | 67.4 | 215.0622 | 141.2311 | 73.83112 | 73.83112 | 3.190834 | -18.5 | -17
| 0.09781559 | 9.781559 | 458.9 | 2100.153 | 458.9 | 218.5079 |  | 958.5079 | 85.2 | 303.7079 | 194.454 | 109.254 | 109.254 | 3.564647 | 14.2 | 16 | 0.09824391 | 9.824391 | 641.5 | 2092.487 | 641.5 | 306.5731 |  | 1046.573 | 142.1 | 448.6731 | 295.3865 | 153.2865 | 153.2865 | 3.157446 | 4.1 | -15 | 0.0998213 | 9.98213 | 298.8 | 2026.545 | 298.8 | 147.443 |  | 747.443 | 67.2 | 214.643 | 140.9215 | 73.72152 | 73.72152 | 3.194093 | -18.3 | -16
| 0.09794124 | 9.794124 | 459 | 2100.445 | 459 | 218.5251 |  | 958.5251 | 85.2 | 303.7251 | 194.4625 | 109.2625 | 109.2625 | 3.564849 | 14.2 | 16 | 0.09837184 | 9.837184 | 642.7 | 2092.783 | 642.7 | 307.103 |  | 1047.103 | 142.5 | 449.603 | 296.0515 | 153.5515 | 153.5515 | 3.155109 | 3.7 | -15 | 0.09995028 | 9.995028 | 299 | 2026.836 | 299 | 147.5206 |  | 747.5206 | 67.6 | 215.1206 | 141.3603 | 73.76029 | 73.76029 | 3.182257 | -18.7 | -17
| 0.09806895 | 9.806895 | 459.7 | 2100.743 | 459.7 | 218.8274 |  | 958.8274 | 85.5 | 304.3274 | 194.9137 | 109.4137 | 109.4137 | 3.559384 | 13.9 | 16 | 0.09849978 | 9.849978 | 642.1 | 2093.08 | 642.1 | 306.7727 |  | 1046.773 | 142.4 | 449.1727 | 295.7864 | 153.3864 | 153.3864 | 3.154303 | 3.8 | -16 | 0.1000782 | 10.00782 | 299.5 | 2027.124 | 299.5 | 147.7463 |  | 747.7463 | 67.6 | 215.3463 | 141.4731 | 73.87313 | 73.87313 | 3.185596 | -18.7 | -17
| 0.0981946 | 9.81946 | 459.5 | 2101.035 | 459.5 | 218.7017 |  | 958.7017 | 85.4 | 304.1017 | 194.7508 | 109.3508 | 109.3508 | 3.56091 | 14 | 16 | 0.09862869 | 9.862869 | 643 | 2093.38 | 643 | 307.1588 |  | 1047.159 | 142.5 | 449.6588 | 296.0794 | 153.5794 | 153.5794 | 3.1555 | 3.7 | -16 | 0.1002123 | 10.02123 | 299.2 | 2027.426 | 299.2 | 147.5763 |  | 747.5763 | 67.8 | 215.3763 | 141.5881 | 73.78814 | 73.78814 | 3.176641 | -18.9 | -17
| 0.09832231 | 9.832231 | 459.5 | 2101.333 | 459.5 | 218.6707 |  | 958.6707 | 85.6 | 304.2707 | 194.9354 | 109.3354 | 109.3354 | 3.554565 | 13.8 | 16 | 0.09875564 | 9.875564 | 643.2 | 2093.675 | 643.2 | 307.2111 |  | 1047.211 | 142.3 | 449.5111 | 295.9055 | 153.6055 | 153.6055 | 3.158897 | 3.9 | -16 | 0.1003423 | 10.03423 | 299.4 | 2027.719 | 299.4 | 147.6536 |  | 747.6536 | 67.7 | 215.3536 | 141.5268 | 73.8268 | 73.8268 | 3.180999 | -18.8 | -17
| 0.09845211 | 9.845211 | 460.8 | 2101.635 | 460.8 | 219.2578 |  | 959.2578 | 85.6 | 304.8578 | 195.2289 | 109.6289 | 109.6289 | 3.561423 | 13.8 | 16 | 0.09888456 | 9.888456 | 643.3 | 2093.974 | 643.3 | 307.2149 |  | 1047.215 | 142.2 | 449.4149 | 295.8074 | 153.6074 | 153.6074 | 3.160442 | 4 | -16 | 0.1004743 | 10.04743 | 299.5 | 2028.016 | 299.5 | 147.6812 |  | 747.6812 | 67.4 | 215.0812 | 141.2406 | 73.84062 | 73.84062 | 3.191116 | -18.5 | -17
| 0.09857983 | 9.857983 | 459.4 | 2101.933 | 459.4 | 218.5607 |  | 958.5607 | 85.5 | 304.0607 | 194.7803 | 109.2803 | 109.2803 | 3.556265 | 13.9 | 16 | 0.09901249 | 9.901249 | 646.9 | 2094.271 | 646.9 | 308.8902 |  | 1048.89 | 142.5 | 451.3902 | 296.9451 | 154.4451 | 154.4451 | 3.167651 | 3.7 | -16 | 0.1006023 | 10.06023 | 299.5 | 2028.305 | 299.5 | 147.6602 |  | 747.6602 | 67.5 | 215.1602 | 141.3301 | 73.83012 | 73.83012 | 3.187559 | -18.6 | -17
| 0.09870651 | 9.870651 | 459.5 | 2102.229 | 459.5 | 218.5776 |  | 958.5776 | 85.8 | 304.3776 | 195.0888 | 109.2888 | 109.2888 | 3.547524 | 13.6 | 16 | 0.09913945 | 9.913945 | 643.4 | 2094.567 | 643.4 | 307.1757 |  | 1047.176 | 142.6 | 449.7757 | 296.1879 | 153.5879 | 153.5879 | 3.154107 | 3.6 | -17 | 0.1007322 | 10.07322 | 299.3 | 2028.598 | 299.3 | 147.5403 |  | 747.5403 | 67.7 | 215.2403 | 141.4702 | 73.77015 | 73.77015 | 3.179325 | -18.8 | -17
| 0.09883422 | 9.883422 | 460.6 | 2102.527 | 460.6 | 219.0698 |  | 959.0698 | 85.5 | 304.5698 | 195.0349 | 109.5349 | 109.5349 | 3.562219 | 13.9 | 16 | 0.09926738 | 9.926738 | 644.1 | 2094.864 | 644.1 | 307.4662 |  | 1047.466 | 143 | 450.4662 | 296.7331 | 153.7331 | 153.7331 | 3.150114 | 3.2 | -17 | 0.1008653 | 10.08653 | 300.2 | 2028.898 | 300.2 | 147.9621 |  | 747.9621 | 68 | 215.9621 | 141.981 | 73.98103 | 73.98103 | 3.175913 | -19.1 | -17
| 0.09895987 | 9.895987 | 460.8 | 2102.82 | 460.8 | 219.1343 |  | 959.1343 | 86 | 305.1343 | 195.5672 | 109.5672 | 109.5672 | 3.548074 | 13.4 | 16 | 0.09939532 | 9.939532 | 643.6 | 2095.162 | 643.6 | 307.1839 |  | 1047.184 | 143 | 450.1839 | 296.592 | 153.592 | 153.592 | 3.148139 | 3.2 | -17 | 0.1009942 | 10.09942 | 300 | 2029.189 | 300 | 147.8423 |  | 747.8423 | 68 | 215.8423 | 141.9211 | 73.92114 | 73.92114 | 3.174151 | -19.1 | -17
| 0.09908966 | 9.908966 | 460.6 | 2103.123 | 460.6 | 219.0077 |  | 959.0077 | 85.5 | 304.5077 | 195.0038 | 109.5038 | 109.5038 | 3.561493 | 13.9 | 16 | 0.09952325 | 9.952325 | 644.6 | 2095.459 | 644.6 | 307.6175 |  | 1047.618 | 143.4 | 451.0175 | 297.2088 | 153.8088 | 153.8088 | 3.145171 | 2.8 | -17 | 0.1011253 | 10.11253 | 299.7 | 2029.485 | 299.7 | 147.6729 |  | 747.6729 | 67.7 | 215.3729 | 141.5365 | 73.83646 | 73.83646 | 3.181284 | -18.8 | -17
| 0.09921738 | 9.921738 | 461 | 2103.421 | 461 | 219.1668 |  | 959.1668 | 85.6 | 304.7668 | 195.1834 | 109.5834 | 109.5834 | 3.56036 | 13.8 | 16 | 0.09965412 | 9.965412 | 645 | 2095.764 | 645 | 307.7637 |  | 1047.764 | 143.2 | 450.9637 | 297.0818 | 153.8818 | 153.8818 | 3.149188 | 3 | -17 | 0.1012522 | 10.12522 | 300.1 | 2029.772 | 300.1 | 147.8491 |  | 747.8491 | 67.6 | 215.4491 | 141.5246 | 73.92457 | 73.92457 | 3.187117 | -18.7 | -17
| 0.09934302 | 9.934302 | 460.9 | 2103.714 | 460.9 | 219.0887 |  | 959.0887 | 85.6 | 304.6887 | 195.1443 | 109.5443 | 109.5443 | 3.559447 | 13.8 | 16 | 0.09977814 | 9.977814 | 644.9 | 2096.053 | 644.9 | 307.6736 |  | 1047.674 | 143.3 | 450.9736 | 297.1368 | 153.8368 | 153.8368 | 3.147059 | 2.9 | -17 | 0.1013822 | 10.13822 | 300.3 | 2030.065 | 300.3 | 147.9263 |  | 747.9263 | 67.3 | 215.2263 | 141.2631 | 73.96313 | 73.96313 | 3.198013 | -18.4 | -17
| 0.0994697 | 9.94697 | 461.5 | 2104.01 | 461.5 | 219.343 |  | 959.343 | 85.6 | 304.943 | 195.2715 | 109.6715 | 109.6715 | 3.562419 | 13.8 | 16 | 0.09990608 | 9.990608 | 645.9 | 2096.351 | 645.9 | 308.1069 |  | 1048.107 | 143.3 | 451.4069 | 297.3534 | 154.0534 | 154.0534 | 3.150083 | 2.9 | -17 | 0.1015122 | 10.15122 | 300 | 2030.359 | 300 | 147.7571 |  | 747.7571 | 67.5 | 215.2571 | 141.3786 | 73.87856 | 73.87856 | 3.188994 | -18.6 | -17
| 0.09960053 | 9.960053 | 461.5 | 2104.316 | 461.5 | 219.3112 |  | 959.3112 | 85.9 | 305.2112 | 195.5556 | 109.6556 | 109.6556 | 3.553099 | 13.5 | 15 | 0.100036 | 10.0036 | 646.2 | 2096.653 | 646.2 | 308.2055 |  | 1048.205 | 143.5 | 451.7055 | 297.6027 | 154.1027 | 154.1027 | 3.147773 | 2.7 | -17 | 0.1016452 | 10.16452 | 300.2 | 2030.66 | 300.2 | 147.8337 |  | 747.8337 | 67.8 | 215.6337 | 141.7169 | 73.91686 | 73.91686 | 3.180438 | -18.9 | -17
| 0.09972825 | 9.972825 | 462 | 2104.615 | 462 | 219.5176 |  | 959.5176 | 85.7 | 305.2176 | 195.4588 | 109.7588 | 109.7588 | 3.561466 | 13.7 | 15 | 0.1001659 | 10.01659 | 645.5 | 2096.956 | 645.5 | 307.8272 |  | 1047.827 | 143.6 | 451.4272 | 297.5136 | 153.9136 | 153.9136 | 3.143643 | 2.6 | -17 | 0.1017742 | 10.17742 | 300.2 | 2030.951 | 300.2 | 147.8125 |  | 747.8125 | 67.7 | 215.5125 | 141.6062 | 73.90625 | 73.90625 | 3.183346 | -18.8 | -17
| 0.09985701 | 9.985701 | 462.1 | 2104.916 | 462.1 | 219.5337 |  | 959.5337 | 85.7 | 305.2337 | 195.4669 | 109.7669 | 109.7669 | 3.561654 | 13.7 | 16 | 0.1002918 | 10.02918 | 649 | 2097.249 | 649 | 309.4529 |  | 1049.453 | 143.4 | 452.8529 | 298.1265 | 154.7265 | 154.7265 | 3.15797 | 2.8 | -17 | 0.1019052 | 10.19052 | 301 | 2031.248 | 301 | 148.1848 |  | 748.1848 | 67.7 | 215.8848 | 141.7924 | 74.09239 | 74.09239 | 3.188845 | -18.8 | -17
| 0.09998057 | 9.998057 | 462.3 | 2105.205 | 462.3 | 219.5986 |  | 959.5986 | 86 | 305.5986 | 195.7993 | 109.7993 | 109.7993 | 3.553472 | 13.4 | 15 | 0.1004217 | 10.04217 | 646.7 | 2097.552 | 646.7 | 308.3117 |  | 1048.312 | 143.7 | 452.0117 | 297.8559 | 154.1559 | 154.1559 | 3.145524 | 2.5 | -17 | 0.1020321 | 10.20321 | 300.6 | 2031.535 | 300.6 | 147.9669 |  | 747.9669 | 67.9 | 215.8669 | 141.8835 | 73.98347 | 73.98347 | 3.179189 | -19 | -17
| 0.1001083 | 10.01083 | 461.7 | 2105.503 | 461.7 | 219.2825 |  | 959.2825 | 85.8 | 305.0825 | 195.4412 | 109.6412 | 109.6412 | 3.55574 | 13.6 | 15 | 0.1005487 | 10.05487 | 647.5 | 2097.848 | 647.5 | 308.6496 |  | 1048.65 | 143.7 | 452.3496 | 298.0248 | 154.3248 | 154.3248 | 3.147875 | 2.5 | -17 | 0.1021641 | 10.21641 | 300.8 | 2031.834 | 300.8 | 148.0436 |  | 748.0436 | 68.2 | 216.2436 | 142.2218 | 74.02181 | 74.02181 | 3.170728 | -19.3 | -17
| 0.100235 | 10.0235 | 462.2 | 2105.8 | 462.2 | 219.489 |  | 959.489 | 85.8 | 305.289 | 195.5445 | 109.7445 | 109.7445 | 3.558147 | 13.6 | 15 | 0.1006756 | 10.06756 | 647.7 | 2098.144 | 647.7 | 308.7013 |  | 1048.701 | 143.8 | 452.5013 | 298.1507 | 154.3507 | 154.3507 | 3.146741 | 2.4 | -17 | 0.1022941 | 10.22941 | 300.6 | 2032.128 | 300.6 | 147.9238 |  | 747.9238 | 67.8 | 215.7238 | 141.7619 | 73.96189 | 73.96189 | 3.181767 | -18.9 | -17
| 0.1003637 | 10.03637 | 463.1 | 2106.101 | 463.1 | 219.885 |  | 959.885 | 85.8 | 305.685 | 195.7425 | 109.9425 | 109.9425 | 3.562762 | 13.6 | 15 | 0.1008055 | 10.08055 | 647.8 | 2098.448 | 647.8 | 308.7044 |  | 1048.704 | 144.1 | 452.8044 | 298.4522 | 154.3522 | 154.3522 | 3.142293 | 2.1 | -18 | 0.1024231 | 10.24231 | 301.1 | 2032.42 | 301.1 | 148.1485 |  | 748.1485 | 67.8 | 215.9485 | 141.8743 | 74.07427 | 74.07427 | 3.185082 | -18.9 | -17
| 0.1004894 | 10.04894 | 462.6 | 2106.395 | 462.6 | 219.6169 |  | 959.6169 | 86 | 305.6169 | 195.8084 | 109.8084 | 109.8084 | 3.553685 | 13.4 | 15 | 0.1009335 | 10.09335 | 648 | 2098.746 | 648 | 308.7558 |  | 1048.756 | 144.1 | 452.8558 | 298.4779 | 154.3779 | 154.3779 | 3.142649 | 2.1 | -18 | 0.1025531 | 10.25531 | 301.4 | 2032.714 | 301.4 | 148.2747 |  | 748.2747 | 67.9 | 216.1747 | 142.0373 | 74.13733 | 74.13733 | 3.183721 | -19 | -17
| 0.1006192 | 10.06192 | 462.9 | 2106.699 | 462.9 | 219.7276 |  | 959.7276 | 85.9 | 305.6276 | 195.7638 | 109.8638 | 109.8638 | 3.557946 | 13.5 | 15 | 0.1010633 | 10.10633 | 648.3 | 2099.049 | 648.3 | 308.8541 |  | 1048.854 | 144 | 452.8541 | 298.427 | 154.427 | 154.427 | 3.14482 | 2.2 | -17 | 0.1026841 | 10.26841 | 301.2 | 2033.011 | 301.2 | 148.1546 |  | 748.1546 | 67.9 | 216.0546 | 141.9773 | 74.07732 | 74.07732 | 3.181954 | -19 | -17
| 0.1007479 | 10.07479 | 463.5 | 2107.001 | 463.5 | 219.9809 |  | 959.9809 | 86.1 | 306.0809 | 196.0905 | 109.9905 | 109.9905 | 3.554947 | 13.3 | 15 | 0.1011903 | 10.11903 | 648.5 | 2099.346 | 648.5 | 308.9057 |  | 1048.906 | 144.2 | 453.1057 | 298.6529 | 154.4529 | 154.4529 | 3.142203 | 2 | -18 | 0.1028151 | 10.28151 | 301.4 | 2033.308 | 301.4 | 148.2314 |  | 748.2314 | 67.5 | 215.7314 | 141.6157 | 74.11569 | 74.11569 | 3.19602 | -18.6 | -17
| 0.1008767 | 10.08767 | 462.6 | 2107.303 | 462.6 | 219.5223 |  | 959.5223 | 86.2 | 305.7223 | 195.9612 | 109.7612 | 109.7612 | 3.546663 | 13.2 | 15 | 0.1013182 | 10.13182 | 649.3 | 2099.645 | 649.3 | 309.2428 |  | 1049.243 | 144.2 | 453.4428 | 298.8214 | 154.6214 | 154.6214 | 3.144541 | 2 | -18 | 0.1029461 | 10.29461 | 301 | 2033.605 | 301 | 148.013 |  | 748.013 | 68 | 216.013 | 142.0065 | 74.00652 | 74.00652 | 3.176662 | -19.1 | -17
| 0.1010023 | 10.10023 | 463.4 | 2107.597 | 463.4 | 219.8712 |  | 959.8712 | 86.5 | 306.3712 | 196.4356 | 109.9356 | 109.9356 | 3.541864 | 12.9 | 15 | 0.1014462 | 10.14462 | 649.5 | 2099.944 | 649.5 | 309.294 |  | 1049.294 | 144.1 | 453.394 | 298.747 | 154.647 | 154.647 | 3.146384 | 2.1 | -18 | 0.1030751 | 10.30751 | 301 | 2033.897 | 301 | 147.9918 |  | 747.9918 | 67.7 | 215.6918 | 141.6959 | 73.99588 | 73.99588 | 3.185993 | -18.8 | -17
| 0.10113 | 10.113 | 463.8 | 2107.897 | 463.8 | 220.0298 |  | 960.0298 | 86.2 | 306.2298 | 196.2149 | 110.0149 | 110.0149 | 3.552549 | 13.2 | 15 | 0.1015722 | 10.15722 | 650.6 | 2100.238 | 650.6 | 309.7744 |  | 1049.774 | 144.2 | 453.9744 | 299.0872 | 154.8872 | 154.8872 | 3.148227 | 2 | -18 | 0.1032071 | 10.32071 | 301.4 | 2034.197 | 301.4 | 148.1666 |  | 748.1666 | 67.7 | 215.8666 | 141.7833 | 74.08331 | 74.08331 | 3.188576 | -18.8 | -17
| 0.1012567 | 10.12567 | 463.9 | 2108.194 | 463.9 | 220.0462 |  | 960.0462 | 86.1 | 306.1462 | 196.1231 | 110.0231 | 110.0231 | 3.555705 | 13.3 | 15 | 0.101703 | 10.1703 | 650.8 | 2100.544 | 650.8 | 309.8245 |  | 1049.824 | 144.2 | 454.0245 | 299.1122 | 154.9122 | 154.9122 | 3.148575 | 2 | -18 | 0.1033361 | 10.33361 | 301.2 | 2034.489 | 301.2 | 148.047 |  | 748.047 | 67.7 | 215.747 | 141.7235 | 74.0235 | 74.0235 | 3.186809 | -18.8 | -17
| 0.1013844 | 10.13844 | 464.7 | 2108.493 | 464.7 | 220.3943 |  | 960.3943 | 86.1 | 306.4943 | 196.2972 | 110.1972 | 110.1972 | 3.559748 | 13.3 | 15 | 0.101831 | 10.1831 | 651.7 | 2100.843 | 651.7 | 310.2088 |  | 1050.209 | 144.3 | 454.5088 | 299.4044 | 155.1044 | 155.1044 | 3.149749 | 1.9 | -18 | 0.1034681 | 10.34681 | 301.7 | 2034.789 | 301.7 | 148.2709 |  | 748.2709 | 67.9 | 216.1709 | 142.0355 | 74.13546 | 74.13546 | 3.183666 | -19 | -18
| 0.1015122 | 10.15122 | 463.7 | 2108.793 | 463.7 | 219.8888 |  | 959.8888 | 86.5 | 306.3888 | 196.4444 | 109.9444 | 109.9444 | 3.542067 | 12.9 | 15 | 0.1019589 | 10.19589 | 651.5 | 2101.143 | 651.5 | 310.0694 |  | 1050.069 | 144.4 | 454.4694 | 299.4347 | 155.0347 | 155.0347 | 3.147295 | 1.8 | -18 | 0.1035981 | 10.35981 | 302.1 | 2035.084 | 302.1 | 148.446 |  | 748.446 | 67.7 | 216.146 | 141.923 | 74.22299 | 74.22299 | 3.192703 | -18.8 | -17
| 0.1016399 | 10.16399 | 464.2 | 2109.093 | 464.2 | 220.0946 |  | 960.0946 | 86.3 | 306.3946 | 196.3473 | 110.0473 | 110.0473 | 3.550343 | 13.1 | 15 | 0.1020888 | 10.20888 | 651.8 | 2101.447 | 651.8 | 310.1673 |  | 1050.167 | 144.5 | 454.6673 | 299.5836 | 155.0836 | 155.0836 | 3.146486 | 1.7 | -19 | 0.1037271 | 10.37271 | 302 | 2035.377 | 302 | 148.3755 |  | 748.3755 | 67.9 | 216.2755 | 142.0877 | 74.18774 | 74.18774 | 3.185206 | -19 | -17
| 0.1017676 | 10.17676 | 464.6 | 2109.393 | 464.6 | 220.2529 |  | 960.2529 | 86.5 | 306.7529 | 196.6265 | 110.1265 | 110.1265 | 3.546277 | 12.9 | 15 | 0.1022148 | 10.22148 | 651.6 | 2101.741 | 651.6 | 310.0286 |  | 1050.029 | 144.8 | 454.8286 | 299.8143 | 155.0143 | 155.0143 | 3.141082 | 1.4 | -19 | 0.103856 | 10.3856 | 302.2 | 2035.67 | 302.2 | 148.4524 |  | 748.4524 | 67.7 | 216.1524 | 141.9262 | 74.22619 | 74.22619 | 3.192797 | -18.8 | -18
| 0.1018963 | 10.18963 | 464.8 | 2109.695 | 464.8 | 220.3162 |  | 960.3162 | 86.3 | 306.6162 | 196.4581 | 110.1581 | 110.1581 | 3.552911 | 13.1 | 15 | 0.1023427 | 10.23427 | 652.2 | 2102.041 | 652.2 | 310.2699 |  | 1050.27 | 144.9 | 455.1699 | 300.0349 | 155.1349 | 155.1349 | 3.141269 | 1.3 | -19 | 0.103987 | 10.3987 | 302.1 | 2035.967 | 302.1 | 148.3816 |  | 748.3816 | 68 | 216.3816 | 142.1908 | 74.19078 | 74.19078 | 3.182082 | -19.1 | -18
| 0.102023 | 10.2023 | 464.6 | 2109.993 | 464.6 | 220.1903 |  | 960.1903 | 86.4 | 306.5903 | 196.4952 | 110.0952 | 110.0952 | 3.548499 | 13 | 15 | 0.1024687 | 10.24687 | 651.3 | 2102.336 | 651.3 | 309.7982 |  | 1049.798 | 144.8 | 454.5982 | 299.6991 | 154.8991 | 154.8991 | 3.139491 | 1.4 | -19 | 0.1041201 | 10.41201 | 302.6 | 2036.269 | 302.6 | 148.6051 |  | 748.6051 | 67.8 | 216.4051 | 142.1025 | 74.30254 | 74.30254 | 3.191815 | -18.9 | -17
| 0.1021507 | 10.21507 | 465.1 | 2110.293 | 465.1 | 220.3959 |  | 960.3959 | 86.7 | 307.0959 | 196.898 | 110.198 | 110.198 | 3.542052 | 12.7 | 15 | 0.1025976 | 10.25976 | 652.9 | 2102.638 | 652.9 | 310.5147 |  | 1050.515 | 145 | 455.5147 | 300.2573 | 155.2573 | 155.2573 | 3.141481 | 1.2 | -19 | 0.104247 | 10.4247 | 302.1 | 2036.558 | 302.1 | 148.3385 |  | 748.3385 | 68.1 | 216.4385 | 142.2693 | 74.16926 | 74.16926 | 3.178245 | -19.2 | -18
| 0.1022805 | 10.22805 | 466.6 | 2110.598 | 466.6 | 221.0748 |  | 961.0748 | 86.6 | 307.6748 | 197.1374 | 110.5374 | 110.5374 | 3.552826 | 12.8 | 14 | 0.1027265 | 10.27265 | 652.7 | 2102.94 | 652.7 | 310.375 |  | 1050.375 | 145.1 | 455.475 | 300.2875 | 155.1875 | 155.1875 | 3.139042 | 1.1 | -19 | 0.104379 | 10.4379 | 302.8 | 2036.858 | 302.8 | 148.6603 |  | 748.6603 | 67.7 | 216.3603 | 142.0302 | 74.33016 | 74.33016 | 3.195869 | -18.8 | -17
| 0.1024051 | 10.24051 | 465.1 | 2110.891 | 465.1 | 220.3335 |  | 960.3335 | 86.7 | 307.0335 | 196.8667 | 110.1667 | 110.1667 | 3.541332 | 12.7 | 15 | 0.1028525 | 10.28525 | 652.7 | 2103.235 | 652.7 | 310.3314 |  | 1050.331 | 145 | 455.3314 | 300.1657 | 155.1657 | 155.1657 | 3.140217 | 1.2 | -19 | 0.104505 | 10.4505 | 302.5 | 2037.145 | 302.5 | 148.4922 |  | 748.4922 | 67.9 | 216.3922 | 142.1461 | 74.24608 | 74.24608 | 3.186924 | -19 | -18
| 0.1025339 | 10.25339 | 465.1 | 2111.194 | 465.1 | 220.3019 |  | 960.3019 | 86.7 | 307.0019 | 196.8509 | 110.1509 | 110.1509 | 3.540967 | 12.7 | 15 | 0.1029824 | 10.29824 | 653 | 2103.54 | 653 | 310.4291 |  | 1050.429 | 145.1 | 455.5291 | 300.3145 | 155.2145 | 155.2145 | 3.139415 | 1.1 | -19 | 0.104639 | 10.4639 | 302.3 | 2037.45 | 302.3 | 148.3718 |  | 748.3718 | 68.1 | 216.4718 | 142.2859 | 74.18588 | 74.18588 | 3.178734 | -19.2 | -18
| 0.1026616 | 10.26616 | 465.6 | 2111.494 | 465.6 | 220.5073 |  | 960.5073 | 86.6 | 307.1073 | 196.8537 | 110.2537 | 110.2537 | 3.546274 | 12.8 | 14 | 0.1031103 | 10.31103 | 653.7 | 2103.84 | 653.7 | 310.7175 |  | 1050.718 | 145.1 | 455.8175 | 300.4588 | 155.3588 | 155.3588 | 3.141403 | 1.1 | -19 | 0.104766 | 10.4766 | 302.7 | 2037.739 | 302.7 | 148.547 |  | 748.547 | 68.1 | 216.647 | 142.3735 | 74.27351 | 74.27351 | 3.181307 | -19.2 | -18
| 0.1027893 | 10.27893 | 466 | 2111.795 | 466 | 220.6654 |  | 960.6654 | 86.4 | 307.0654 | 196.7327 | 110.3327 | 110.3327 | 3.553997 | 13 | 14 | 0.1032392 | 10.32392 | 653.6 | 2104.142 | 653.6 | 310.6254 |  | 1050.625 | 145.3 | 455.9254 | 300.6127 | 155.3127 | 155.3127 | 3.137821 | 0.9 | -19 | 0.104899 | 10.4899 | 302.8 | 2038.041 | 302.8 | 148.574 |  | 748.574 | 67.9 | 216.474 | 142.187 | 74.28701 | 74.28701 | 3.18813 | -19 | -17
| 0.1029181 | 10.29181 | 466.6 | 2112.098 | 466.6 | 220.9178 |  | 960.9178 | 86.6 | 307.5178 | 197.0589 | 110.4589 | 110.4589 | 3.551013 | 12.8 | 14 | 0.1033671 | 10.33671 | 654.5 | 2104.443 | 654.5 | 311.0087 |  | 1051.009 | 145.5 | 456.5087 | 301.0044 | 155.5044 | 155.5044 | 3.137517 | 0.7 | -19 | 0.105029 | 10.5029 | 302.8 | 2038.337 | 302.8 | 148.5524 |  | 748.5524 | 67.8 | 216.3524 | 142.0762 | 74.27622 | 74.27622 | 3.191039 | -18.9 | -18
| 0.1030417 | 10.30417 | 465.6 | 2112.389 | 465.6 | 220.4139 |  | 960.4139 | 86.6 | 307.0139 | 196.807 | 110.207 | 110.207 | 3.545196 | 12.8 | 15 | 0.1034941 | 10.34941 | 653.9 | 2104.741 | 653.9 | 310.6796 |  | 1050.68 | 145.4 | 456.0796 | 300.7398 | 155.3398 | 155.3398 | 3.136724 | 0.8 | -19 | 0.10516 | 10.516 | 303.4 | 2038.636 | 303.4 | 148.825 |  | 748.825 | 67.7 | 216.525 | 142.1125 | 74.4125 | 74.4125 | 3.198301 | -18.8 | -18
| 0.1031694 | 10.31694 | 466.2 | 2112.69 | 466.2 | 220.6665 |  | 960.6665 | 86.5 | 307.1665 | 196.8333 | 110.3333 | 110.3333 | 3.551058 | 12.9 | 14 | 0.103623 | 10.3623 | 655.4 | 2105.043 | 655.4 | 311.3475 |  | 1051.348 | 145.4 | 456.7475 | 301.0738 | 155.6738 | 155.6738 | 3.141317 | 0.8 | -19 | 0.1052869 | 10.52869 | 302.8 | 2038.925 | 302.8 | 148.5096 |  | 748.5096 | 67.7 | 216.2096 | 141.9548 | 74.25481 | 74.25481 | 3.193643 | -18.8 | -18
| 0.1032929 | 10.32929 | 466.9 | 2112.981 | 466.9 | 220.9674 |  | 960.9674 | 86.6 | 307.5674 | 197.0837 | 110.4837 | 110.4837 | 3.551587 | 12.8 | 15 | 0.10375 | 10.375 | 655.6 | 2105.342 | 655.6 | 311.3984 |  | 1051.398 | 145.5 | 456.8984 | 301.1992 | 155.6992 | 155.6992 | 3.140195 | 0.7 | -20 | 0.1054189 | 10.54189 | 303.2 | 2039.226 | 303.2 | 148.6839 |  | 748.6839 | 67.8 | 216.4839 | 142.1419 | 74.34193 | 74.34193 | 3.192977 | -18.9 | -18
| 0.1034248 | 10.34248 | 466.5 | 2113.292 | 466.5 | 220.7457 |  | 960.7457 | 86.5 | 307.2457 | 196.8728 | 110.3728 | 110.3728 | 3.551973 | 12.9 | 15 | 0.1038789 | 10.38789 | 655.8 | 2105.644 | 655.8 | 311.4486 |  | 1051.449 | 145.8 | 457.2486 | 301.5243 | 155.7243 | 155.7243 | 3.136136 | 0.4 | -20 | 0.1055459 | 10.55459 | 303.3 | 2039.515 | 303.3 | 148.7118 |  | 748.7118 | 68.2 | 216.9118 | 142.5559 | 74.3559 | 74.3559 | 3.180525 | -19.3 | -18
| 0.1035525 | 10.35525 | 466.6 | 2113.593 | 466.6 | 220.7615 |  | 960.7615 | 86.4 | 307.1615 | 196.7808 | 110.3808 | 110.3808 | 3.55511 | 13 | 15 | 0.1040097 | 10.40097 | 656.7 | 2105.952 | 656.7 | 311.8305 |  | 1051.83 | 145.5 | 457.3305 | 301.4152 | 155.9152 | 155.9152 | 3.143165 | 0.7 | -20 | 0.1056779 | 10.56779 | 304.3 | 2039.817 | 304.3 | 149.1801 |  | 749.1801 | 68 | 217.1801 | 142.59 | 74.59004 | 74.59004 | 3.193825 | -19.1 | -18
| 0.1036823 | 10.36823 | 466.9 | 2113.899 | 466.9 | 220.8715 |  | 960.8715 | 86.7 | 307.5715 | 197.1357 | 110.4357 | 110.4357 | 3.547537 | 12.7 | 14 | 0.1041357 | 10.41357 | 656.4 | 2106.248 | 656.4 | 311.6442 |  | 1051.644 | 145.7 | 457.3442 | 301.5221 | 155.8221 | 155.8221 | 3.138944 | 0.5 | -20 | 0.1058079 | 10.58079 | 303.1 | 2040.113 | 303.1 | 148.5702 |  | 748.5702 | 68 | 216.5702 | 142.2851 | 74.2851 | 74.2851 | 3.184856 | -19.1 | -18
| 0.103808 | 10.3808 | 467.2 | 2114.195 | 467.2 | 220.9824 |  | 960.9824 | 86.6 | 307.5824 | 197.0912 | 110.4912 | 110.4912 | 3.55176 | 12.8 | 14 | 0.1042646 | 10.42646 | 656.5 | 2106.551 | 656.5 | 311.6468 |  | 1051.647 | 145.7 | 457.3468 | 301.5234 | 155.8234 | 155.8234 | 3.138962 | 0.5 | -20 | 0.1059369 | 10.59369 | 303.7 | 2040.407 | 303.7 | 148.8428 |  | 748.8428 | 68.1 | 216.9428 | 142.5214 | 74.42141 | 74.42141 | 3.185651 | -19.2 | -18
| 0.1039357 | 10.39357 | 467.8 | 2114.497 | 467.8 | 221.2347 |  | 961.2347 | 86.5 | 307.7347 | 197.1173 | 110.6173 | 110.6173 | 3.557626 | 12.9 | 14 | 0.1043906 | 10.43906 | 659.1 | 2106.848 | 659.1 | 312.8371 |  | 1052.837 | 146.2 | 459.0371 | 302.6185 | 156.4185 | 156.4185 | 3.139788 | 0 | -20 | 0.1060658 | 10.60658 | 304.1 | 2040.702 | 304.1 | 149.0174 |  | 749.0174 | 68.2 | 217.2174 | 142.7087 | 74.50868 | 74.50868 | 3.185005 | -19.3 | -18
| 0.1040634 | 10.40634 | 467.4 | 2114.798 | 467.4 | 221.014 |  | 961.014 | 86.6 | 307.614 | 197.107 | 110.507 | 110.507 | 3.552125 | 12.8 | 14 | 0.1045186 | 10.45186 | 657.2 | 2107.149 | 657.2 | 311.8907 |  | 1051.891 | 146 | 457.8907 | 301.9453 | 155.9453 | 155.9453 | 3.136238 | 0.2 | -20 | 0.1062019 | 10.62019 | 303.7 | 2041.012 | 303.7 | 148.7987 |  | 748.7987 | 68.3 | 217.0987 | 142.6994 | 74.39935 | 74.39935 | 3.178605 | -19.4 | -18
| 0.1041901 | 10.41901 | 468.5 | 2115.097 | 468.5 | 221.5028 |  | 961.5028 | 86.5 | 308.0028 | 197.2514 | 110.7514 | 110.7514 | 3.560726 | 12.9 | 14 | 0.1046465 | 10.46465 | 657.6 | 2107.45 | 657.6 | 312.0359 |  | 1052.036 | 146.2 | 458.2359 | 302.218 | 156.018 | 156.018 | 3.134309 | 0 | -20 | 0.1063279 | 10.63279 | 304 | 2041.3 | 304 | 148.9247 |  | 748.9247 | 68.2 | 217.1247 | 142.6624 | 74.46235 | 74.46235 | 3.183647 | -19.3 | -18
| 0.1043188 | 10.43188 | 468.5 | 2115.401 | 468.5 | 221.471 |  | 961.471 | 86.6 | 308.071 | 197.3355 | 110.7355 | 110.7355 | 3.557402 | 12.8 | 14 | 0.1047783 | 10.47783 | 659.2 | 2107.76 | 659.2 | 312.7491 |  | 1052.749 | 146.3 | 459.0491 | 302.6745 | 156.3745 | 156.3745 | 3.137724 | -0.1 | -20 | 0.1064619 | 10.64619 | 304.3 | 2041.606 | 304.3 | 149.0493 |  | 749.0493 | 68.3 | 217.3493 | 142.8247 | 74.52465 | 74.52465 | 3.182274 | -19.4 | -18
| 0.1044466 | 10.44466 | 468 | 2115.703 | 468 | 221.2031 |  | 961.2031 | 86.6 | 307.8031 | 197.2015 | 110.6015 | 110.6015 | 3.554308 | 12.8 | 14 | 0.1049033 | 10.49033 | 659 | 2108.054 | 659 | 312.6105 |  | 1052.611 | 146.4 | 459.0105 | 302.7053 | 156.3053 | 156.3053 | 3.135318 | -0.2 | -20 | 0.1065899 | 10.65899 | 304.3 | 2041.899 | 304.3 | 149.028 |  | 749.028 | 68.2 | 217.228 | 142.714 | 74.51398 | 74.51398 | 3.185161 | -19.3 | -18
| 0.1045743 | 10.45743 | 468.4 | 2116.005 | 468.4 | 221.3606 |  | 961.3606 | 86.8 | 308.1606 | 197.4803 | 110.6803 | 110.6803 | 3.550237 | 12.6 | 14 | 0.1050332 | 10.50332 | 660.3 | 2108.36 | 660.3 | 313.1818 |  | 1053.182 | 146.2 | 459.3818 | 302.7909 | 156.5909 | 156.5909 | 3.142146 | 0 | -20 | 0.1067209 | 10.67209 | 304.1 | 2042.198 | 304.1 | 148.9082 |  | 748.9082 | 68.3 | 217.2082 | 142.7541 | 74.45409 | 74.45409 | 3.180208 | -19.4 | -18
| 0.104701 | 10.4701 | 469 | 2116.304 | 469 | 221.6128 |  | 961.6128 | 86.7 | 308.3128 | 197.5064 | 110.8064 | 110.8064 | 3.556087 | 12.7 | 14 | 0.1051592 | 10.51592 | 659.4 | 2108.657 | 659.4 | 312.7109 |  | 1052.711 | 146.6 | 459.3109 | 302.9554 | 156.3554 | 156.3554 | 3.133089 | -0.4 | -20 | 0.1068498 | 10.68498 | 304.5 | 2042.493 | 304.5 | 149.0825 |  | 749.0825 | 68.4 | 217.4825 | 142.9413 | 74.54126 | 74.54126 | 3.179569 | -19.5 | -18
| 0.1048256 | 10.48256 | 469.4 | 2116.599 | 469.4 | 221.7709 |  | 961.7709 | 87 | 308.7709 | 197.8855 | 110.8855 | 110.8855 | 3.549091 | 12.4 | 14 | 0.1052881 | 10.52881 | 660.8 | 2108.961 | 660.8 | 313.3296 |  | 1053.33 | 146.5 | 459.8296 | 303.1648 | 156.6648 | 156.6648 | 3.138769 | -0.3 | -20 | 0.1069819 | 10.69819 | 304.4 | 2042.795 | 304.4 | 149.0115 |  | 749.0115 | 68 | 217.0115 | 142.5058 | 74.50576 | 74.50576 | 3.191346 | -19.1 | -18
| 0.1049543 | 10.49543 | 468.8 | 2116.903 | 468.8 | 221.4556 |  | 961.4556 | 86.7 | 308.1556 | 197.4278 | 110.7278 | 110.7278 | 3.554274 | 12.7 | 14 | 0.105418 | 10.5418 | 659.7 | 2109.267 | 659.7 | 312.7627 |  | 1052.763 | 146.7 | 459.4627 | 303.0813 | 156.3813 | 156.3813 | 3.131988 | -0.5 | -21 | 0.1071129 | 10.71129 | 304.3 | 2043.095 | 304.3 | 148.9407 |  | 748.9407 | 68.2 | 217.1407 | 142.6704 | 74.47036 | 74.47036 | 3.183882 | -19.3 | -18
| 0.1050841 | 10.50841 | 469.5 | 2117.21 | 469.5 | 221.7541 |  | 961.7541 | 87 | 308.7541 | 197.877 | 110.877 | 110.877 | 3.548897 | 12.4 | 14 | 0.105545 | 10.5545 | 660.8 | 2109.567 | 660.8 | 313.2397 |  | 1053.24 | 146.6 | 459.8397 | 303.2198 | 156.6198 | 156.6198 | 3.136696 | -0.4 | -20 | 0.1072418 | 10.72418 | 305.3 | 2043.39 | 305.3 | 149.4086 |  | 749.4086 | 68.3 | 217.7086 | 143.0043 | 74.7043 | 74.7043 | 3.187534 | -19.4 | -18
| 0.1052098 | 10.52098 | 469.8 | 2117.507 | 469.8 | 221.8646 |  | 961.8646 | 86.6 | 308.4646 | 197.5323 | 110.9323 | 110.9323 | 3.561947 | 12.8 | 14 | 0.10567 | 10.567 | 660.1 | 2109.861 | 660.1 | 312.8641 |  | 1052.864 | 146.7 | 459.5641 | 303.1321 | 156.4321 | 156.4321 | 3.13268 | -0.5 | -21 | 0.1073698 | 10.73698 | 305 | 2043.683 | 305 | 149.2404 |  | 749.2404 | 68.4 | 217.6404 | 143.0202 | 74.62019 | 74.62019 | 3.181877 | -19.5 | -18
| 0.1053396 | 10.53396 | 469.1 | 2117.815 | 469.1 | 221.5019 |  | 961.5019 | 86.8 | 308.3019 | 197.551 | 110.751 | 110.751 | 3.551865 | 12.6 | 14 | 0.1058018 | 10.58018 | 661.3 | 2110.173 | 661.3 | 313.3867 |  | 1053.387 | 146.9 | 460.2867 | 303.5933 | 156.6933 | 156.6933 | 3.133334 | -0.7 | -21 | 0.1075008 | 10.75008 | 305.2 | 2043.983 | 305.2 | 149.3163 |  | 749.3163 | 68.3 | 217.6163 | 142.9582 | 74.65816 | 74.65816 | 3.186183 | -19.4 | -17
| 0.1054673 | 10.54673 | 469.4 | 2118.117 | 469.4 | 221.6119 |  | 961.6119 | 86.7 | 308.3119 | 197.506 | 110.806 | 110.806 | 3.556078 | 12.7 | 14 | 0.1059258 | 10.59258 | 660.7 | 2110.465 | 660.7 | 313.0589 |  | 1053.059 | 147.3 | 460.3589 | 303.8295 | 156.5295 | 156.5295 | 3.125315 | -1.1 | -21 | 0.1076338 | 10.76338 | 305.1 | 2044.287 | 305.1 | 149.2452 |  | 749.2452 | 68 | 217.2452 | 142.6226 | 74.62258 | 74.62258 | 3.194782 | -19.1 | -18
| 0.1055919 | 10.55919 | 470.1 | 2118.412 | 470.1 | 221.9115 |  | 961.9115 | 87.1 | 309.0115 | 198.0557 | 110.9557 | 110.9557 | 3.547778 | 12.3 | 14 | 0.1060567 | 10.60567 | 661.7 | 2110.774 | 661.7 | 313.4869 |  | 1053.487 | 147.2 | 460.6869 | 303.9434 | 156.7434 | 156.7434 | 3.129666 | -1 | -21 | 0.1077587 | 10.77587 | 305 | 2044.574 | 305 | 149.1754 |  | 749.1754 | 68.3 | 217.4754 | 142.8877 | 74.58768 | 74.58768 | 3.184119 | -19.4 | -18
| 0.1057227 | 10.57227 | 470.5 | 2118.722 | 470.5 | 222.0678 |  | 962.0678 | 87 | 309.0678 | 198.0339 | 111.0339 | 111.0339 | 3.552504 | 12.4 | 14 | 0.1061846 | 10.61846 | 661.5 | 2111.076 | 661.5 | 313.3473 |  | 1053.347 | 146.8 | 460.1473 | 303.4736 | 156.6736 | 156.6736 | 3.134518 | -0.6 | -22 | 0.1078908 | 10.78908 | 305.4 | 2044.876 | 305.4 | 149.3489 |  | 749.3489 | 68.5 | 217.8489 | 143.1744 | 74.67445 | 74.67445 | 3.180276 | -19.6 | -17
| 0.1058483 | 10.58483 | 470.2 | 2119.02 | 470.2 | 221.8951 |  | 961.8951 | 87.4 | 309.2951 | 198.3475 | 110.9475 | 110.9475 | 3.538845 | 12 | 14 | 0.1063145 | 10.63145 | 662.2 | 2111.383 | 662.2 | 313.6333 |  | 1053.633 | 147.3 | 460.9333 | 304.1166 | 156.8166 | 156.8166 | 3.129214 | -1.1 | -21 | 0.1080197 | 10.80197 | 305.3 | 2045.172 | 305.3 | 149.2784 |  | 749.2784 | 68.3 | 217.5784 | 142.9392 | 74.6392 | 74.6392 | 3.185628 | -19.4 | -18
| 0.1059771 | 10.59771 | 470.7 | 2119.325 | 470.7 | 222.099 |  | 962.099 | 87.2 | 309.299 | 198.2495 | 111.0495 | 111.0495 | 3.547007 | 12.2 | 14 | 0.1064425 | 10.64425 | 661.8 | 2111.685 | 661.8 | 313.399 |  | 1053.399 | 147.5 | 460.899 | 304.1995 | 156.6995 | 156.6995 | 3.124739 | -1.3 | -21 | 0.1081528 | 10.81528 | 305.1 | 2045.477 | 305.1 | 149.1584 |  | 749.1584 | 68.3 | 217.4584 | 142.8792 | 74.57918 | 74.57918 | 3.183871 | -19.4 | -18
| 0.1061027 | 10.61027 | 470.4 | 2119.623 | 470.4 | 221.9263 |  | 961.9263 | 87.3 | 309.2263 | 198.2631 | 110.9631 | 110.9631 | 3.542111 | 12.1 | 14 | 0.1065694 | 10.65694 | 662.5 | 2111.986 | 662.5 | 313.6859 |  | 1053.686 | 147.3 | 460.9859 | 304.1429 | 156.8429 | 156.8429 | 3.129571 | -1.1 | -21 | 0.1082828 | 10.82828 | 305.4 | 2045.775 | 305.4 | 149.2833 |  | 749.2833 | 68.3 | 217.5833 | 142.9416 | 74.64163 | 74.64163 | 3.185699 | -19.4 | -18
| 0.1062305 | 10.62305 | 470.1 | 2119.926 | 470.1 | 221.7531 |  | 961.7531 | 87.2 | 308.9531 | 198.0765 | 110.8765 | 110.8765 | 3.54304 | 12.2 | 14 | 0.1066964 | 10.66964 | 664.2 | 2112.286 | 664.2 | 314.4461 |  | 1054.446 | 147.3 | 461.7461 | 304.5231 | 157.2231 | 157.2231 | 3.134733 | -1.1 | -21 | 0.1084097 | 10.84097 | 306.4 | 2046.066 | 306.4 | 149.7508 |  | 749.7508 | 68.2 | 217.9508 | 143.0754 | 74.87538 | 74.87538 | 3.195759 | -19.3 | -18
| 0.1063582 | 10.63582 | 471 | 2120.229 | 471 | 222.1458 |  | 962.1458 | 87.5 | 309.6458 | 198.5729 | 111.0729 | 111.0729 | 3.53881 | 11.9 | 14 | 0.1068253 | 10.68253 | 662.9 | 2112.591 | 662.9 | 313.7854 |  | 1053.785 | 147.5 | 461.2854 | 304.3927 | 156.8927 | 156.8927 | 3.127358 | -1.3 | -22 | 0.1085417 | 10.85417 | 305.6 | 2046.369 | 305.6 | 149.3376 |  | 749.3376 | 68.1 | 217.4376 | 142.7688 | 74.66882 | 74.66882 | 3.192917 | -19.2 | -18
| 0.1064859 | 10.64859 | 471.1 | 2120.532 | 471.1 | 222.1613 |  | 962.1613 | 87.3 | 309.4613 | 198.3806 | 111.0806 | 111.0806 | 3.544802 | 12.1 | 13 | 0.1069532 | 10.69532 | 663.9 | 2112.893 | 663.9 | 314.2137 |  | 1054.214 | 147.5 | 461.7137 | 304.6069 | 157.1069 | 157.1069 | 3.130262 | -1.3 | -22 | 0.1086717 | 10.86717 | 305.7 | 2046.668 | 305.7 | 149.3647 |  | 749.3647 | 68.1 | 217.4647 | 142.7824 | 74.68237 | 74.68237 | 3.193315 | -19.2 | -18
| 0.1066126 | 10.66126 | 471.1 | 2120.832 | 471.1 | 222.1298 |  | 962.1298 | 87.5 | 309.6298 | 198.5649 | 111.0649 | 111.0649 | 3.538626 | 11.9 | 13 | 0.1070821 | 10.70821 | 663.1 | 2113.198 | 663.1 | 313.7898 |  | 1053.79 | 147.6 | 461.3898 | 304.4949 | 156.8949 | 156.8949 | 3.125947 | -1.4 | -22 | 0.1088007 | 10.88007 | 306.4 | 2046.964 | 306.4 | 149.6851 |  | 749.6851 | 68.2 | 217.8851 | 143.0425 | 74.84254 | 74.84254 | 3.194796 | -19.3 | -17
| 0.1067413 | 10.67413 | 471.8 | 2121.138 | 471.8 | 222.4278 |  | 962.4278 | 87.4 | 309.8278 | 198.6139 | 111.2139 | 111.2139 | 3.54494 | 12 | 14 | 0.107211 | 10.7211 | 664.1 | 2113.503 | 664.1 | 314.2176 |  | 1054.218 | 147.5 | 461.7176 | 304.6088 | 157.1088 | 157.1088 | 3.130289 | -1.3 | -22 | 0.1089337 | 10.89337 | 306.2 | 2047.27 | 306.2 | 149.5651 |  | 749.5651 | 68.2 | 217.7651 | 142.9825 | 74.78253 | 74.78253 | 3.193036 | -19.3 | -18
| 0.1068691 | 10.68691 | 471.2 | 2121.441 | 471.2 | 222.1131 |  | 962.1131 | 87.6 | 309.7131 | 198.6566 | 111.0566 | 111.0566 | 3.535538 | 11.8 | 14 | 0.10734 | 10.734 | 666.8 | 2113.809 | 666.8 | 315.4496 |  | 1055.45 | 147.8 | 463.2496 | 305.5248 | 157.7248 | 157.7248 | 3.1343 | -1.6 | -22 | 0.1090586 | 10.90586 | 306.6 | 2047.557 | 306.6 | 149.7394 |  | 749.7394 | 68.4 | 218.1394 | 143.2697 | 74.86972 | 74.86972 | 3.189173 | -19.5 | -18
| 0.1069947 | 10.69947 | 472.5 | 2121.74 | 472.5 | 222.6946 |  | 962.6946 | 87.5 | 310.1946 | 198.8473 | 111.3473 | 111.3473 | 3.545081 | 11.9 | 14 | 0.107465 | 10.7465 | 664 | 2114.105 | 664 | 314.081 |  | 1054.081 | 148.1 | 462.181 | 305.1405 | 157.0405 | 157.0405 | 3.120736 | -1.9 | -22 | 0.1091937 | 10.91937 | 306.2 | 2047.867 | 306.2 | 149.5214 |  | 749.5214 | 68.4 | 217.9214 | 143.1607 | 74.76071 | 74.76071 | 3.185986 | -19.5 | -18
| 0.1071224 | 10.71224 | 471.9 | 2122.043 | 471.9 | 222.38 |  | 962.38 | 87.7 | 310.08 | 198.89 | 111.19 | 111.19 | 3.53569 | 11.7 | 14 | 0.1075929 | 10.75929 | 665.6 | 2114.408 | 665.6 | 314.7927 |  | 1054.793 | 148.3 | 463.0927 | 305.6963 | 157.3963 | 157.3963 | 3.122675 | -2.1 | -22 | 0.1093206 | 10.93206 | 307.4 | 2048.159 | 307.4 | 150.086 |  | 750.086 | 68.1 | 218.186 | 143.143 | 75.043 | 75.043 | 3.203906 | -19.2 | -17
| 0.1072532 | 10.72532 | 472.2 | 2122.354 | 472.2 | 222.4888 |  | 962.4888 | 87.5 | 309.9888 | 198.7444 | 111.2444 | 111.2444 | 3.542729 | 11.9 | 13 | 0.1077208 | 10.77208 | 666.5 | 2114.711 | 666.5 | 315.1731 |  | 1055.173 | 148.3 | 463.4731 | 305.8866 | 157.5866 | 157.5866 | 3.12524 | -2.1 | -22 | 0.1094527 | 10.94527 | 306.4 | 2048.463 | 306.4 | 149.5756 |  | 749.5756 | 68.3 | 217.8756 | 143.0878 | 74.78779 | 74.78779 | 3.189979 | -19.4 | -18
| 0.1073779 | 10.73779 | 473.9 | 2122.651 | 473.9 | 223.2586 |  | 963.2586 | 87.6 | 310.8586 | 199.2293 | 111.6293 | 111.6293 | 3.548614 | 11.8 | 13 | 0.1078507 | 10.78507 | 665.1 | 2115.019 | 665.1 | 314.4653 |  | 1054.465 | 148.2 | 462.6653 | 305.4327 | 157.2327 | 157.2327 | 3.121898 | -2 | -22 | 0.1095847 | 10.95847 | 306.5 | 2048.766 | 306.5 | 149.6022 |  | 749.6022 | 68 | 217.6022 | 142.8011 | 74.80111 | 74.80111 | 3.200033 | -19.1 | -17
| 0.1075076 | 10.75076 | 472.1 | 2122.959 | 472.1 | 222.3783 |  | 962.3783 | 87.6 | 309.9783 | 198.7891 | 111.1891 | 111.1891 | 3.538565 | 11.8 | 13 | 0.1079777 | 10.79777 | 666.7 | 2115.32 | 666.7 | 315.1769 |  | 1055.177 | 148.3 | 463.4769 | 305.8885 | 157.5885 | 157.5885 | 3.125266 | -2.1 | -23 | 0.1097147 | 10.97147 | 307 | 2049.066 | 307 | 149.8244 |  | 749.8244 | 68.3 | 218.1244 | 143.2122 | 74.9122 | 74.9122 | 3.193622 | -19.4 | -18
| 0.1076333 | 10.76333 | 472.9 | 2123.258 | 472.9 | 222.7237 |  | 962.7237 | 88.1 | 310.8237 | 199.4619 | 111.3619 | 111.3619 | 3.528079 | 11.3 | 13 | 0.1081076 | 10.81076 | 665.6 | 2115.628 | 665.6 | 314.6111 |  | 1054.611 | 148.7 | 463.3111 | 306.0056 | 157.3056 | 157.3056 | 3.115744 | -2.5 | -22 | 0.1098457 | 10.98457 | 307 | 2049.367 | 307 | 149.8023 |  | 749.8023 | 68.4 | 218.2023 | 143.3012 | 74.90117 | 74.90117 | 3.190093 | -19.5 | -18
| 0.1077641 | 10.77641 | 473.1 | 2123.57 | 473.1 | 222.7853 |  | 962.7853 | 87.6 | 310.3853 | 198.9926 | 111.3926 | 111.3926 | 3.543211 | 11.8 | 13 | 0.1082355 | 10.82355 | 666.6 | 2115.931 | 666.6 | 315.0386 |  | 1055.039 | 148.3 | 463.3386 | 305.8193 | 157.5193 | 157.5193 | 3.124333 | -2.1 | -22 | 0.1099757 | 10.99757 | 306.7 | 2049.666 | 306.7 | 149.6341 |  | 749.6341 | 68.3 | 217.9341 | 143.1171 | 74.81705 | 74.81705 | 3.190836 | -19.4 | -18
| 0.1078877 | 10.78877 | 472.8 | 2123.864 | 472.8 | 222.6131 |  | 962.6131 | 88 | 310.6131 | 199.3066 | 111.3066 | 111.3066 | 3.529695 | 11.4 | 13 | 0.1083624 | 10.83624 | 668.4 | 2116.233 | 668.4 | 315.8443 |  | 1055.844 | 148.3 | 464.1443 | 306.2221 | 157.9221 | 157.9221 | 3.129766 | -2.1 | -22 | 0.1101036 | 11.01036 | 307.1 | 2049.961 | 307.1 | 149.8077 |  | 749.8077 | 68.4 | 218.2077 | 143.3039 | 74.90386 | 74.90386 | 3.190171 | -19.5 | -18
| 0.1080185 | 10.80185 | 473.4 | 2124.175 | 473.4 | 222.863 |  | 962.863 | 87.7 | 310.563 | 199.1315 | 111.4315 | 111.4315 | 3.541197 | 11.7 | 13 | 0.1084933 | 10.84933 | 667.2 | 2116.543 | 667.2 | 315.231 |  | 1055.231 | 148.4 | 463.631 | 306.0155 | 157.6155 | 157.6155 | 3.124198 | -2.2 | -22 | 0.1102346 | 11.02346 | 308.2 | 2050.263 | 308.2 | 150.3222 |  | 750.3222 | 68.3 | 218.6222 | 143.4611 | 75.16109 | 75.16109 | 3.20091 | -19.4 | -18
| 0.1081452 | 10.81452 | 473.8 | 2124.477 | 473.8 | 223.0196 |  | 963.0196 | 87.9 | 310.9196 | 199.4098 | 111.5098 | 111.5098 | 3.537197 | 11.5 | 13 | 0.1086183 | 10.86183 | 668 | 2116.84 | 668 | 315.5647 |  | 1055.565 | 148.3 | 463.8647 | 306.0824 | 157.7824 | 157.7824 | 3.127881 | -2.1 | -22 | 0.1103656 | 11.03656 | 307 | 2050.565 | 307 | 149.7148 |  | 749.7148 | 67.9 | 217.6148 | 142.7574 | 74.85742 | 74.85742 | 3.204931 | -19 | -18
| 0.1082729 | 10.82729 | 474.1 | 2124.781 | 474.1 | 223.1288 |  | 963.1288 | 87.5 | 310.6288 | 199.0644 | 111.5644 | 111.5644 | 3.550044 | 11.9 | 13 | 0.1087463 | 10.87463 | 667.9 | 2117.144 | 667.9 | 315.4722 |  | 1055.472 | 148.6 | 464.0722 | 306.3361 | 157.7361 | 157.7361 | 3.122962 | -2.4 | -22 | 0.1104946 | 11.04946 | 307.3 | 2050.862 | 307.3 | 149.8394 |  | 749.8394 | 68.5 | 218.3394 | 143.4197 | 74.91971 | 74.91971 | 3.187437 | -19.6 | -18
| 0.1083986 | 10.83986 | 473.4 | 2125.081 | 473.4 | 222.768 |  | 962.768 | 87.9 | 310.668 | 199.284 | 111.384 | 111.384 | 3.534335 | 11.5 | 13 | 0.1088752 | 10.88752 | 668.4 | 2117.45 | 668.4 | 315.6627 |  | 1055.663 | 148.8 | 464.4627 | 306.6313 | 157.8313 | 157.8313 | 3.121389 | -2.6 | -23 | 0.1106276 | 11.06276 | 307.6 | 2051.169 | 307.6 | 149.9633 |  | 749.9633 | 68.1 | 218.0633 | 143.0816 | 74.98163 | 74.98163 | 3.202104 | -19.2 | -18
| 0.1085284 | 10.85284 | 474.1 | 2125.39 | 474.1 | 223.0649 |  | 963.0649 | 87.8 | 310.8649 | 199.3325 | 111.5325 | 111.5325 | 3.540603 | 11.6 | 13 | 0.1090051 | 10.90051 | 668.8 | 2117.759 | 668.8 | 315.8055 |  | 1055.806 | 149 | 464.8055 | 306.9028 | 157.9028 | 157.9028 | 3.1195 | -2.8 | -23 | 0.1107536 | 11.07536 | 307.5 | 2051.459 | 307.5 | 149.8933 |  | 749.8933 | 68.6 | 218.4933 | 143.5466 | 74.94664 | 74.94664 | 3.185033 | -19.7 | -18
| 0.1086561 | 10.86561 | 474.8 | 2125.695 | 474.8 | 223.3623 |  | 963.3623 | 87.8 | 311.1623 | 199.4811 | 111.6811 | 111.6811 | 3.543989 | 11.6 | 13 | 0.109131 | 10.9131 | 668.4 | 2118.058 | 668.4 | 315.572 |  | 1055.572 | 149 | 464.572 | 306.786 | 157.786 | 157.786 | 3.117933 | -2.8 | -23 | 0.1108846 | 11.08846 | 307.7 | 2051.762 | 307.7 | 149.9687 |  | 749.9687 | 68.5 | 218.4687 | 143.4843 | 74.98434 | 74.98434 | 3.189324 | -19.6 | -18
| 0.1087848 | 10.87848 | 474.4 | 2126.002 | 474.4 | 223.1419 |  | 963.1419 | 88.1 | 311.2419 | 199.6709 | 111.5709 | 111.5709 | 3.532825 | 11.3 | 13 | 0.109259 | 10.9259 | 668.6 | 2118.363 | 668.6 | 315.6211 |  | 1055.621 | 149 | 464.6211 | 306.8106 | 157.8106 | 157.8106 | 3.118263 | -2.8 | -23 | 0.1110156 | 11.10156 | 307.4 | 2052.064 | 307.4 | 149.8004 |  | 749.8004 | 68.6 | 218.4004 | 143.5002 | 74.9002 | 74.9002 | 3.183679 | -19.7 | -18
| 0.1089115 | 10.89115 | 474.5 | 2126.304 | 474.5 | 223.1572 |  | 963.1572 | 87.9 | 311.0572 | 199.4786 | 111.5786 | 111.5786 | 3.538762 | 11.5 | 13 | 0.1093879 | 10.93879 | 670.4 | 2118.669 | 670.4 | 316.425 |  | 1056.425 | 149 | 465.425 | 307.2125 | 158.2125 | 158.2125 | 3.123658 | -2.8 | -23 | 0.1111425 | 11.11425 | 307.8 | 2052.357 | 307.8 | 149.9739 |  | 749.9739 | 68.6 | 218.5739 | 143.587 | 74.98695 | 74.98695 | 3.186208 | -19.7 | -18
| 0.1090382 | 10.90382 | 474.8 | 2126.606 | 474.8 | 223.2665 |  | 963.2665 | 88 | 311.2665 | 199.6333 | 111.6333 | 111.6333 | 3.53712 | 11.4 | 13 | 0.1095168 | 10.95168 | 669.8 | 2118.976 | 669.8 | 316.0961 |  | 1056.096 | 149.3 | 465.3961 | 307.348 | 158.048 | 158.048 | 3.117187 | -3.1 | -23 | 0.1112776 | 11.12776 | 308.2 | 2052.669 | 308.2 | 150.146 |  | 750.146 | 68.6 | 218.746 | 143.673 | 75.07299 | 75.07299 | 3.188717 | -19.7 | -18
| 0.1091638 | 10.91638 | 473.8 | 2126.906 | 473.8 | 222.7649 |  | 962.7649 | 88.1 | 310.8649 | 199.4824 | 111.3824 | 111.3824 | 3.528546 | 11.3 | 13 | 0.1096428 | 10.96428 | 669.6 | 2119.276 | 669.6 | 315.957 |  | 1055.957 | 149.3 | 465.257 | 307.2785 | 157.9785 | 157.9785 | 3.116256 | -3.1 | -23 | 0.1114086 | 11.14086 | 307.5 | 2052.972 | 307.5 | 149.7829 |  | 749.7829 | 68.4 | 218.1829 | 143.2914 | 74.89144 | 74.89144 | 3.189808 | -19.5 | -18
| 0.1092926 | 10.92926 | 474.3 | 2127.214 | 474.3 | 222.9677 |  | 962.9677 | 88.1 | 311.0677 | 199.5839 | 111.4839 | 111.4839 | 3.530848 | 11.3 | 13 | 0.1097697 | 10.97697 | 672.7 | 2119.578 | 672.7 | 317.3745 |  | 1057.375 | 149 | 466.3745 | 307.6873 | 158.6873 | 158.6873 | 3.13003 | -2.8 | -23 | 0.1115376 | 11.15376 | 308.3 | 2053.27 | 308.3 | 150.1508 |  | 750.1508 | 68.3 | 218.4508 | 143.3754 | 75.07538 | 75.07538 | 3.198401 | -19.4 | -18
| 0.1094182 | 10.94182 | 475.4 | 2127.514 | 475.4 | 223.4533 |  | 963.4533 | 87.9 | 311.3533 | 199.6267 | 111.7267 | 111.7267 | 3.542131 | 11.5 | 13 | 0.1098996 | 10.98996 | 670.4 | 2119.887 | 670.4 | 316.2432 |  | 1056.243 | 149 | 465.2432 | 307.1216 | 158.1216 | 158.1216 | 3.122438 | -2.8 | -23 | 0.1116665 | 11.16665 | 308.1 | 2053.568 | 308.1 | 150.0316 |  | 750.0316 | 68.4 | 218.4316 | 143.4158 | 75.01579 | 75.01579 | 3.193444 | -19.5 | -18
| 0.1095459 | 10.95459 | 474.8 | 2127.819 | 474.8 | 223.1393 |  | 963.1393 | 88.5 | 311.6393 | 200.0696 | 111.5696 | 111.5696 | 3.521348 | 10.9 | 13 | 0.1100295 | 11.00295 | 672.4 | 2120.197 | 672.4 | 317.1404 |  | 1057.14 | 149.1 | 466.2404 | 307.6702 | 158.5702 | 158.5702 | 3.127031 | -2.9 | -23 | 0.1117935 | 11.17935 | 308.6 | 2053.861 | 308.6 | 150.2536 |  | 750.2536 | 68.4 | 218.6536 | 143.5268 | 75.12679 | 75.12679 | 3.19669 | -19.5 | -18
| 0.1096726 | 10.96726 | 476.3 | 2128.122 | 476.3 | 223.8124 |  | 963.8124 | 88 | 311.8124 | 199.9062 | 111.9062 | 111.9062 | 3.543323 | 11.4 | 13 | 0.1101565 | 11.01565 | 671 | 2120.499 | 671 | 316.4349 |  | 1056.435 | 149.4 | 465.8349 | 307.6175 | 158.2175 | 158.2175 | 3.118038 | -3.2 | -23 | 0.1119255 | 11.19255 | 308.3 | 2054.167 | 308.3 | 150.0852 |  | 750.0852 | 68.4 | 218.4852 | 143.4426 | 75.0426 | 75.0426 | 3.194228 | -19.5 | -18
| 0.1098024 | 10.98024 | 474.9 | 2128.432 | 474.9 | 223.122 |  | 963.122 | 88.3 | 311.422 | 199.861 | 111.561 | 111.561 | 3.526863 | 11.1 | 13 | 0.1102824 | 11.02824 | 671.5 | 2120.799 | 671.5 | 316.6259 |  | 1056.626 | 149.5 | 466.1259 | 307.8129 | 158.3129 | 158.3129 | 3.117899 | -3.3 | -23 | 0.1120575 | 11.20575 | 308.5 | 2054.472 | 308.5 | 150.1602 |  | 750.1602 | 68.5 | 218.6602 | 143.5801 | 75.08012 | 75.08012 | 3.19212 | -19.6 | -18
| 0.1099301 | 10.99301 | 476.1 | 2128.737 | 476.1 | 223.6537 |  | 963.6537 | 88.2 | 311.8537 | 200.0268 | 111.8268 | 111.8268 | 3.535756 | 11.2 | 12 | 0.1104123 | 11.04123 | 671.3 | 2121.109 | 671.3 | 316.4854 |  | 1056.485 | 149.6 | 466.0854 | 307.8427 | 158.2427 | 158.2427 | 3.115544 | -3.4 | -23 | 0.1121865 | 11.21865 | 308.7 | 2054.77 | 308.7 | 150.2358 |  | 750.2358 | 68.9 | 219.1358 | 144.0179 | 75.11788 | 75.11788 | 3.18049 | -20 | -18
| 0.1100579 | 11.00579 | 476.5 | 2129.043 | 476.5 | 223.8095 |  | 963.8095 | 88.3 | 312.1095 | 200.2047 | 111.9047 | 111.9047 | 3.534649 | 11.1 | 12 | 0.1105412 | 11.05412 | 671.8 | 2121.416 | 671.8 | 316.6752 |  | 1056.675 | 149.6 | 466.2752 | 307.9376 | 158.3376 | 158.3376 | 3.116813 | -3.4 | -23 | 0.1123155 | 11.23155 | 308.7 | 2055.069 | 308.7 | 150.2139 |  | 750.2139 | 68.7 | 218.9139 | 143.807 | 75.10697 | 75.10697 | 3.18652 | -19.8 | -18
| 0.1101845 | 11.01845 | 476.4 | 2129.346 | 476.4 | 223.7307 |  | 963.7307 | 87.9 | 311.6307 | 199.7653 | 111.8653 | 111.8653 | 3.545286 | 11.5 | 12 | 0.1106692 | 11.06692 | 673.8 | 2121.722 | 673.8 | 317.5723 |  | 1057.572 | 149.8 | 467.3723 | 308.5861 | 158.7861 | 158.7861 | 3.119975 | -3.6 | -23 | 0.1124455 | 11.24455 | 308.6 | 2055.37 | 308.6 | 150.1433 |  | 750.1433 | 68.6 | 218.7433 | 143.6716 | 75.07164 | 75.07164 | 3.188678 | -19.7 | -18
| 0.1103112 | 11.03112 | 476.1 | 2129.649 | 476.1 | 223.5579 |  | 963.5579 | 88.3 | 311.8579 | 200.079 | 111.779 | 111.779 | 3.5318 | 11.1 | 12 | 0.1107961 | 11.07961 | 672.8 | 2122.025 | 672.8 | 317.0557 |  | 1057.056 | 149.6 | 466.6557 | 308.1279 | 158.5279 | 158.5279 | 3.119356 | -3.4 | -23 | 0.1125785 | 11.25785 | 309 | 2055.678 | 309 | 150.3154 |  | 750.3154 | 68.4 | 218.7154 | 143.5577 | 75.15768 | 75.15768 | 3.197593 | -19.5 | -18
| 0.11044 | 11.044 | 477.1 | 2129.957 | 477.1 | 223.9951 |  | 963.9951 | 88.5 | 312.4951 | 200.4975 | 111.9975 | 111.9975 | 3.531018 | 10.9 | 12 | 0.110925 | 11.0925 | 673.7 | 2122.332 | 673.7 | 317.4338 |  | 1057.434 | 149.8 | 467.2338 | 308.5169 | 158.7169 | 158.7169 | 3.119051 | -3.6 | -23 | 0.1127064 | 11.27064 | 309.4 | 2055.975 | 309.4 | 150.4882 |  | 750.4882 | 68.7 | 219.1882 | 143.9441 | 75.24412 | 75.24412 | 3.190513 | -19.8 | -18
| 0.1105677 | 11.05677 | 476.1 | 2130.263 | 476.1 | 223.4935 |  | 963.4935 | 88.6 | 312.0935 | 200.3467 | 111.7467 | 111.7467 | 3.5225 | 10.8 | 13 | 0.111051 | 11.1051 | 673.5 | 2122.633 | 673.5 | 317.2946 |  | 1057.295 | 149.7 | 466.9946 | 308.3473 | 158.6473 | 158.6473 | 3.119536 | -3.5 | -23 | 0.1128385 | 11.28385 | 309.5 | 2056.281 | 309.5 | 150.5145 |  | 750.5145 | 68.8 | 219.3145 | 144.0572 | 75.25724 | 75.25724 | 3.187711 | -19.9 | -18
| 0.1106954 | 11.06954 | 477 | 2130.569 | 477 | 223.8838 |  | 963.8838 | 88.6 | 312.4838 | 200.5419 | 111.9419 | 111.9419 | 3.526905 | 10.8 | 12 | 0.1111819 | 11.11819 | 673.9 | 2122.946 | 673.9 | 317.4363 |  | 1057.436 | 150 | 467.4363 | 308.7182 | 158.7182 | 158.7182 | 3.116242 | -3.8 | -24 | 0.1129685 | 11.29685 | 309.2 | 2056.582 | 309.2 | 150.3466 |  | 750.3466 | 68.8 | 219.1466 | 143.9733 | 75.17328 | 75.17328 | 3.18527 | -19.9 | -18
| 0.1108231 | 11.08231 | 476.9 | 2130.875 | 476.9 | 223.8047 |  | 963.8047 | 88.7 | 312.5047 | 200.6024 | 111.9024 | 111.9024 | 3.523165 | 10.7 | 12 | 0.1113079 | 11.13079 | 675.5 | 2123.247 | 675.5 | 318.1449 |  | 1058.145 | 150.1 | 468.2449 | 309.1724 | 159.0724 | 159.0724 | 3.119553 | -3.9 | -24 | 0.1130984 | 11.30984 | 309.5 | 2056.883 | 309.5 | 150.4704 |  | 750.4704 | 69.3 | 219.7704 | 144.5352 | 75.23519 | 75.23519 | 3.17129 | -20.4 | -18
| 0.1109508 | 11.09508 | 477.1 | 2131.181 | 477.1 | 223.8664 |  | 963.8664 | 89 | 312.8664 | 200.9332 | 111.9332 | 111.9332 | 3.515353 | 10.4 | 12 | 0.1114397 | 11.14397 | 674.6 | 2123.562 | 674.6 | 317.6739 |  | 1057.674 | 150.3 | 467.9739 | 309.1369 | 158.8369 | 158.8369 | 3.113599 | -4.1 | -24 | 0.1132264 | 11.32264 | 309.3 | 2057.18 | 309.3 | 150.3514 |  | 750.3514 | 69.2 | 219.5514 | 144.3757 | 75.17572 | 75.17572 | 3.172709 | -20.3 | -18
| 0.1110786 | 11.10786 | 477.4 | 2131.488 | 477.4 | 223.975 |  | 963.975 | 88.8 | 312.775 | 200.7875 | 111.9875 | 111.9875 | 3.522241 | 10.6 | 12 | 0.1115657 | 11.15657 | 675.4 | 2123.863 | 675.4 | 318.0055 |  | 1058.005 | 150 | 468.0055 | 309.0027 | 159.0027 | 159.0027 | 3.120037 | -3.8 | -24 | 0.1133605 | 11.33605 | 309.4 | 2057.491 | 309.4 | 150.3773 |  | 750.3773 | 69 | 219.3773 | 144.1887 | 75.18866 | 75.18866 | 3.179381 | -20.1 | -19
| 0.1112073 | 11.12073 | 477.1 | 2131.796 | 477.1 | 223.8019 |  | 963.8019 | 88.7 | 312.5019 | 200.6009 | 111.9009 | 111.9009 | 3.523133 | 10.7 | 12 | 0.1116946 | 11.16946 | 674.7 | 2124.171 | 674.7 | 317.6298 |  | 1057.63 | 150.2 | 467.8298 | 309.0149 | 158.8149 | 158.8149 | 3.114712 | -4 | -24 | 0.1134874 | 11.34874 | 310 | 2057.786 | 310 | 150.6474 |  | 750.6474 | 68.7 | 219.3474 | 144.0237 | 75.32368 | 75.32368 | 3.192829 | -19.8 | -18
| 0.111334 | 11.1334 | 478.3 | 2132.1 | 478.3 | 224.3328 |  | 964.3328 | 88.3 | 312.6328 | 200.4664 | 112.1664 | 112.1664 | 3.540575 | 11.1 | 12 | 0.1118216 | 11.18216 | 675.7 | 2124.475 | 675.7 | 318.0551 |  | 1058.055 | 150.6 | 468.6551 | 309.6276 | 159.0276 | 159.0276 | 3.11192 | -4.4 | -24 | 0.1136184 | 11.36184 | 309.9 | 2058.09 | 309.9 | 150.5765 |  | 750.5765 | 68.9 | 219.4765 | 144.1883 | 75.28826 | 75.28826 | 3.185436 | -20 | -19
| 0.1114628 | 11.14628 | 478.3 | 2132.409 | 478.3 | 224.3003 |  | 964.3003 | 88.7 | 313.0003 | 200.8501 | 112.1501 | 112.1501 | 3.528752 | 10.7 | 12 | 0.1119475 | 11.19475 | 677 | 2124.776 | 677 | 318.6218 |  | 1058.622 | 150.2 | 468.8218 | 309.5109 | 159.3109 | 159.3109 | 3.121317 | -4 | -24 | 0.1137514 | 11.37514 | 310 | 2058.399 | 310 | 150.6025 |  | 750.6025 | 68.9 | 219.5025 | 144.2012 | 75.30125 | 75.30125 | 3.185813 | -20 | -19
| 0.1115874 | 11.15874 | 477.8 | 2132.708 | 477.8 | 224.0344 |  | 964.0344 | 88.7 | 312.7344 | 200.7172 | 112.0172 | 112.0172 | 3.525754 | 10.7 | 12 | 0.1120804 | 11.20804 | 675.9 | 2125.094 | 675.9 | 318.0566 |  | 1058.057 | 150.7 | 468.7566 | 309.7283 | 159.0283 | 159.0283 | 3.110528 | -4.5 | -24 | 0.1138804 | 11.38804 | 309.4 | 2058.698 | 309.4 | 150.2891 |  | 750.2891 | 69.3 | 219.5891 | 144.4446 | 75.14457 | 75.14457 | 3.168674 | -20.4 | -19
| 0.1117182 | 11.17182 | 479.3 | 2133.022 | 479.3 | 224.7046 |  | 964.7046 | 88.6 | 313.3046 | 200.9523 | 112.3523 | 112.3523 | 3.53617 | 10.8 | 12 | 0.1122073 | 11.22073 | 677.1 | 2125.398 | 677.1 | 318.5757 |  | 1058.576 | 150.5 | 469.0757 | 309.7878 | 159.2878 | 159.2878 | 3.116782 | -4.3 | -24 | 0.1140104 | 11.40104 | 310.1 | 2059 | 310.1 | 150.6071 |  | 750.6071 | 69.2 | 219.8071 | 144.5035 | 75.30353 | 75.30353 | 3.176403 | -20.3 | -19
| 0.1118438 | 11.18438 | 477.7 | 2133.324 | 477.7 | 223.9228 |  | 963.9228 | 88.8 | 312.7228 | 200.7614 | 111.9614 | 111.9614 | 3.521654 | 10.6 | 12 | 0.1123323 | 11.23323 | 676.4 | 2125.697 | 676.4 | 318.2015 |  | 1058.202 | 150.7 | 468.9015 | 309.8008 | 159.1008 | 159.1008 | 3.11149 | -4.5 | -24 | 0.1141404 | 11.41404 | 310 | 2059.303 | 310 | 150.5364 |  | 750.5364 | 68.8 | 219.3364 | 144.0682 | 75.2682 | 75.2682 | 3.188029 | -19.9 | -19
| 0.1119726 | 11.19726 | 479.1 | 2133.634 | 479.1 | 224.5465 |  | 964.5465 | 88.6 | 313.1465 | 200.8733 | 112.2733 | 112.2733 | 3.534385 | 10.8 | 12 | 0.1124632 | 11.24632 | 676.4 | 2126.01 | 676.4 | 318.1546 |  | 1058.155 | 150.5 | 468.6546 | 309.5773 | 159.0773 | 159.0773 | 3.113984 | -4.3 | -24 | 0.1142683 | 11.42683 | 310.6 | 2059.6 | 310.6 | 150.806 |  | 750.806 | 68.9 | 219.706 | 144.303 | 75.40299 | 75.40299 | 3.188766 | -20 | -19
| 0.1120993 | 11.20993 | 478.3 | 2133.938 | 478.3 | 224.1396 |  | 964.1396 | 88.7 | 312.8396 | 200.7698 | 112.0698 | 112.0698 | 3.52694 | 10.7 | 12 | 0.1125892 | 11.25892 | 677.8 | 2126.312 | 677.8 | 318.7679 |  | 1058.768 | 150.7 | 469.4679 | 310.0839 | 159.3839 | 159.3839 | 3.115248 | -4.5 | -25 | 0.1144004 | 11.44004 | 310.5 | 2059.907 | 310.5 | 150.735 |  | 750.735 | 69.3 | 220.035 | 144.6675 | 75.36748 | 75.36748 | 3.175108 | -20.4 | -19
| 0.1122249 | 11.22249 | 478.4 | 2134.24 | 478.4 | 224.1547 |  | 964.1547 | 88.9 | 313.0547 | 200.9774 | 112.0774 | 112.0774 | 3.521426 | 10.5 | 12 | 0.1127181 | 11.27181 | 676.9 | 2126.621 | 676.9 | 318.2984 |  | 1058.298 | 150.8 | 469.0984 | 309.9492 | 159.1492 | 159.1492 | 3.110732 | -4.6 | -25 | 0.1145293 | 11.45293 | 310.2 | 2060.207 | 310.2 | 150.5674 |  | 750.5674 | 69.2 | 219.7674 | 144.4837 | 75.28369 | 75.28369 | 3.175829 | -20.3 | -19
| 0.1123495 | 11.23495 | 479.6 | 2134.54 | 479.6 | 224.6855 |  | 964.6855 | 89 | 313.6855 | 201.3427 | 112.3427 | 112.3427 | 3.524556 | 10.4 | 12 | 0.112848 | 11.2848 | 677.6 | 2126.932 | 677.6 | 318.5809 |  | 1058.581 | 150.8 | 469.3809 | 310.0904 | 159.2904 | 159.2904 | 3.112605 | -4.6 | -25 | 0.1146603 | 11.46603 | 310.3 | 2060.512 | 310.3 | 150.5936 |  | 750.5936 | 69.2 | 219.7936 | 144.4968 | 75.29682 | 75.29682 | 3.176209 | -20.3 | -18
| 0.1124783 | 11.24783 | 478.9 | 2134.849 | 478.9 | 224.325 |  | 964.325 | 88.7 | 313.025 | 200.8625 | 112.1625 | 112.1625 | 3.52903 | 10.7 | 12 | 0.1129739 | 11.29739 | 680.6 | 2127.235 | 680.6 | 319.9459 |  | 1059.946 | 150.9 | 470.8459 | 310.873 | 159.973 | 159.973 | 3.120251 | -4.7 | -25 | 0.1147913 | 11.47913 | 310.6 | 2060.817 | 310.6 | 150.7169 |  | 750.7169 | 69.1 | 219.8169 | 144.4585 | 75.35847 | 75.35847 | 3.181142 | -20.2 | -19
| 0.112606 | 11.2606 | 479.9 | 2135.156 | 479.9 | 224.761 |  | 964.761 | 88.8 | 313.561 | 201.1805 | 112.3805 | 112.3805 | 3.531093 | 10.6 | 12 | 0.1131038 | 11.31038 | 678.2 | 2127.546 | 678.2 | 318.771 |  | 1058.771 | 151.4 | 470.171 | 310.7855 | 159.3855 | 159.3855 | 3.105489 | -5.2 | -25 | 0.1149213 | 11.49213 | 310.2 | 2061.12 | 310.2 | 150.5007 |  | 750.5007 | 69.3 | 219.8007 | 144.5504 | 75.25036 | 75.25036 | 3.171728 | -20.4 | -19
| 0.1127368 | 11.27368 | 479.2 | 2135.471 | 479.2 | 224.4001 |  | 964.4001 | 88.8 | 313.2001 | 201.0001 | 112.2001 | 112.2001 | 3.527028 | 10.6 | 12 | 0.1132327 | 11.32327 | 678.8 | 2127.855 | 678.8 | 319.0066 |  | 1059.007 | 151.3 | 470.3066 | 310.8033 | 159.5033 | 159.5033 | 3.108438 | -5.1 | -25 | 0.1150483 | 11.50483 | 310.3 | 2061.415 | 310.3 | 150.5277 |  | 750.5277 | 69.2 | 219.7277 | 144.4638 | 75.26383 | 75.26383 | 3.175255 | -20.3 | -19
| 0.1128635 | 11.28635 | 479.4 | 2135.776 | 479.4 | 224.4617 |  | 964.4617 | 88.9 | 313.3617 | 201.1309 | 112.2309 | 112.2309 | 3.524879 | 10.5 | 12 | 0.1133568 | 11.33568 | 678.5 | 2128.153 | 678.5 | 318.8211 |  | 1058.821 | 151.3 | 470.1211 | 310.7105 | 159.4105 | 159.4105 | 3.107211 | -5.1 | -25 | 0.1151813 | 11.51813 | 310.4 | 2061.725 | 310.4 | 150.5535 |  | 750.5535 | 69.2 | 219.7535 | 144.4768 | 75.27676 | 75.27676 | 3.175629 | -20.3 | -19
| 0.1129912 | 11.29912 | 479.4 | 2136.084 | 479.4 | 224.4294 |  | 964.4294 | 88.8 | 313.2294 | 201.0147 | 112.2147 | 112.2147 | 3.527358 | 10.6 | 12 | 0.1134867 | 11.34867 | 679 | 2128.465 | 679 | 319.0093 |  | 1059.009 | 151.6 | 470.6093 | 311.1046 | 159.5046 | 159.5046 | 3.104283 | -5.4 | -25 | 0.1153103 | 11.53103 | 311.1 | 2062.026 | 311.1 | 150.8711 |  | 750.8711 | 69.4 | 220.2711 | 144.8355 | 75.43553 | 75.43553 | 3.173935 | -20.5 | -18
| 0.1131189 | 11.31189 | 479.1 | 2136.391 | 479.1 | 224.2567 |  | 964.2567 | 88.9 | 313.1567 | 201.0283 | 112.1283 | 112.1283 | 3.522572 | 10.5 | 12 | 0.1136146 | 11.36146 | 680.2 | 2128.772 | 680.2 | 319.5269 |  | 1059.527 | 151.4 | 470.9269 | 311.1635 | 159.7635 | 159.7635 | 3.110482 | -5.2 | -25 | 0.1154393 | 11.54393 | 310.7 | 2062.326 | 310.7 | 150.6551 |  | 750.6551 | 69.2 | 219.8551 | 144.5276 | 75.32755 | 75.32755 | 3.177097 | -20.3 | -19
| 0.1132446 | 11.32446 | 480.4 | 2136.694 | 480.4 | 224.8333 |  | 964.8333 | 88.9 | 313.7333 | 201.3167 | 112.4167 | 112.4167 | 3.529059 | 10.5 | 12 | 0.1137435 | 11.37435 | 679 | 2129.082 | 679 | 318.9168 |  | 1058.917 | 151.4 | 470.3168 | 310.8584 | 159.4584 | 159.4584 | 3.106452 | -5.2 | -25 | 0.1155713 | 11.55713 | 311.6 | 2062.634 | 311.6 | 151.069 |  | 751.069 | 69.1 | 220.169 | 144.6345 | 75.53448 | 75.53448 | 3.186237 | -20.2 | -18
| 0.1133733 | 11.33733 | 479.7 | 2137.004 | 479.7 | 224.4731 |  | 964.4731 | 89 | 313.4731 | 201.2366 | 112.2366 | 112.2366 | 3.52217 | 10.4 | 11 | 0.1138714 | 11.38714 | 680.3 | 2129.389 | 680.3 | 319.4813 |  | 1059.481 | 151.2 | 470.6813 | 310.9407 | 159.7407 | 159.7407 | 3.112972 | -5 | -25 | 0.1157003 | 11.57003 | 311.8 | 2062.935 | 311.8 | 151.1439 |  | 751.1439 | 69.4 | 220.5439 | 144.9719 | 75.57194 | 75.57194 | 3.177866 | -20.5 | -19
| 0.1135011 | 11.35011 | 480.8 | 2137.312 | 480.8 | 224.9554 |  | 964.9554 | 88.9 | 313.8554 | 201.3777 | 112.4777 | 112.4777 | 3.530432 | 10.5 | 12 | 0.1139994 | 11.39994 | 680.4 | 2129.697 | 680.4 | 319.4821 |  | 1059.482 | 151.5 | 470.9821 | 311.2411 | 159.7411 | 159.7411 | 3.108793 | -5.3 | -25 | 0.1158292 | 11.58292 | 311.3 | 2063.236 | 311.3 | 150.8795 |  | 750.8795 | 69.4 | 220.2795 | 144.8397 | 75.43975 | 75.43975 | 3.174056 | -20.5 | -19
| 0.1136288 | 11.36288 | 480 | 2137.62 | 480 | 224.5488 |  | 964.5488 | 89.4 | 313.9488 | 201.6744 | 112.2744 | 112.2744 | 3.511731 | 10 | 11 | 0.1141283 | 11.41283 | 680.4 | 2130.006 | 680.4 | 319.4357 |  | 1059.436 | 152 | 471.4357 | 311.7178 | 159.7178 | 159.7178 | 3.10155 | -5.8 | -26 | 0.1159602 | 11.59602 | 311.1 | 2063.542 | 311.1 | 150.7602 |  | 750.7602 | 69.4 | 220.1602 | 144.7801 | 75.38011 | 75.38011 | 3.172337 | -20.5 | -19
| 0.1137565 | 11.37565 | 480.1 | 2137.928 | 480.1 | 224.5632 |  | 964.5632 | 89.4 | 313.9632 | 201.6816 | 112.2816 | 112.2816 | 3.511893 | 10 | 12 | 0.1142543 | 11.42543 | 681.8 | 2130.309 | 681.8 | 320.0474 |  | 1060.047 | 151.7 | 471.7474 | 311.7237 | 160.0237 | 160.0237 | 3.109739 | -5.5 | -26 | 0.1160933 | 11.60933 | 311.1 | 2063.852 | 311.1 | 150.7375 |  | 750.7375 | 69.5 | 220.2375 | 144.8688 | 75.36876 | 75.36876 | 3.168885 | -20.6 | -19
| 0.1138842 | 11.38842 | 481.2 | 2138.236 | 481.2 | 225.0453 |  | 965.0453 | 89.1 | 314.1453 | 201.6226 | 112.5226 | 112.5226 | 3.525761 | 10.3 | 12 | 0.1143842 | 11.43842 | 680.9 | 2130.622 | 680.9 | 319.5781 |  | 1059.578 | 151.7 | 471.2781 | 311.489 | 159.789 | 159.789 | 3.106645 | -5.5 | -26 | 0.1162202 | 11.62202 | 311.3 | 2064.149 | 311.3 | 150.8128 |  | 750.8128 | 69.5 | 220.3128 | 144.9064 | 75.40639 | 75.40639 | 3.169968 | -20.6 | -19
| 0.1140099 | 11.40099 | 480.9 | 2138.54 | 480.9 | 224.8731 |  | 964.8731 | 89.4 | 314.2731 | 201.8365 | 112.4365 | 112.4365 | 3.515359 | 10 | 11 | 0.1145121 | 11.45121 | 681.4 | 2130.93 | 681.4 | 319.7665 |  | 1059.767 | 151.9 | 471.6665 | 311.7833 | 159.8833 | 159.8833 | 3.105112 | -5.7 | -25 | 0.1163522 | 11.63522 | 312.1 | 2064.457 | 312.1 | 151.1778 |  | 751.1778 | 69.4 | 220.5778 | 144.9889 | 75.58888 | 75.58888 | 3.178354 | -20.5 | -19
| 0.1141397 | 11.41397 | 481 | 2138.853 | 481 | 224.8869 |  | 964.8869 | 89.5 | 314.3869 | 201.9434 | 112.4434 | 112.4434 | 3.512703 | 9.9 | 11 | 0.1146391 | 11.46391 | 684.5 | 2131.235 | 684.5 | 321.1752 |  | 1061.175 | 151.9 | 473.0752 | 312.4876 | 160.5876 | 160.5876 | 3.114386 | -5.7 | -25 | 0.1164802 | 11.64802 | 311.5 | 2064.756 | 311.5 | 150.8653 |  | 750.8653 | 69.5 | 220.3653 | 144.9326 | 75.43264 | 75.43264 | 3.170723 | -20.6 | -19
| 0.1142653 | 11.42653 | 482.6 | 2139.156 | 482.6 | 225.603 |  | 965.603 | 89.2 | 314.803 | 202.0015 | 112.8015 | 112.8015 | 3.529181 | 10.2 | 11 | 0.114768 | 11.4768 | 681.8 | 2131.546 | 681.8 | 319.8618 |  | 1059.862 | 151.9 | 471.7618 | 311.8309 | 159.9309 | 159.9309 | 3.105739 | -5.7 | -26 | 0.1166132 | 11.66132 | 311.7 | 2065.067 | 311.7 | 150.9394 |  | 750.9394 | 69.7 | 220.6394 | 145.1697 | 75.4697 | 75.4697 | 3.165558 | -20.8 | -19
| 0.1143951 | 11.43951 | 481.4 | 2139.47 | 481.4 | 225.009 |  | 965.009 | 89.2 | 314.209 | 201.7045 | 112.5045 | 112.5045 | 3.522523 | 10.2 | 11 | 0.1148949 | 11.48949 | 682.8 | 2131.851 | 682.8 | 320.285 |  | 1060.285 | 152.1 | 472.385 | 312.2425 | 160.1425 | 160.1425 | 3.105753 | -5.9 | -26 | 0.1167442 | 11.67442 | 311.7 | 2065.373 | 311.7 | 150.917 |  | 750.917 | 69.6 | 220.517 | 145.0585 | 75.45851 | 75.45851 | 3.168348 | -20.7 | -19
| 0.1145228 | 11.45228 | 482.4 | 2139.778 | 482.4 | 225.4439 |  | 965.4439 | 89.2 | 314.6439 | 201.9219 | 112.7219 | 112.7219 | 3.527398 | 10.2 | 12 | 0.1150268 | 11.50268 | 685.5 | 2132.169 | 685.5 | 321.5036 |  | 1061.504 | 151.6 | 473.1036 | 312.3518 | 160.7518 | 160.7518 | 3.120736 | -5.4 | -26 | 0.1168722 | 11.68722 | 311.8 | 2065.673 | 311.8 | 150.9436 |  | 750.9436 | 69.3 | 220.2436 | 144.7718 | 75.47178 | 75.47178 | 3.178118 | -20.4 | -19
| 0.1146505 | 11.46505 | 481.5 | 2140.087 | 481.5 | 224.9908 |  | 964.9908 | 89.3 | 314.2908 | 201.7954 | 112.4954 | 112.4954 | 3.519494 | 10.1 | 11 | 0.1151527 | 11.51527 | 682.6 | 2132.473 | 682.6 | 320.0979 |  | 1060.098 | 152.1 | 472.1979 | 312.149 | 160.049 | 160.049 | 3.104523 | -5.9 | -26 | 0.1170022 | 11.70022 | 312.4 | 2065.977 | 312.4 | 151.2118 |  | 751.2118 | 69.4 | 220.6118 | 145.0059 | 75.60589 | 75.60589 | 3.178844 | -20.5 | -19
| 0.1147782 | 11.47782 | 482.1 | 2140.396 | 482.1 | 225.2387 |  | 965.2387 | 89.6 | 314.8387 | 202.2194 | 112.6194 | 112.6194 | 3.513825 | 9.8 | 12 | 0.1152817 | 11.52817 | 684 | 2132.783 | 684 | 320.7077 |  | 1060.708 | 152.2 | 472.9077 | 312.5538 | 160.3538 | 160.3538 | 3.107147 | -6 | -26 | 0.1171342 | 11.71342 | 311.8 | 2066.286 | 311.8 | 150.8988 |  | 750.8988 | 69.5 | 220.3988 | 144.9494 | 75.44939 | 75.44939 | 3.171206 | -20.6 | -19
| 0.1149049 | 11.49049 | 481.6 | 2140.702 | 481.6 | 224.9729 |  | 964.9729 | 89.9 | 314.8729 | 202.3865 | 112.4865 | 112.4865 | 3.502479 | 9.5 | 11 | 0.1154096 | 11.54096 | 683.9 | 2133.092 | 683.9 | 320.6144 |  | 1060.614 | 152.3 | 472.9144 | 312.6072 | 160.3072 | 160.3072 | 3.105151 | -6.1 | -26 | 0.1172601 | 11.72601 | 312.4 | 2066.58 | 312.4 | 151.1676 |  | 751.1676 | 69.5 | 220.6676 | 145.0838 | 75.5838 | 75.5838 | 3.175073 | -20.6 | -19
| 0.1150326 | 11.50326 | 482.2 | 2141.011 | 482.2 | 225.2207 |  | 965.2207 | 89.4 | 314.6207 | 202.0103 | 112.6103 | 112.6103 | 3.519247 | 10 | 11 | 0.1155356 | 11.55356 | 683.9 | 2133.396 | 683.9 | 320.5688 |  | 1060.569 | 152.3 | 472.8688 | 312.5844 | 160.2844 | 160.2844 | 3.104851 | -6.1 | -26 | 0.1173952 | 11.73952 | 312 | 2066.897 | 312 | 150.9509 |  | 750.9509 | 69.5 | 220.4509 | 144.9755 | 75.47547 | 75.47547 | 3.171956 | -20.6 | -19
| 0.1151604 | 11.51604 | 482.2 | 2141.32 | 482.2 | 225.1882 |  | 965.1882 | 89.5 | 314.6882 | 202.0941 | 112.5941 | 112.5941 | 3.516069 | 9.9 | 11 | 0.1156664 | 11.56664 | 685.4 | 2133.711 | 685.4 | 321.2243 |  | 1061.224 | 152.4 | 473.6243 | 313.0122 | 160.6122 | 160.6122 | 3.107771 | -6.2 | -26 | 0.1175211 | 11.75211 | 312.3 | 2067.192 | 312.3 | 151.0745 |  | 751.0745 | 69.7 | 220.7745 | 145.2373 | 75.53726 | 75.53726 | 3.167497 | -20.8 | -19
| 0.115286 | 11.5286 | 481.4 | 2141.624 | 481.4 | 224.7827 |  | 964.7827 | 89.6 | 314.3827 | 201.9913 | 112.3913 | 112.3913 | 3.508735 | 9.8 | 11 | 0.1157905 | 11.57905 | 683.4 | 2134.011 | 683.4 | 320.2421 |  | 1060.242 | 152.4 | 472.6421 | 312.521 | 160.121 | 160.121 | 3.101326 | -6.2 | -26 | 0.1176542 | 11.76542 | 313.3 | 2067.503 | 313.3 | 151.5354 |  | 751.5354 | 69.6 | 221.1354 | 145.3677 | 75.76771 | 75.76771 | 3.177233 | -20.7 | -19
| 0.1154137 | 11.54137 | 482.3 | 2141.934 | 482.3 | 225.1704 |  | 965.1704 | 89.4 | 314.5704 | 201.9852 | 112.5852 | 112.5852 | 3.518684 | 10 | 11 | 0.1159203 | 11.59203 | 684.2 | 2134.324 | 684.2 | 320.5699 |  | 1060.57 | 152.7 | 473.2699 | 312.9849 | 160.2849 | 160.2849 | 3.099344 | -6.5 | -26 | 0.1177811 | 11.77811 | 312.5 | 2067.801 | 312.5 | 151.1267 |  | 751.1267 | 69.6 | 220.7267 | 145.1634 | 75.56337 | 75.56337 | 3.171361 | -20.7 | -19
| 0.1155414 | 11.55414 | 483.9 | 2142.243 | 483.9 | 225.8848 |  | 965.8848 | 89.4 | 315.2848 | 202.3424 | 112.9424 | 112.9424 | 3.526675 | 10 | 11 | 0.1160483 | 11.60483 | 686.7 | 2134.633 | 686.7 | 321.6947 |  | 1061.695 | 152.8 | 474.4947 | 313.6473 | 160.8473 | 160.8473 | 3.105331 | -6.6 | -26 | 0.1179151 | 11.79151 | 312.9 | 2068.115 | 312.9 | 151.2972 |  | 751.2972 | 69.8 | 221.0972 | 145.4486 | 75.6486 | 75.6486 | 3.167582 | -20.9 | -19
| 0.1156692 | 11.56692 | 482.6 | 2142.552 | 482.6 | 225.2454 |  | 965.2454 | 89.4 | 314.6454 | 202.0227 | 112.6227 | 112.6227 | 3.519523 | 10 | 11 | 0.1161762 | 11.61762 | 685.1 | 2134.942 | 685.1 | 320.8987 |  | 1060.899 | 153.1 | 473.9987 | 313.5493 | 160.4493 | 160.4493 | 3.096007 | -6.9 | -26 | 0.1180451 | 11.80451 | 312.7 | 2068.42 | 312.7 | 151.1782 |  | 751.1782 | 69.7 | 220.8782 | 145.2891 | 75.5891 | 75.5891 | 3.168984 | -20.8 | -19
| 0.1157969 | 11.57969 | 483.3 | 2142.862 | 483.3 | 225.5395 |  | 965.5395 | 89.7 | 315.2395 | 202.4698 | 112.7698 | 112.7698 | 3.514376 | 9.7 | 11 | 0.1163061 | 11.63061 | 685.5 | 2135.256 | 685.5 | 321.0388 |  | 1061.039 | 153.1 | 474.1388 | 313.6194 | 160.5194 | 160.5194 | 3.096922 | -6.9 | -27 | 0.1181731 | 11.81731 | 313.3 | 2068.72 | 313.3 | 151.4463 |  | 751.4463 | 69.7 | 221.1463 | 145.4232 | 75.72315 | 75.72315 | 3.172831 | -20.8 | -19
| 0.1159267 | 11.59267 | 483.1 | 2143.176 | 483.1 | 225.4131 |  | 965.4131 | 89.7 | 315.1131 | 202.4065 | 112.7065 | 112.7065 | 3.512966 | 9.7 | 11 | 0.1164331 | 11.64331 | 684.7 | 2135.563 | 684.7 | 320.6181 |  | 1060.618 | 153 | 473.6181 | 313.309 | 160.309 | 160.309 | 3.095543 | -6.8 | -27 | 0.1183041 | 11.83041 | 313.9 | 2069.027 | 313.9 | 151.7138 |  | 751.7138 | 69.4 | 221.1138 | 145.2569 | 75.8569 | 75.8569 | 3.186078 | -20.5 | -19
| 0.1160533 | 11.60533 | 483.5 | 2143.483 | 483.5 | 225.5674 |  | 965.5674 | 89.8 | 315.3674 | 202.5837 | 112.7837 | 112.7837 | 3.511886 | 9.6 | 11 | 0.116559 | 11.6559 | 685.8 | 2135.867 | 685.8 | 321.0874 |  | 1061.087 | 153 | 474.0874 | 313.5437 | 160.5437 | 160.5437 | 3.09861 | -6.8 | -26 | 0.1184361 | 11.84361 | 312.7 | 2069.337 | 312.7 | 151.1112 |  | 751.1112 | 69.6 | 220.7112 | 145.1556 | 75.55559 | 75.55559 | 3.171138 | -20.7 | -19
| 0.11618 | 11.618 | 484.8 | 2143.791 | 484.8 | 226.1415 |  | 966.1415 | 89.9 | 316.0415 | 202.9707 | 113.0707 | 113.0707 | 3.515478 | 9.5 | 11 | 0.1166889 | 11.66889 | 687.1 | 2136.181 | 687.1 | 321.6488 |  | 1061.649 | 153.2 | 474.8488 | 314.0244 | 160.8244 | 160.8244 | 3.099535 | -7 | -26 | 0.1185651 | 11.85651 | 313.6 | 2069.64 | 313.6 | 151.5239 |  | 751.5239 | 69.8 | 221.3239 | 145.562 | 75.76197 | 75.76197 | 3.17083 | -20.9 | -19
| 0.1163046 | 11.63046 | 482.9 | 2144.093 | 482.9 | 225.2234 |  | 965.2234 | 90 | 315.2234 | 202.6117 | 112.6117 | 112.6117 | 3.502483 | 9.4 | 11 | 0.1168188 | 11.68188 | 686.4 | 2136.495 | 686.4 | 321.2738 |  | 1061.274 | 153.2 | 474.4738 | 313.8369 | 160.6369 | 160.6369 | 3.097088 | -7 | -27 | 0.1186951 | 11.86951 | 313.1 | 2069.945 | 313.1 | 151.26 |  | 751.26 | 69.5 | 220.76 | 145.13 | 75.63002 | 75.63002 | 3.176403 | -20.6 | -19
| 0.1164334 | 11.64334 | 484.3 | 2144.405 | 484.3 | 225.8435 |  | 965.8435 | 89.9 | 315.7435 | 202.8217 | 112.9217 | 112.9217 | 3.512163 | 9.5 | 11 | 0.1169468 | 11.69468 | 687 | 2136.805 | 687 | 321.5081 |  | 1061.508 | 153.3 | 474.8081 | 314.054 | 160.754 | 160.754 | 3.097248 | -7.1 | -27 | 0.1188261 | 11.88261 | 313.8 | 2070.253 | 313.8 | 151.5757 |  | 751.5757 | 69.6 | 221.1757 | 145.3878 | 75.78784 | 75.78784 | 3.177811 | -20.7 | -19
| 0.1165621 | 11.65621 | 484.2 | 2144.718 | 484.2 | 225.764 |  | 965.764 | 90.2 | 315.964 | 203.082 | 112.882 | 112.882 | 3.502926 | 9.2 | 11 | 0.1170727 | 11.70727 | 689.1 | 2137.11 | 689.1 | 322.4448 |  | 1062.445 | 153.4 | 475.8448 | 314.6224 | 161.2224 | 161.2224 | 3.101987 | -7.2 | -27 | 0.118954 | 11.8954 | 314.1 | 2070.554 | 314.1 | 151.6986 |  | 751.6986 | 69.6 | 221.2986 | 145.4493 | 75.84928 | 75.84928 | 3.179577 | -20.7 | -19
| 0.1166899 | 11.66899 | 484.2 | 2145.028 | 484.2 | 225.7313 |  | 965.7313 | 90.3 | 316.0313 | 203.1657 | 112.8657 | 112.8657 | 3.499793 | 9.1 | 11 | 0.1172046 | 11.72046 | 687.3 | 2137.429 | 687.3 | 321.5546 |  | 1061.555 | 153.4 | 474.9546 | 314.1773 | 160.7773 | 160.7773 | 3.096184 | -7.2 | -27 | 0.1190871 | 11.90871 | 313.7 | 2070.866 | 313.7 | 151.4825 |  | 751.4825 | 69.7 | 221.1825 | 145.4412 | 75.74125 | 75.74125 | 3.17335 | -20.8 | -19
| 0.1168176 | 11.68176 | 485.2 | 2145.338 | 485.2 | 226.1648 |  | 966.1648 | 90 | 316.1648 | 203.0824 | 113.0824 | 113.0824 | 3.512942 | 9.4 | 11 | 0.1173306 | 11.73306 | 687.5 | 2137.734 | 687.5 | 321.6022 |  | 1061.602 | 153.5 | 475.1022 | 314.3011 | 160.8011 | 160.8011 | 3.095128 | -7.3 | -27 | 0.119212 | 11.9212 | 313.4 | 2071.16 | 313.4 | 151.3162 |  | 751.3162 | 69.6 | 220.9162 | 145.2581 | 75.65808 | 75.65808 | 3.174083 | -20.7 | -19
| 0.1169443 | 11.69443 | 485 | 2145.646 | 485 | 226.0391 |  | 966.0391 | 90.1 | 316.1391 | 203.1196 | 113.0196 | 113.0196 | 3.508759 | 9.3 | 11 | 0.1174565 | 11.74565 | 690.3 | 2138.039 | 690.3 | 322.8659 |  | 1062.866 | 153.9 | 476.7659 | 315.333 | 161.433 | 161.433 | 3.097894 | -7.7 | -27 | 0.1193491 | 11.93491 | 314.3 | 2071.483 | 314.3 | 151.7271 |  | 751.7271 | 69.5 | 221.2271 | 145.3635 | 75.86354 | 75.86354 | 3.183124 | -20.6 | -19
| 0.117073 | 11.7073 | 484.2 | 2145.959 | 484.2 | 225.6334 |  | 965.6334 | 90.2 | 315.8334 | 203.0167 | 112.8167 | 112.8167 | 3.501479 | 9.2 | 10 | 0.1175864 | 11.75864 | 688.3 | 2138.354 | 688.3 | 321.8831 |  | 1061.883 | 154 | 475.8831 | 314.9416 | 160.9416 | 160.9416 | 3.09015 | -7.8 | -27 | 0.119476 | 11.9476 | 313.3 | 2071.781 | 313.3 | 151.2225 |  | 751.2225 | 69.4 | 220.6225 | 145.0113 | 75.61127 | 75.61127 | 3.178999 | -20.5 | -19
| 0.1171987 | 11.71987 | 487 | 2146.264 | 487 | 226.9059 |  | 966.9059 | 90.4 | 317.3059 | 203.8529 | 113.4529 | 113.4529 | 3.510021 | 9 | 10 | 0.1177163 | 11.77163 | 689.3 | 2138.669 | 689.3 | 322.3033 |  | 1062.303 | 153.8 | 476.1033 | 314.9517 | 161.1517 | 161.1517 | 3.0956 | -7.6 | -27 | 0.119607 | 11.9607 | 314 | 2072.089 | 314 | 151.5379 |  | 751.5379 | 69.7 | 221.2379 | 145.4689 | 75.76893 | 75.76893 | 3.174144 | -20.8 | -19
| 0.1173285 | 11.73285 | 485.3 | 2146.58 | 485.3 | 226.0806 |  | 966.0806 | 89.9 | 315.9806 | 202.9403 | 113.0403 | 113.0403 | 3.5148 | 9.5 | 10 | 0.1178442 | 11.78442 | 688.6 | 2138.979 | 688.6 | 321.9293 |  | 1061.929 | 154.1 | 476.0293 | 315.0647 | 160.9647 | 160.9647 | 3.089094 | -7.9 | -27 | 0.119736 | 11.9736 | 314 | 2072.393 | 314 | 151.5157 |  | 751.5157 | 69.7 | 221.2157 | 145.4578 | 75.75783 | 75.75783 | 3.173826 | -20.8 | -19
| 0.1174562 | 11.74562 | 485.5 | 2146.891 | 485.5 | 226.141 |  | 966.141 | 90.5 | 316.641 | 203.5705 | 113.0705 | 113.0705 | 3.498796 | 8.9 | 10 | 0.1179693 | 11.79693 | 689.2 | 2139.282 | 689.2 | 322.1642 |  | 1062.164 | 154.1 | 476.2642 | 315.1821 | 161.0821 | 161.0821 | 3.090618 | -7.9 | -27 | 0.119867 | 11.9867 | 314.2 | 2072.701 | 314.2 | 151.5896 |  | 751.5896 | 69.8 | 221.3896 | 145.5948 | 75.7948 | 75.7948 | 3.171771 | -20.9 | -19
| 0.1175818 | 11.75818 | 486.8 | 2147.196 | 486.8 | 226.7143 |  | 966.7143 | 90 | 316.7143 | 203.3571 | 113.3571 | 113.3571 | 3.519047 | 9.4 | 10 | 0.1180991 | 11.80991 | 691.3 | 2139.597 | 691.3 | 323.0982 |  | 1063.098 | 154.2 | 477.2982 | 315.7491 | 161.5491 | 161.5491 | 3.095319 | -8 | -27 | 0.119996 | 11.9996 | 314.2 | 2073.005 | 314.2 | 151.5674 |  | 751.5674 | 70 | 221.5674 | 145.7837 | 75.7837 | 75.7837 | 3.165248 | -21.1 | -19
| 0.1177116 | 11.77116 | 486 | 2147.512 | 486 | 226.3084 |  | 966.3084 | 90.4 | 316.7084 | 203.5542 | 113.1542 | 113.1542 | 3.503411 | 9 | 10 | 0.1182261 | 11.82261 | 690.2 | 2139.905 | 690.2 | 322.5377 |  | 1062.538 | 154.1 | 476.6377 | 315.3688 | 161.2688 | 161.2688 | 3.093041 | -7.9 | -28 | 0.120128 | 12.0128 | 315 | 2073.316 | 315 | 151.9305 |  | 751.9305 | 69.7 | 221.6305 | 145.6653 | 75.96525 | 75.96525 | 3.179778 | -20.8 | -19
| 0.1178393 | 11.78393 | 486.5 | 2147.823 | 486.5 | 226.5084 |  | 966.5084 | 90.6 | 317.1084 | 203.8542 | 113.2542 | 113.2542 | 3.500093 | 8.8 | 11 | 0.118354 | 11.8354 | 690.7 | 2140.216 | 690.7 | 322.7245 |  | 1062.724 | 154.4 | 477.1245 | 315.7622 | 161.3622 | 161.3622 | 3.090185 | -8.2 | -27 | 0.120259 | 12.0259 | 314 | 2073.625 | 314 | 151.4256 |  | 751.4256 | 69.9 | 221.3256 | 145.6128 | 75.71282 | 75.71282 | 3.166318 | -21 | -19
| 0.117966 | 11.7966 | 487.3 | 2148.132 | 487.3 | 226.8483 |  | 966.8483 | 90.2 | 317.0483 | 203.6242 | 113.4242 | 113.4242 | 3.514948 | 9.2 | 10 | 0.1184849 | 11.84849 | 693.7 | 2140.533 | 693.7 | 324.0781 |  | 1064.078 | 154 | 478.0781 | 316.0391 | 162.0391 | 162.0391 | 3.104403 | -7.8 | -27 | 0.12039 | 12.039 | 314.8 | 2073.934 | 314.8 | 151.7888 |  | 751.7888 | 69.7 | 221.4888 | 145.5944 | 75.89442 | 75.89442 | 3.177745 | -20.8 | -19
| 0.1180937 | 11.80937 | 486.3 | 2148.443 | 486.3 | 226.35 |  | 966.35 | 90.2 | 316.55 | 203.375 | 113.175 | 113.175 | 3.509424 | 9.2 | 10 | 0.1186119 | 11.86119 | 690.6 | 2140.842 | 690.6 | 322.5834 |  | 1062.583 | 154.3 | 476.8834 | 315.5917 | 161.2917 | 161.2917 | 3.090625 | -8.1 | -28 | 0.120518 | 12.0518 | 314.4 | 2074.236 | 314.4 | 151.5739 |  | 751.5739 | 69.8 | 221.3739 | 145.587 | 75.78695 | 75.78695 | 3.171546 | -20.9 | -19
| 0.1182214 | 11.82214 | 487.4 | 2148.754 | 487.4 | 226.8291 |  | 966.8291 | 90.5 | 317.3291 | 203.9146 | 113.4146 | 113.4146 | 3.506399 | 8.9 | 10 | 0.1187408 | 11.87408 | 691.9 | 2141.155 | 691.9 | 323.1434 |  | 1063.143 | 154.4 | 477.5434 | 315.9717 | 161.5717 | 161.5717 | 3.092898 | -8.2 | -27 | 0.1206439 | 12.06439 | 314.9 | 2074.533 | 314.9 | 151.7932 |  | 751.7932 | 69.9 | 221.6932 | 145.7966 | 75.89661 | 75.89661 | 3.171577 | -21 | -19
| 0.1183429 | 11.83429 | 487.3 | 2149.05 | 487.3 | 226.7514 |  | 966.7514 | 90 | 316.7514 | 203.3757 | 113.3757 | 113.3757 | 3.51946 | 9.4 | 11 | 0.1188667 | 11.88667 | 691.4 | 2141.461 | 691.4 | 322.8637 |  | 1062.864 | 154.5 | 477.3637 | 315.9318 | 161.4318 | 161.4318 | 3.089733 | -8.3 | -27 | 0.1207769 | 12.07769 | 315.4 | 2074.847 | 315.4 | 152.0112 |  | 752.0112 | 69.8 | 221.8112 | 145.8056 | 76.00562 | 76.00562 | 3.177811 | -20.9 | -19
| 0.1184758 | 11.84758 | 486.7 | 2149.374 | 486.7 | 226.438 |  | 966.438 | 90.1 | 316.538 | 203.319 | 113.219 | 113.219 | 3.513186 | 9.3 | 10 | 0.1189957 | 11.89957 | 691.8 | 2141.774 | 691.8 | 323.0032 |  | 1063.003 | 154.5 | 477.5032 | 316.0016 | 161.5016 | 161.5016 | 3.090636 | -8.3 | -28 | 0.1209079 | 12.09079 | 314.6 | 2075.156 | 314.6 | 151.6031 |  | 751.6031 | 69.9 | 221.5031 | 145.7015 | 75.80154 | 75.80154 | 3.168857 | -21 | -19
| 0.1186015 | 11.86015 | 487.9 | 2149.68 | 487.9 | 226.964 |  | 966.964 | 90.2 | 317.164 | 203.682 | 113.482 | 113.482 | 3.51623 | 9.2 | 10 | 0.1191246 | 11.91246 | 693.1 | 2142.088 | 693.1 | 323.5628 |  | 1063.563 | 154.3 | 477.8628 | 316.0814 | 161.7814 | 161.7814 | 3.096972 | -8.1 | -27 | 0.1210369 | 12.10369 | 315 | 2075.46 | 315 | 151.7736 |  | 751.7736 | 70 | 221.7736 | 145.8868 | 75.88678 | 75.88678 | 3.168194 | -21.1 | -19
| 0.1187292 | 11.87292 | 489.1 | 2149.992 | 489.1 | 227.4892 |  | 967.4892 | 90.2 | 317.6892 | 203.9446 | 113.7446 | 113.7446 | 3.522054 | 9.2 | 10 | 0.1192496 | 11.92496 | 692.3 | 2142.392 | 692.3 | 323.1435 |  | 1063.144 | 154.5 | 477.6435 | 316.0718 | 161.5718 | 161.5718 | 3.091544 | -8.3 | -28 | 0.1211669 | 12.11669 | 316.4 | 2075.767 | 316.4 | 152.4256 |  | 752.4256 | 69.5 | 221.9256 | 145.7128 | 76.21278 | 76.21278 | 3.193174 | -20.6 | -19
| 0.118858 | 11.8858 | 487.6 | 2150.306 | 487.6 | 226.7584 |  | 966.7584 | 90.5 | 317.2584 | 203.8792 | 113.3792 | 113.3792 | 3.505618 | 8.9 | 10 | 0.1193795 | 11.93795 | 692.2 | 2142.708 | 692.2 | 323.0492 |  | 1063.049 | 154.6 | 477.6492 | 316.1246 | 161.5246 | 161.5246 | 3.089581 | -8.4 | -28 | 0.1212999 | 12.12999 | 315.3 | 2076.082 | 315.3 | 151.8726 |  | 751.8726 | 69.5 | 221.3726 | 145.4363 | 75.93632 | 75.93632 | 3.185218 | -20.6 | -19
| 0.1189836 | 11.89836 | 488 | 2150.613 | 488 | 226.9121 |  | 966.9121 | 90.1 | 317.0121 | 203.556 | 113.456 | 113.456 | 3.518447 | 9.3 | 10 | 0.1195074 | 11.95074 | 695.1 | 2143.019 | 695.1 | 324.3555 |  | 1064.355 | 154.9 | 479.2555 | 317.0777 | 162.1777 | 162.1777 | 3.093967 | -8.7 | -28 | 0.1214289 | 12.14289 | 315.7 | 2076.386 | 315.7 | 152.043 |  | 752.043 | 69.9 | 221.943 | 145.9215 | 76.0215 | 76.0215 | 3.17515 | -21 | -19
| 0.1191134 | 11.91134 | 489.8 | 2150.93 | 489.8 | 227.7155 |  | 967.7155 | 90.2 | 317.9155 | 204.0577 | 113.8577 | 113.8577 | 3.524562 | 9.2 | 10 | 0.1196353 | 11.96353 | 692.5 | 2143.331 | 692.5 | 323.0953 |  | 1063.095 | 155.1 | 478.1953 | 316.6476 | 161.5476 | 161.5476 | 3.083142 | -8.9 | -28 | 0.1215599 | 12.15599 | 315.7 | 2076.696 | 315.7 | 152.0203 |  | 752.0203 | 70 | 222.0203 | 146.0102 | 76.01016 | 76.01016 | 3.171719 | -21.1 | -20
| 0.1192411 | 11.92411 | 487.8 | 2151.241 | 487.8 | 226.7528 |  | 966.7528 | 90.4 | 317.1528 | 203.7764 | 113.3764 | 113.3764 | 3.508327 | 9 | 10 | 0.1197623 | 11.97623 | 693.3 | 2143.64 | 693.3 | 323.4219 |  | 1063.422 | 154.8 | 478.2219 | 316.5109 | 161.7109 | 161.7109 | 3.089289 | -8.6 | -28 | 0.1216869 | 12.16869 | 315.8 | 2076.996 | 315.8 | 152.0465 |  | 752.0465 | 70.2 | 222.2465 | 146.2233 | 76.02325 | 76.02325 | 3.165905 | -21.3 | -19
| 0.1193678 | 11.93678 | 489 | 2151.551 | 489 | 227.2779 |  | 967.2779 | 90.2 | 317.4779 | 203.839 | 113.639 | 113.639 | 3.519711 | 9.2 | 10 | 0.1198922 | 11.98922 | 693.4 | 2143.956 | 693.4 | 323.4208 |  | 1063.421 | 155.2 | 478.6208 | 316.9104 | 161.7104 | 161.7104 | 3.083897 | -9 | -28 | 0.1218168 | 12.18168 | 316.8 | 2077.304 | 316.8 | 152.5054 |  | 752.5054 | 70.1 | 222.6054 | 146.3527 | 76.2527 | 76.2527 | 3.175541 | -21.2 | -19
| 0.1194976 | 11.94976 | 490.6 | 2151.868 | 490.6 | 227.988 |  | 967.988 | 90.3 | 318.288 | 204.294 | 113.994 | 113.994 | 3.524784 | 9.1 | 10 | 0.1200201 | 12.00201 | 693.9 | 2144.268 | 693.9 | 323.607 |  | 1063.607 | 155.2 | 478.807 | 317.0035 | 161.8035 | 161.8035 | 3.085097 | -9 | -28 | 0.1219509 | 12.19509 | 315.8 | 2077.621 | 315.8 | 152.0008 |  | 752.0008 | 70.3 | 222.3008 | 146.3004 | 76.0004 | 76.0004 | 3.162174 | -21.4 | -20
| 0.1196232 | 11.96232 | 488.7 | 2152.175 | 488.7 | 227.0726 |  | 967.0726 | 90.4 | 317.4726 | 203.9363 | 113.5363 | 113.5363 | 3.511865 | 9 | 10 | 0.120148 | 12.0148 | 695 | 2144.579 | 695 | 324.0729 |  | 1064.073 | 155.6 | 479.6729 | 317.6364 | 162.0364 | 162.0364 | 3.08273 | -9.4 | -29 | 0.1220799 | 12.20799 | 316.1 | 2077.926 | 316.1 | 152.1228 |  | 752.1228 | 70.1 | 222.2228 | 146.1614 | 76.06142 | 76.06142 | 3.170083 | -21.2 | -20
| 0.1197509 | 11.97509 | 489.3 | 2152.487 | 489.3 | 227.3184 |  | 967.3184 | 90.4 | 317.7184 | 204.0592 | 113.6592 | 113.6592 | 3.514584 | 9 | 10 | 0.1202779 | 12.02779 | 693.9 | 2144.896 | 693.9 | 323.5122 |  | 1063.512 | 155.2 | 478.7122 | 316.9561 | 161.7561 | 161.7561 | 3.084486 | -9 | -29 | 0.1222088 | 12.22088 | 315.7 | 2078.231 | 315.7 | 151.908 |  | 751.908 | 70.3 | 222.208 | 146.254 | 75.95401 | 75.95401 | 3.160854 | -21.4 | -19
| 0.1198787 | 11.98787 | 490.8 | 2152.8 | 490.8 | 227.9822 |  | 967.9822 | 90.4 | 318.3822 | 204.3911 | 113.9911 | 113.9911 | 3.521927 | 9 | 10 | 0.1204039 | 12.04039 | 694.4 | 2145.203 | 694.4 | 323.6989 |  | 1063.699 | 155.4 | 479.0989 | 317.2495 | 161.8495 | 161.8495 | 3.083005 | -9.2 | -29 | 0.1223409 | 12.23409 | 316.5 | 2078.544 | 316.5 | 152.2701 |  | 752.2701 | 70.3 | 222.5701 | 146.435 | 76.13503 | 76.13503 | 3.166004 | -21.4 | -20
| 0.1200074 | 12.00074 | 490.1 | 2153.115 | 490.1 | 227.6237 |  | 967.6237 | 90.2 | 317.8237 | 204.0119 | 113.8119 | 113.8119 | 3.523545 | 9.2 | 9 | 0.1205309 | 12.05309 | 696.7 | 2145.513 | 696.7 | 324.7242 |  | 1064.724 | 155.3 | 480.0242 | 317.6621 | 162.3621 | 162.3621 | 3.090948 | -9.1 | -28 | 0.1224698 | 12.24698 | 316.6 | 2078.849 | 316.6 | 152.2958 |  | 752.2958 | 70.1 | 222.3958 | 146.2479 | 76.1479 | 76.1479 | 3.172551 | -21.2 | -20
| 0.1201341 | 12.01341 | 489.5 | 2153.425 | 489.5 | 227.3123 |  | 967.3123 | 90.4 | 317.7123 | 204.0562 | 113.6562 | 113.6562 | 3.514517 | 9 | 9 | 0.1206617 | 12.06617 | 695 | 2145.832 | 695 | 323.8836 |  | 1063.884 | 155.6 | 479.4836 | 317.5418 | 161.9418 | 161.9418 | 3.081514 | -9.4 | -29 | 0.1226029 | 12.26029 | 316.4 | 2079.164 | 316.4 | 152.1765 |  | 752.1765 | 70.3 | 222.4765 | 146.3883 | 76.08826 | 76.08826 | 3.164673 | -21.4 | -20
| 0.1202618 | 12.02618 | 490.3 | 2153.737 | 490.3 | 227.6508 |  | 967.6508 | 90.8 | 318.4508 | 204.6254 | 113.8254 | 113.8254 | 3.507167 | 8.6 | 10 | 0.1207877 | 12.07877 | 695.7 | 2146.14 | 695.7 | 324.1634 |  | 1064.163 | 155.6 | 479.7634 | 317.6817 | 162.0817 | 162.0817 | 3.083312 | -9.4 | -29 | 0.1227298 | 12.27298 | 316.6 | 2079.465 | 316.6 | 152.2507 |  | 752.2507 | 70.5 | 222.7507 | 146.6253 | 76.12534 | 76.12534 | 3.159584 | -21.6 | -20
| 0.1203875 | 12.03875 | 490 | 2154.045 | 490 | 227.479 |  | 967.479 | 90.8 | 318.279 | 204.5395 | 113.7395 | 113.7395 | 3.505275 | 8.6 | 10 | 0.1209186 | 12.09186 | 699 | 2146.459 | 699 | 325.6526 |  | 1065.653 | 155.7 | 481.3526 | 318.5263 | 162.8263 | 162.8263 | 3.091539 | -9.5 | -29 | 0.1228608 | 12.28608 | 316.5 | 2079.776 | 316.5 | 152.1799 |  | 752.1799 | 70.2 | 222.3799 | 146.2899 | 76.08993 | 76.08993 | 3.167804 | -21.3 | -19
| 0.1205173 | 12.05173 | 490.8 | 2154.363 | 490.8 | 227.8168 |  | 967.8168 | 90.6 | 318.4168 | 204.5084 | 113.9084 | 113.9084 | 3.514534 | 8.8 | 10 | 0.1210455 | 12.10455 | 695.7 | 2146.769 | 695.7 | 324.0684 |  | 1064.068 | 155.9 | 479.9684 | 317.9342 | 162.0342 | 162.0342 | 3.078694 | -9.7 | -29 | 0.1229898 | 12.29898 | 316.4 | 2080.082 | 316.4 | 152.1094 |  | 752.1094 | 70.3 | 222.4094 | 146.3547 | 76.0547 | 76.0547 | 3.163718 | -21.4 | -19
| 0.120645 | 12.0645 | 490.9 | 2154.676 | 490.9 | 227.8301 |  | 967.8301 | 90.9 | 318.7301 | 204.815 | 113.915 | 113.915 | 3.506382 | 8.5 | 10 | 0.1211735 | 12.11735 | 696.4 | 2147.082 | 696.4 | 324.3472 |  | 1064.347 | 156.2 | 480.5472 | 318.3736 | 162.1736 | 162.1736 | 3.076487 | -10 | -29 | 0.1231198 | 12.31198 | 317 | 2080.39 | 317 | 152.3753 |  | 752.3753 | 70.1 | 222.4753 | 146.2876 | 76.18763 | 76.18763 | 3.173684 | -21.2 | -19
| 0.1207727 | 12.07727 | 492.4 | 2154.989 | 492.4 | 228.4931 |  | 968.4931 | 90.6 | 319.0931 | 204.8465 | 114.2465 | 114.2465 | 3.521998 | 8.8 | 10 | 0.1213014 | 12.13014 | 699.5 | 2147.394 | 699.5 | 325.7436 |  | 1065.744 | 155.8 | 481.5436 | 318.6718 | 162.8718 | 162.8718 | 3.090781 | -9.6 | -29 | 0.1232488 | 12.32488 | 316.8 | 2080.696 | 316.8 | 152.2567 |  | 752.2567 | 70 | 222.2567 | 146.1284 | 76.12837 | 76.12837 | 3.175096 | -21.1 | -20
| 0.1208973 | 12.08973 | 490.7 | 2155.294 | 490.7 | 227.6719 |  | 967.6719 | 91.3 | 318.9719 | 205.136 | 113.836 | 113.836 | 3.493668 | 8.1 | 10 | 0.1214303 | 12.14303 | 697.3 | 2147.71 | 697.3 | 324.6715 |  | 1064.671 | 156.1 | 480.7715 | 318.4357 | 162.3357 | 162.3357 | 3.079894 | -9.9 | -29 | 0.1233828 | 12.33828 | 317.1 | 2081.014 | 317.1 | 152.3776 |  | 752.3776 | 70.2 | 222.5776 | 146.3888 | 76.18881 | 76.18881 | 3.170621 | -21.3 | -20
| 0.121025 | 12.1025 | 491.2 | 2155.607 | 491.2 | 227.8708 |  | 967.8708 | 91 | 318.8708 | 204.9354 | 113.9354 | 113.9354 | 3.504075 | 8.4 | 9 | 0.1215583 | 12.15583 | 698.1 | 2148.022 | 698.1 | 324.9966 |  | 1064.997 | 156.2 | 481.1966 | 318.6983 | 162.4983 | 162.4983 | 3.080644 | -10 | -29 | 0.1235077 | 12.35077 | 317.5 | 2081.311 | 317.5 | 152.5481 |  | 752.5481 | 70.1 | 222.6481 | 146.374 | 76.27404 | 76.27404 | 3.17615 | -21.2 | -20
| 0.1211538 | 12.11538 | 493.4 | 2155.923 | 493.4 | 228.8579 |  | 968.8579 | 90.7 | 319.5579 | 205.1289 | 114.4289 | 114.4289 | 3.52324 | 8.7 | 9 | 0.1216842 | 12.16842 | 697.2 | 2148.33 | 697.2 | 324.5311 |  | 1064.531 | 156.4 | 480.9311 | 318.6655 | 162.2655 | 162.2655 | 3.075007 | -10.2 | -29 | 0.1236428 | 12.36428 | 317.2 | 2081.632 | 317.2 | 152.3805 |  | 752.3805 | 70.4 | 222.7805 | 146.5902 | 76.19023 | 76.19023 | 3.164495 | -21.5 | -20
| 0.1212825 | 12.12825 | 491.1 | 2156.239 | 491.1 | 227.7577 |  | 967.7577 | 91.1 | 318.8577 | 204.9788 | 113.8788 | 113.8788 | 3.500084 | 8.3 | 9 | 0.1218141 | 12.18141 | 698.4 | 2148.648 | 698.4 | 325.0416 |  | 1065.042 | 156.2 | 481.2416 | 318.7208 | 162.5208 | 162.5208 | 3.080932 | -10 | -29 | 0.1237687 | 12.37687 | 317.2 | 2081.931 | 317.2 | 152.3586 |  | 752.3586 | 70.3 | 222.6586 | 146.4793 | 76.17928 | 76.17928 | 3.167263 | -21.4 | -19
| 0.1214082 | 12.14082 | 491.8 | 2156.548 | 491.8 | 228.0497 |  | 968.0497 | 90.9 | 318.9497 | 204.9248 | 114.0248 | 114.0248 | 3.508797 | 8.5 | 9 | 0.121943 | 12.1943 | 699.3 | 2148.964 | 699.3 | 325.4127 |  | 1065.413 | 156.5 | 481.9127 | 319.2063 | 162.7063 | 162.7063 | 3.079314 | -10.3 | -29 | 0.1239017 | 12.39017 | 318.3 | 2082.247 | 318.3 | 152.8637 |  | 752.8637 | 70.2 | 223.0637 | 146.6319 | 76.43185 | 76.43185 | 3.177546 | -21.3 | -19
| 0.1215338 | 12.15338 | 491.8 | 2156.856 | 491.8 | 228.0171 |  | 968.0171 | 91 | 319.0171 | 205.0085 | 114.0085 | 114.0085 | 3.505682 | 8.4 | 9 | 0.122071 | 12.2071 | 698.5 | 2149.277 | 698.5 | 324.993 |  | 1064.993 | 156.6 | 481.593 | 319.0965 | 162.4965 | 162.4965 | 3.075307 | -10.4 | -29 | 0.1240317 | 12.40317 | 317.5 | 2082.556 | 317.5 | 152.4569 |  | 752.4569 | 70.1 | 222.5569 | 146.3284 | 76.22844 | 76.22844 | 3.174849 | -21.2 | -19
| 0.1216615 | 12.16615 | 491.1 | 2157.17 | 491.1 | 227.6594 |  | 967.6594 | 91.1 | 318.7594 | 204.9297 | 113.8297 | 113.8297 | 3.499006 | 8.3 | 9 | 0.1221989 | 12.21989 | 699.6 | 2149.59 | 699.6 | 325.4574 |  | 1065.457 | 156.5 | 481.9574 | 319.2287 | 162.7287 | 162.7287 | 3.0796 | -10.3 | -29 | 0.1241627 | 12.41627 | 317.9 | 2082.867 | 317.9 | 152.6261 |  | 752.6261 | 70.5 | 223.1261 | 146.8131 | 76.31306 | 76.31306 | 3.16491 | -21.6 | -19
| 0.1217903 | 12.17903 | 492.5 | 2157.486 | 492.5 | 228.275 |  | 968.275 | 91 | 319.275 | 205.1375 | 114.1375 | 114.1375 | 3.508516 | 8.4 | 9 | 0.1223249 | 12.23249 | 700.5 | 2149.899 | 700.5 | 325.8293 |  | 1065.829 | 156.4 | 482.2293 | 319.3147 | 162.9147 | 162.9147 | 3.083308 | -10.2 | -29 | 0.1242917 | 12.42917 | 317.7 | 2083.174 | 317.7 | 152.5076 |  | 752.5076 | 70.4 | 222.9076 | 146.6538 | 76.25382 | 76.25382 | 3.166302 | -21.5 | -20
| 0.121919 | 12.1919 | 492.7 | 2157.802 | 492.7 | 228.3342 |  | 968.3342 | 91 | 319.3342 | 205.1671 | 114.1671 | 114.1671 | 3.509167 | 8.4 | 9 | 0.1224528 | 12.24528 | 699 | 2150.212 | 699 | 325.0842 |  | 1065.084 | 156.8 | 481.8842 | 319.3421 | 162.5421 | 162.5421 | 3.073241 | -10.6 | -30 | 0.1244217 | 12.44217 | 317.9 | 2083.484 | 317.9 | 152.581 |  | 752.581 | 70.5 | 223.081 | 146.7905 | 76.2905 | 76.2905 | 3.16427 | -21.6 | -20
| 0.1220468 | 12.20468 | 494 | 2158.116 | 494 | 228.9033 |  | 968.9033 | 91.3 | 320.2033 | 205.7517 | 114.4517 | 114.4517 | 3.507156 | 8.1 | 9 | 0.1225798 | 12.25798 | 699.5 | 2150.523 | 699.5 | 325.2697 |  | 1065.27 | 156.5 | 481.7697 | 319.1348 | 162.6348 | 162.6348 | 3.078401 | -10.3 | -30 | 0.1245537 | 12.45537 | 318.3 | 2083.798 | 318.3 | 152.75 |  | 752.75 | 70.3 | 223.05 | 146.675 | 76.37498 | 76.37498 | 3.17283 | -21.4 | -20
| 0.1221745 | 12.21745 | 492.1 | 2158.43 | 492.1 | 227.9898 |  | 967.9898 | 91.5 | 319.4898 | 205.4949 | 113.9949 | 113.9949 | 3.491692 | 7.9 | 9 | 0.1227097 | 12.27097 | 701.8 | 2150.841 | 701.8 | 326.2909 |  | 1066.291 | 156.6 | 482.8909 | 319.7454 | 163.1454 | 163.1454 | 3.083594 | -10.4 | -30 | 0.1246796 | 12.46796 | 317.9 | 2084.098 | 317.9 | 152.536 |  | 752.536 | 70.4 | 222.936 | 146.668 | 76.26802 | 76.26802 | 3.166705 | -21.5 | -20
| 0.1223022 | 12.23022 | 493.2 | 2158.744 | 493.2 | 228.4662 |  | 968.4662 | 91.4 | 319.8662 | 205.6331 | 114.2331 | 114.2331 | 3.49963 | 8 | 9 | 0.1228356 | 12.28356 | 699.4 | 2151.15 | 699.4 | 325.1284 |  | 1065.128 | 156.8 | 481.9284 | 319.3642 | 162.5642 | 162.5642 | 3.073523 | -10.6 | -30 | 0.1248096 | 12.48096 | 318.6 | 2084.407 | 318.6 | 152.8492 |  | 752.8492 | 70.5 | 223.3492 | 146.9246 | 76.42461 | 76.42461 | 3.168074 | -21.6 | -20
| 0.122431 | 12.2431 | 494.2 | 2159.061 | 494.2 | 228.8958 |  | 968.8958 | 91.1 | 319.9958 | 205.5479 | 114.4479 | 114.4479 | 3.512577 | 8.3 | 9 | 0.1229646 | 12.29646 | 700.4 | 2151.467 | 700.4 | 325.5454 |  | 1065.545 | 156.8 | 482.3454 | 319.5727 | 162.7727 | 162.7727 | 3.076182 | -10.6 | -30 | 0.1249406 | 12.49406 | 318.5 | 2084.719 | 318.5 | 152.7784 |  | 752.7784 | 70.2 | 222.9784 | 146.5892 | 76.38919 | 76.38919 | 3.17633 | -21.3 | -20
| 0.1225566 | 12.25566 | 492.6 | 2159.37 | 492.6 | 228.1221 |  | 968.1221 | 91.1 | 319.2221 | 205.161 | 114.061 | 114.061 | 3.504084 | 8.3 | 9 | 0.1230944 | 12.30944 | 702.9 | 2151.785 | 702.9 | 326.659 |  | 1066.659 | 156.8 | 483.459 | 320.1295 | 163.3295 | 163.3295 | 3.083284 | -10.6 | -29 | 0.1250757 | 12.50757 | 318.9 | 2085.041 | 318.9 | 152.9466 |  | 752.9466 | 70.7 | 223.6466 | 147.1733 | 76.47332 | 76.47332 | 3.163319 | -21.8 | -20
| 0.1226843 | 12.26843 | 493.4 | 2159.684 | 493.4 | 228.4593 |  | 968.4593 | 91.4 | 319.8593 | 205.6297 | 114.2297 | 114.2297 | 3.499555 | 8 | 9 | 0.1232224 | 12.32224 | 700.6 | 2152.099 | 700.6 | 325.5426 |  | 1065.543 | 157.2 | 482.7426 | 319.9713 | 162.7713 | 162.7713 | 3.070882 | -11 | -30 | 0.1252037 | 12.52037 | 318.3 | 2085.346 | 318.3 | 152.6365 |  | 752.6365 | 70.6 | 223.2365 | 146.9183 | 76.31827 | 76.31827 | 3.161991 | -21.7 | -20
| 0.122811 | 12.2811 | 494.6 | 2159.996 | 494.6 | 228.9819 |  | 968.9819 | 91.3 | 320.2819 | 205.7909 | 114.4909 | 114.4909 | 3.508016 | 8.1 | 9 | 0.1233523 | 12.33523 | 701.1 | 2152.418 | 701.1 | 325.7267 |  | 1065.727 | 157.2 | 482.9267 | 320.0633 | 162.8633 | 162.8633 | 3.072053 | -11 | -30 | 0.1253347 | 12.53347 | 318.9 | 2085.658 | 318.9 | 152.9014 |  | 752.9014 | 70.8 | 223.7014 | 147.2507 | 76.45068 | 76.45068 | 3.159624 | -21.9 | -20
| 0.1229398 | 12.29398 | 492.9 | 2160.313 | 492.9 | 228.1613 |  | 968.1613 | 91.2 | 319.3613 | 205.2807 | 114.0807 | 114.0807 | 3.501769 | 8.2 | 9 | 0.1234792 | 12.34792 | 702.3 | 2152.73 | 702.3 | 326.2369 |  | 1066.237 | 157.1 | 483.3369 | 320.2185 | 163.1185 | 163.1185 | 3.07662 | -10.9 | -30 | 0.1254636 | 12.54636 | 318.5 | 2085.966 | 318.5 | 152.6871 |  | 752.6871 | 70.7 | 223.3871 | 147.0435 | 76.34353 | 76.34353 | 3.159647 | -21.8 | -20
| 0.1230675 | 12.30675 | 493.3 | 2160.628 | 493.3 | 228.3132 |  | 968.3132 | 91.6 | 319.9132 | 205.7566 | 114.1566 | 114.1566 | 3.492503 | 7.8 | 9 | 0.1236052 | 12.36052 | 703.3 | 2153.039 | 703.3 | 326.6545 |  | 1066.655 | 157.1 | 483.7545 | 320.4273 | 163.3273 | 163.3273 | 3.079278 | -10.9 | -30 | 0.1255926 | 12.55926 | 319.2 | 2086.274 | 319.2 | 153.0001 |  | 753.0001 | 70.5 | 223.5001 | 147 | 76.50004 | 76.50004 | 3.170214 | -21.6 | -20
| 0.1231962 | 12.31962 | 494.9 | 2160.945 | 494.9 | 229.0201 |  | 969.0201 | 91.2 | 320.2201 | 205.7101 | 114.5101 | 114.5101 | 3.511186 | 8.2 | 9 | 0.1237341 | 12.37341 | 701.9 | 2153.356 | 701.9 | 325.9563 |  | 1065.956 | 157.3 | 483.2563 | 320.2782 | 162.9782 | 162.9782 | 3.072195 | -11.1 | -30 | 0.1257256 | 12.57256 | 318.9 | 2086.591 | 318.9 | 152.833 |  | 752.833 | 70.6 | 223.433 | 147.0165 | 76.41651 | 76.41651 | 3.164774 | -21.7 | -20
| 0.1233239 | 12.33239 | 495.5 | 2161.26 | 495.5 | 229.2644 |  | 969.2644 | 91.4 | 320.6644 | 206.0322 | 114.6322 | 114.6322 | 3.508363 | 8 | 9 | 0.123863 | 12.3863 | 702.9 | 2153.673 | 702.9 | 326.3727 |  | 1066.373 | 157.3 | 483.6727 | 320.4863 | 163.1863 | 163.1863 | 3.074842 | -11.1 | -30 | 0.1258556 | 12.58556 | 319 | 2086.901 | 319 | 152.8582 |  | 752.8582 | 70.6 | 223.4582 | 147.0291 | 76.42911 | 76.42911 | 3.165131 | -21.7 | -20
| 0.1234496 | 12.34496 | 494.5 | 2161.57 | 494.5 | 228.7689 |  | 968.7689 | 91.4 | 320.1689 | 205.7845 | 114.3845 | 114.3845 | 3.502942 | 8 | 9 | 0.123991 | 12.3991 | 705.1 | 2153.987 | 705.1 | 327.3464 |  | 1067.346 | 157.5 | 484.8464 | 321.1732 | 163.6732 | 163.6732 | 3.07839 | -11.3 | -30 | 0.1259826 | 12.59826 | 319.4 | 2087.204 | 319.4 | 153.0277 |  | 753.0277 | 70.6 | 223.6277 | 147.1138 | 76.51383 | 76.51383 | 3.167531 | -21.7 | -20
| 0.1235783 | 12.35783 | 495 | 2161.888 | 495 | 228.9666 |  | 968.9666 | 91.7 | 320.6666 | 206.1833 | 114.4833 | 114.4833 | 3.496909 | 7.7 | 9 | 0.1241199 | 12.41199 | 702.4 | 2154.304 | 702.4 | 326.0449 |  | 1066.045 | 157.5 | 483.5449 | 320.5225 | 163.0225 | 163.0225 | 3.070126 | -11.3 | -30 | 0.1261136 | 12.61136 | 319.3 | 2087.517 | 319.3 | 152.9568 |  | 752.9568 | 70.8 | 223.7568 | 147.2784 | 76.47841 | 76.47841 | 3.160407 | -21.9 | -20
| 0.123704 | 12.3704 | 496.2 | 2162.197 | 496.2 | 229.4888 |  | 969.4888 | 91.3 | 320.7888 | 206.0444 | 114.7444 | 114.7444 | 3.513568 | 8.1 | 8 | 0.1242478 | 12.42478 | 703.9 | 2154.619 | 703.9 | 326.6935 |  | 1066.693 | 157.4 | 484.0935 | 320.7467 | 163.3467 | 163.3467 | 3.075562 | -11.2 | -30 | 0.1262426 | 12.62426 | 319.4 | 2087.825 | 319.4 | 152.9821 |  | 752.9821 | 70.9 | 223.8821 | 147.3911 | 76.49107 | 76.49107 | 3.157717 | -22 | -20
| 0.1238348 | 12.38348 | 494.4 | 2162.52 | 494.4 | 228.6221 |  | 968.6221 | 91.6 | 320.2221 | 205.9111 | 114.3111 | 114.3111 | 3.495875 | 7.8 | 8 | 0.1243757 | 12.43757 | 706.2 | 2154.934 | 706.2 | 327.7131 |  | 1067.713 | 157.4 | 485.1131 | 321.2565 | 163.8565 | 163.8565 | 3.08204 | -11.2 | -30 | 0.1263766 | 12.63766 | 320.9 | 2088.146 | 320.9 | 153.677 |  | 753.677 | 71 | 224.677 | 147.8385 | 76.83851 | 76.83851 | 3.164465 | -22.1 | -20
| 0.1239584 | 12.39584 | 494.5 | 2162.825 | 494.5 | 228.6361 |  | 968.6361 | 91.5 | 320.1361 | 205.8181 | 114.3181 | 114.3181 | 3.498755 | 7.9 | 9 | 0.1245047 | 12.45047 | 702.6 | 2155.251 | 702.6 | 325.9945 |  | 1065.994 | 157.6 | 483.5945 | 320.5972 | 162.9972 | 162.9972 | 3.068493 | -11.4 | -30 | 0.1265025 | 12.65025 | 319.2 | 2088.447 | 319.2 | 152.8409 |  | 752.8409 | 71 | 223.8409 | 147.4204 | 76.42043 | 76.42043 | 3.152688 | -22.1 | -20
| 0.1240892 | 12.40892 | 496 | 2163.148 | 496 | 229.2954 |  | 969.2954 | 91.6 | 320.8954 | 206.2477 | 114.6477 | 114.6477 | 3.503225 | 7.8 | 8 | 0.1246326 | 12.46326 | 704.1 | 2155.566 | 704.1 | 326.6427 |  | 1066.643 | 157.9 | 484.5427 | 321.2214 | 163.3214 | 163.3214 | 3.068668 | -11.7 | -30 | 0.1266356 | 12.66356 | 320.1 | 2088.765 | 320.1 | 153.2485 |  | 753.2485 | 71 | 224.2485 | 147.6242 | 76.62423 | 76.62423 | 3.158429 | -22.1 | -20
| 0.1242159 | 12.42159 | 494.9 | 2163.461 | 494.9 | 228.7538 |  | 968.7538 | 91.5 | 320.2538 | 205.8769 | 114.3769 | 114.3769 | 3.500042 | 7.9 | 8 | 0.1247595 | 12.47595 | 704.9 | 2155.879 | 704.9 | 326.9664 |  | 1066.966 | 158 | 484.9664 | 321.4832 | 163.4832 | 163.4832 | 3.069408 | -11.8 | -30 | 0.1267635 | 12.67635 | 319.6 | 2089.071 | 319.6 | 152.9867 |  | 752.9867 | 70.5 | 223.4867 | 146.9933 | 76.49333 | 76.49333 | 3.170024 | -21.6 | -20
| 0.1243436 | 12.43436 | 495.5 | 2163.777 | 495.5 | 228.9977 |  | 968.9977 | 91.8 | 320.7977 | 206.2989 | 114.4989 | 114.4989 | 3.494529 | 7.6 | 8 | 0.1248894 | 12.48894 | 707.5 | 2156.199 | 707.5 | 328.1237 |  | 1068.124 | 157.7 | 485.8237 | 321.7619 | 164.0619 | 164.0619 | 3.080683 | -11.5 | -30 | 0.1268976 | 12.68976 | 319.8 | 2089.392 | 319.8 | 153.0589 |  | 753.0589 | 70.8 | 223.8589 | 147.3295 | 76.52945 | 76.52945 | 3.161849 | -21.9 | -20
| 0.1244651 | 12.44651 | 496 | 2164.077 | 496 | 229.197 |  | 969.197 | 91.8 | 320.997 | 206.3985 | 114.5985 | 114.5985 | 3.496699 | 7.6 | 8 | 0.1250154 | 12.50154 | 704.5 | 2156.509 | 704.5 | 326.6853 |  | 1066.685 | 158.4 | 485.0853 | 321.7427 | 163.3427 | 163.3427 | 3.062407 | -12.2 | -30 | 0.1270245 | 12.70245 | 320.3 | 2089.696 | 320.3 | 153.2759 |  | 753.2759 | 70.8 | 224.0759 | 147.438 | 76.63796 | 76.63796 | 3.164914 | -21.9 | -20
| 0.124597 | 12.4597 | 495.2 | 2164.403 | 495.2 | 228.7929 |  | 968.7929 | 91.7 | 320.4929 | 206.0964 | 114.3964 | 114.3964 | 3.495015 | 7.7 | 8 | 0.1251453 | 12.51453 | 705.8 | 2156.83 | 705.8 | 327.2396 |  | 1067.24 | 158.4 | 485.6396 | 322.0198 | 163.6198 | 163.6198 | 3.065906 | -12.2 | -30 | 0.1271565 | 12.71565 | 320 | 2090.012 | 320 | 153.1092 |  | 753.1092 | 70.7 | 223.8092 | 147.2546 | 76.5546 | 76.5546 | 3.165618 | -21.8 | -20
| 0.1247226 | 12.47226 | 495.7 | 2164.714 | 495.7 | 228.991 |  | 968.991 | 91.5 | 320.491 | 205.9955 | 114.4955 | 114.4955 | 3.502634 | 7.9 | 8 | 0.1252723 | 12.52723 | 708.2 | 2157.143 | 708.2 | 328.3047 |  | 1068.305 | 158.5 | 486.8047 | 322.6523 | 164.1523 | 164.1523 | 3.071323 | -12.3 | -30 | 0.1272865 | 12.72865 | 319.7 | 2090.323 | 319.7 | 152.9429 |  | 752.9429 | 70.7 | 223.6429 | 147.1714 | 76.47144 | 76.47144 | 3.163266 | -21.8 | -20
| 0.1248524 | 12.48524 | 496.1 | 2165.035 | 496.1 | 229.1418 |  | 969.1418 | 91.7 | 320.8418 | 206.2709 | 114.5709 | 114.5709 | 3.49882 | 7.7 | 8 | 0.1254012 | 12.54012 | 705.7 | 2157.461 | 705.7 | 327.0975 |  | 1067.098 | 158.2 | 485.2975 | 321.7488 | 163.5488 | 163.5488 | 3.06762 | -12 | -31 | 0.1274185 | 12.74185 | 320.9 | 2090.639 | 320.9 | 153.4937 |  | 753.4937 | 70.7 | 224.1937 | 147.4469 | 76.74686 | 76.74686 | 3.171057 | -21.8 | -20
| 0.1249791 | 12.49791 | 497.6 | 2165.348 | 497.6 | 229.8014 |  | 969.8014 | 91.5 | 321.3014 | 206.4007 | 114.9007 | 114.9007 | 3.51149 | 7.9 | 8 | 0.1255291 | 12.55291 | 706.3 | 2157.776 | 706.3 | 327.3277 |  | 1067.328 | 158.7 | 486.0277 | 322.3639 | 163.6639 | 163.6639 | 3.062557 | -12.5 | -31 | 0.1275475 | 12.75475 | 320.6 | 2090.948 | 320.6 | 153.3276 |  | 753.3276 | 70.6 | 223.9276 | 147.2638 | 76.66378 | 76.66378 | 3.171779 | -21.7 | -20
| 0.1251027 | 12.51027 | 496.3 | 2165.654 | 496.3 | 229.1686 |  | 969.1686 | 91.9 | 321.0686 | 206.4843 | 114.5843 | 114.5843 | 3.493674 | 7.5 | 8 | 0.125659 | 12.5659 | 707.5 | 2158.097 | 707.5 | 327.8352 |  | 1067.835 | 158.6 | 486.4352 | 322.5176 | 163.9176 | 163.9176 | 3.067057 | -12.4 | -30 | 0.1276775 | 12.76775 | 320.7 | 2091.26 | 320.7 | 153.3525 |  | 753.3525 | 70.7 | 224.0525 | 147.3763 | 76.67627 | 76.67627 | 3.16906 | -21.8 | -21
| 0.1252345 | 12.52345 | 497 | 2165.981 | 497 | 229.4573 |  | 969.4573 | 91.6 | 321.0573 | 206.3286 | 114.7286 | 114.7286 | 3.504992 | 7.8 | 8 | 0.125782 | 12.5782 | 707.8 | 2158.4 | 707.8 | 327.928 |  | 1067.928 | 158.5 | 486.428 | 322.464 | 163.964 | 163.964 | 3.068947 | -12.3 | -31 | 0.1278075 | 12.78075 | 321.2 | 2091.571 | 321.2 | 153.5687 |  | 753.5687 | 70.7 | 224.2687 | 147.4844 | 76.78437 | 76.78437 | 3.172118 | -21.8 | -20
| 0.1253633 | 12.53633 | 497.9 | 2166.299 | 497.9 | 229.839 |  | 969.839 | 91.7 | 321.539 | 206.6195 | 114.9195 | 114.9195 | 3.506423 | 7.7 | 8 | 0.12591 | 12.591 | 706.4 | 2158.716 | 706.4 | 327.2315 |  | 1067.231 | 158.8 | 486.0315 | 322.4157 | 163.6157 | 163.6157 | 3.060652 | -12.6 | -31 | 0.1279385 | 12.79385 | 320.3 | 2091.886 | 320.3 | 153.1154 |  | 753.1154 | 70.9 | 224.0154 | 147.4577 | 76.55772 | 76.55772 | 3.159597 | -22 | -21
| 0.12549 | 12.549 | 496.6 | 2166.613 | 496.6 | 229.2056 |  | 969.2056 | 92 | 321.2056 | 206.6028 | 114.6028 | 114.6028 | 3.491366 | 7.4 | 8 | 0.1260399 | 12.60399 | 707.8 | 2159.037 | 707.8 | 327.8313 |  | 1067.831 | 159 | 486.8313 | 322.9157 | 163.9157 | 163.9157 | 3.061832 | -12.8 | -31 | 0.1280705 | 12.80705 | 321.6 | 2092.202 | 321.6 | 153.7136 |  | 753.7136 | 70.8 | 224.5136 | 147.6568 | 76.85681 | 76.85681 | 3.171096 | -21.9 | -20
| 0.1256198 | 12.56198 | 497.5 | 2166.935 | 497.5 | 229.587 |  | 969.587 | 91.8 | 321.387 | 206.5935 | 114.7935 | 114.7935 | 3.500947 | 7.6 | 8 | 0.1261698 | 12.61698 | 709.5 | 2159.358 | 709.5 | 328.5699 |  | 1068.57 | 159 | 487.5699 | 323.2849 | 164.2849 | 164.2849 | 3.066477 | -12.8 | -30 | 0.1281975 | 12.81975 | 320.8 | 2092.507 | 320.8 | 153.3089 |  | 753.3089 | 70.8 | 224.1089 | 147.4545 | 76.65446 | 76.65446 | 3.16538 | -21.9 | -21
| 0.1257454 | 12.57454 | 497.5 | 2167.246 | 497.5 | 229.554 |  | 969.554 | 92.1 | 321.654 | 206.877 | 114.777 | 114.777 | 3.492443 | 7.3 | 8 | 0.1262977 | 12.62977 | 706.5 | 2159.674 | 706.5 | 327.1327 |  | 1067.133 | 159.2 | 486.3327 | 322.7663 | 163.5663 | 163.5663 | 3.054853 | -13 | -31 | 0.1283285 | 12.83285 | 321.3 | 2092.822 | 321.3 | 153.5248 |  | 753.5248 | 70.9 | 224.4248 | 147.6624 | 76.7624 | 76.7624 | 3.165371 | -22 | -20
| 0.1258731 | 12.58731 | 499.1 | 2167.563 | 499.1 | 230.2586 |  | 970.2586 | 92.2 | 322.4586 | 207.3293 | 115.1293 | 115.1293 | 3.497382 | 7.2 | 8 | 0.1264246 | 12.64246 | 708.1 | 2159.988 | 708.1 | 327.8259 |  | 1067.826 | 159 | 486.8259 | 322.9129 | 163.9129 | 163.9129 | 3.061798 | -12.8 | -31 | 0.1284574 | 12.84574 | 322.8 | 2093.131 | 322.8 | 154.2187 |  | 754.2187 | 70.3 | 224.5187 | 147.4094 | 77.10935 | 77.10935 | 3.193723 | -21.4 | -21
| 0.1259988 | 12.59988 | 497.9 | 2167.875 | 497.9 | 229.672 |  | 969.672 | 92 | 321.672 | 206.836 | 114.836 | 114.836 | 3.496434 | 7.4 | 8 | 0.1265516 | 12.65516 | 709.9 | 2160.302 | 709.9 | 328.6114 |  | 1068.611 | 159.2 | 487.8114 | 323.5057 | 164.3057 | 164.3057 | 3.064142 | -13 | -31 | 0.1285884 | 12.85884 | 321.2 | 2093.446 | 321.2 | 153.4312 |  | 753.4312 | 71 | 224.4312 | 147.7156 | 76.71562 | 76.71562 | 3.161003 | -22.1 | -21
| 0.1261306 | 12.61306 | 498.5 | 2168.202 | 498.5 | 229.914 |  | 969.914 | 92 | 321.914 | 206.957 | 114.957 | 114.957 | 3.499066 | 7.4 | 8 | 0.1266825 | 12.66825 | 708 | 2160.626 | 708 | 327.6828 |  | 1067.683 | 159.1 | 486.7828 | 322.9414 | 163.8414 | 163.8414 | 3.059603 | -12.9 | -31 | 0.1287174 | 12.87174 | 321.9 | 2093.756 | 321.9 | 153.7429 |  | 753.7429 | 71 | 224.7429 | 147.8714 | 76.87143 | 76.87143 | 3.165392 | -22.1 | -21
| 0.1262542 | 12.62542 | 499.1 | 2168.508 | 499.1 | 230.1582 |  | 970.1582 | 92.2 | 322.3582 | 207.2791 | 115.0791 | 115.0791 | 3.496293 | 7.2 | 8 | 0.1268075 | 12.68075 | 708.4 | 2160.935 | 708.4 | 327.821 |  | 1067.821 | 159.2 | 487.021 | 323.1105 | 163.9105 | 163.9105 | 3.059177 | -13 | -31 | 0.1288464 | 12.88464 | 321.4 | 2094.066 | 321.4 | 153.4813 |  | 753.4813 | 71.1 | 224.5813 | 147.8407 | 76.74066 | 76.74066 | 3.158668 | -22.2 | -20
| 0.126385 | 12.6385 | 497.5 | 2168.833 | 497.5 | 229.386 |  | 969.386 | 92 | 321.386 | 206.693 | 114.693 | 114.693 | 3.493326 | 7.4 | 8 | 0.1269364 | 12.69364 | 708.1 | 2161.254 | 708.1 | 327.6338 |  | 1067.634 | 159.3 | 486.9338 | 323.1169 | 163.8169 | 163.8169 | 3.05671 | -13.1 | -31 | 0.1289774 | 12.89774 | 321.4 | 2094.381 | 321.4 | 153.4582 |  | 753.4582 | 70.9 | 224.3582 | 147.6291 | 76.72912 | 76.72912 | 3.164432 | -22 | -21
| 0.1265128 | 12.65128 | 498.9 | 2169.15 | 498.9 | 229.9979 |  | 969.9979 | 92.1 | 322.0979 | 207.099 | 114.999 | 114.999 | 3.497263 | 7.3 | 8 | 0.1270643 | 12.70643 | 709 | 2161.571 | 709 | 328.0022 |  | 1068.002 | 159.1 | 487.1022 | 323.1011 | 164.0011 | 164.0011 | 3.06161 | -12.9 | -31 | 0.1291084 | 12.91084 | 322.9 | 2094.696 | 322.9 | 154.1513 |  | 754.1513 | 71 | 225.1513 | 148.0756 | 77.07563 | 77.07563 | 3.171145 | -22.1 | -20
| 0.1266405 | 12.66405 | 499.6 | 2169.467 | 499.6 | 230.2869 |  | 970.2869 | 92.1 | 322.3869 | 207.2435 | 115.1435 | 115.1435 | 3.500401 | 7.3 | 8 | 0.1271932 | 12.71932 | 709.6 | 2161.89 | 709.6 | 328.2313 |  | 1068.231 | 159.4 | 487.6313 | 323.5156 | 164.1156 | 164.1156 | 3.059167 | -13.2 | -31 | 0.1292343 | 12.92343 | 321.4 | 2094.999 | 321.4 | 153.413 |  | 753.413 | 70.8 | 224.213 | 147.5065 | 76.70649 | 76.70649 | 3.16685 | -21.9 | -20
| 0.1267661 | 12.67661 | 498 | 2169.78 | 498 | 229.5164 |  | 969.5164 | 92 | 321.5164 | 206.7582 | 114.7582 | 114.7582 | 3.494744 | 7.4 | 8 | 0.1273231 | 12.73231 | 709.8 | 2162.212 | 709.8 | 328.2749 |  | 1068.275 | 159.6 | 487.8749 | 323.7375 | 164.1375 | 164.1375 | 3.05686 | -13.4 | -31 | 0.1293674 | 12.93674 | 322.2 | 2095.319 | 322.2 | 153.7713 |  | 753.7713 | 71 | 224.7713 | 147.8857 | 76.88567 | 76.88567 | 3.165794 | -22.1 | -20
| 0.1268907 | 12.68907 | 499.4 | 2170.089 | 499.4 | 230.1288 |  | 970.1288 | 92.3 | 322.4288 | 207.3644 | 115.0644 | 115.0644 | 3.49327 | 7.1 | 8 | 0.1274501 | 12.74501 | 709.9 | 2162.527 | 709.9 | 328.2734 |  | 1068.273 | 159.3 | 487.5734 | 323.4367 | 164.1367 | 164.1367 | 3.060724 | -13.1 | -31 | 0.1294943 | 12.94943 | 322.7 | 2095.624 | 322.7 | 153.9875 |  | 753.9875 | 70.8 | 224.7875 | 147.7938 | 76.99376 | 76.99376 | 3.174965 | -21.9 | -20
| 0.1270215 | 12.70215 | 499.9 | 2170.414 | 499.9 | 230.3247 |  | 970.3247 | 92.2 | 322.5247 | 207.3623 | 115.1623 | 115.1623 | 3.498098 | 7.2 | 8 | 0.1275761 | 12.75761 | 711 | 2162.839 | 711 | 328.7346 |  | 1068.735 | 159.7 | 488.4346 | 324.0673 | 164.3673 | 164.3673 | 3.058451 | -13.5 | -31 | 0.1296273 | 12.96273 | 322.1 | 2095.945 | 322.1 | 153.6777 |  | 753.6777 | 71.1 | 224.7777 | 147.9389 | 76.83886 | 76.83886 | 3.161431 | -22.2 | -20
| 0.1271482 | 12.71482 | 501.1 | 2170.729 | 501.1 | 230.8441 |  | 970.8441 | 92 | 322.8441 | 207.422 | 115.422 | 115.422 | 3.509175 | 7.4 | 8 | 0.1277079 | 12.77079 | 710.6 | 2163.166 | 710.6 | 328.5 |  | 1068.5 | 159.8 | 488.3 | 324.05 | 164.25 | 164.25 | 3.055695 | -13.6 | -31 | 0.1297573 | 12.97573 | 322.3 | 2096.258 | 322.3 | 153.7502 |  | 753.7502 | 71.2 | 224.9502 | 148.0751 | 76.87509 | 76.87509 | 3.159413 | -22.3 | -20
| 0.1272759 | 12.72759 | 499.9 | 2171.047 | 499.9 | 230.2576 |  | 970.2576 | 92.3 | 322.5576 | 207.4288 | 115.1288 | 115.1288 | 3.494665 | 7.1 | 8 | 0.1278358 | 12.78358 | 711.2 | 2163.483 | 711.2 | 328.7292 |  | 1068.729 | 159.9 | 488.6292 | 324.2646 | 164.3646 | 164.3646 | 3.055842 | -13.7 | -31 | 0.1298914 | 12.98914 | 322.6 | 2096.581 | 322.6 | 153.8696 |  | 753.8696 | 70.7 | 224.5696 | 147.6348 | 76.93479 | 76.93479 | 3.176373 | -21.8 | -20
| 0.1274047 | 12.74047 | 500.4 | 2171.367 | 500.4 | 230.4539 |  | 970.4539 | 91.8 | 322.2539 | 207.0269 | 115.2269 | 115.2269 | 3.510391 | 7.6 | 8 | 0.1279628 | 12.79628 | 712.3 | 2163.798 | 712.3 | 329.1897 |  | 1069.19 | 159.8 | 488.9897 | 324.3948 | 164.5948 | 164.5948 | 3.060011 | -13.6 | -31 | 0.1300204 | 13.00204 | 322.8 | 2096.892 | 322.8 | 153.9422 |  | 753.9422 | 71 | 224.9422 | 147.9711 | 76.97108 | 76.97108 | 3.168199 | -22.1 | -20
| 0.1275283 | 12.75283 | 500.4 | 2171.675 | 500.4 | 230.4212 |  | 970.4212 | 92.3 | 322.7212 | 207.5106 | 115.2106 | 115.2106 | 3.496438 | 7.1 | 8 | 0.1280897 | 12.80897 | 711.8 | 2164.113 | 711.8 | 328.9107 |  | 1068.911 | 160.3 | 489.2107 | 324.7554 | 164.4554 | 164.4554 | 3.051845 | -14.1 | -32 | 0.1301493 | 13.01493 | 322.7 | 2097.202 | 322.7 | 153.8716 |  | 753.8716 | 70.9 | 224.7716 | 147.8358 | 76.93582 | 76.93582 | 3.170263 | -22 | -21
| 0.1276591 | 12.76591 | 499.1 | 2172.001 | 499.1 | 229.7881 |  | 969.7881 | 92.3 | 322.0881 | 207.1941 | 114.8941 | 114.8941 | 3.489579 | 7.1 | 8 | 0.1282196 | 12.82196 | 711.8 | 2164.436 | 711.8 | 328.8617 |  | 1068.862 | 160.5 | 489.3617 | 324.9309 | 164.4309 | 164.4309 | 3.048983 | -14.3 | -31 | 0.1302773 | 13.02773 | 322.9 | 2097.511 | 322.9 | 153.9444 |  | 753.9444 | 70.8 | 224.7444 | 147.7722 | 76.97218 | 76.97218 | 3.174355 | -21.9 | -21
| 0.1277847 | 12.77847 | 500.2 | 2172.314 | 500.2 | 230.2614 |  | 970.2614 | 92.3 | 322.5614 | 207.4307 | 115.1307 | 115.1307 | 3.494707 | 7.1 | 8 | 0.1283466 | 12.83466 | 715.2 | 2164.751 | 715.2 | 330.3844 |  | 1070.384 | 160.1 | 490.4844 | 325.2922 | 165.1922 | 165.1922 | 3.063613 | -13.9 | -31 | 0.1304083 | 13.04083 | 323 | 2097.827 | 323 | 153.9688 |  | 753.9688 | 70.9 | 224.8688 | 147.8844 | 76.98442 | 76.98442 | 3.171634 | -22 | -20
| 0.1279125 | 12.79125 | 500.7 | 2172.632 | 500.7 | 230.4578 |  | 970.4578 | 92 | 322.4578 | 207.2289 | 115.2289 | 115.2289 | 3.504976 | 7.4 | 8 | 0.1284755 | 12.84755 | 712.6 | 2165.071 | 712.6 | 329.1347 |  | 1069.135 | 160.2 | 489.3347 | 324.7673 | 164.5673 | 164.5673 | 3.054524 | -14 | -31 | 0.1305423 | 13.05423 | 324.3 | 2098.15 | 324.3 | 154.5647 |  | 754.5647 | 70.9 | 225.4647 | 148.1824 | 77.28235 | 77.28235 | 3.180038 | -22 | -20
| 0.1280402 | 12.80402 | 502.1 | 2172.95 | 502.1 | 231.0684 |  | 971.0684 | 92.1 | 323.1684 | 207.6342 | 115.5342 | 115.5342 | 3.508886 | 7.3 | 8 | 0.1286034 | 12.86034 | 713.3 | 2165.389 | 713.3 | 329.4096 |  | 1069.41 | 160.2 | 489.6096 | 324.9048 | 164.7048 | 164.7048 | 3.05624 | -14 | -31 | 0.1306703 | 13.06703 | 323.2 | 2098.459 | 323.2 | 154.0178 |  | 754.0178 | 70.8 | 224.8178 | 147.8089 | 77.00888 | 77.00888 | 3.175392 | -21.9 | -20
| 0.1281669 | 12.81669 | 500.3 | 2173.266 | 500.3 | 230.2066 |  | 970.2066 | 92.2 | 322.4066 | 207.3033 | 115.1033 | 115.1033 | 3.496817 | 7.2 | 8 | 0.1287304 | 12.87304 | 712.9 | 2165.704 | 712.9 | 329.177 |  | 1069.177 | 160.2 | 489.377 | 324.7885 | 164.5885 | 164.5885 | 3.054787 | -14 | -31 | 0.1307993 | 13.07993 | 324 | 2098.771 | 324 | 154.3761 |  | 754.3761 | 70.8 | 225.1761 | 147.988 | 77.18804 | 77.18804 | 3.180453 | -21.9 | -20
| 0.1282956 | 12.82956 | 501.4 | 2173.587 | 501.4 | 230.6786 |  | 970.6786 | 92.1 | 322.7786 | 207.4393 | 115.3393 | 115.3393 | 3.504654 | 7.3 | 8 | 0.1288613 | 12.88613 | 713.5 | 2166.03 | 713.5 | 329.4045 |  | 1069.405 | 160.4 | 489.8045 | 325.1023 | 164.7023 | 164.7023 | 3.053644 | -14.2 | -32 | 0.1309303 | 13.09303 | 323.1 | 2099.087 | 323.1 | 153.9241 |  | 753.9241 | 70.7 | 224.6241 | 147.662 | 76.96203 | 76.96203 | 3.177144 | -21.8 | -20
| 0.1284233 | 12.84233 | 502.3 | 2173.905 | 502.3 | 231.0588 |  | 971.0588 | 92.4 | 323.4588 | 207.9294 | 115.5294 | 115.5294 | 3.500637 | 7 | 7 | 0.1289882 | 12.89882 | 713.8 | 2166.346 | 713.8 | 329.495 |  | 1069.495 | 160.6 | 490.095 | 325.3475 | 164.7475 | 164.7475 | 3.05165 | -14.4 | -32 | 0.1310613 | 13.10613 | 323.6 | 2099.403 | 323.6 | 154.139 |  | 754.139 | 70.9 | 225.039 | 147.9695 | 77.06951 | 77.06951 | 3.174034 | -22 | -21
| 0.1285511 | 12.85511 | 501.3 | 2174.224 | 501.3 | 230.565 |  | 970.565 | 92.4 | 322.965 | 207.6825 | 115.2825 | 115.2825 | 3.495293 | 7 | 8 | 0.1291142 | 12.91142 | 713.2 | 2166.659 | 713.2 | 329.1704 |  | 1069.17 | 160.5 | 489.6704 | 325.0852 | 164.5852 | 164.5852 | 3.050906 | -14.3 | -32 | 0.1311903 | 13.11903 | 323.7 | 2099.715 | 323.7 | 154.1638 |  | 754.1638 | 70.8 | 224.9638 | 147.8819 | 77.08188 | 77.08188 | 3.177454 | -21.9 | -20
| 0.1286788 | 12.86788 | 501.6 | 2174.542 | 501.6 | 230.6692 |  | 970.6692 | 92.6 | 323.2692 | 207.9346 | 115.3346 | 115.3346 | 3.491028 | 6.8 | 7 | 0.1292412 | 12.92412 | 714.2 | 2166.975 | 714.2 | 329.5839 |  | 1069.584 | 160.7 | 490.2839 | 325.4919 | 164.7919 | 164.7919 | 3.050927 | -14.5 | -32 | 0.1313202 | 13.13202 | 323.9 | 2100.029 | 323.9 | 154.2359 |  | 754.2359 | 70.9 | 225.1359 | 148.018 | 77.11797 | 77.11797 | 3.175401 | -22 | -20
| 0.1288065 | 12.88065 | 503 | 2174.861 | 503 | 231.2791 |  | 971.2791 | 92.4 | 323.6791 | 208.0396 | 115.6396 | 115.6396 | 3.503021 | 7 | 7 | 0.1293691 | 12.93691 | 715 | 2167.293 | 715 | 329.9046 |  | 1069.905 | 160.8 | 490.7046 | 325.7523 | 164.9523 | 164.9523 | 3.051646 | -14.6 | -32 | 0.1314513 | 13.14513 | 323.7 | 2100.346 | 323.7 | 154.1175 |  | 754.1175 | 71.1 | 225.2175 | 148.1587 | 77.05873 | 77.05873 | 3.167615 | -22.2 | -20
| 0.1289342 | 12.89342 | 501.5 | 2175.18 | 501.5 | 230.5556 |  | 970.5556 | 92.3 | 322.8556 | 207.5778 | 115.2778 | 115.2778 | 3.497894 | 7.1 | 7 | 0.129499 | 12.9499 | 714.4 | 2167.617 | 714.4 | 329.5786 |  | 1069.579 | 160.9 | 490.4786 | 325.6893 | 164.7893 | 164.7893 | 3.048344 | -14.7 | -32 | 0.1315802 | 13.15802 | 324.6 | 2100.658 | 324.6 | 154.523 |  | 754.523 | 71 | 225.523 | 148.2615 | 77.2615 | 77.2615 | 3.17638 | -22.1 | -21
| 0.1290619 | 12.90619 | 501.7 | 2175.499 | 501.7 | 230.6137 |  | 970.6137 | 92.6 | 323.2137 | 207.9069 | 115.3069 | 115.3069 | 3.490429 | 6.8 | 7 | 0.1296279 | 12.96279 | 715 | 2167.938 | 715 | 329.8065 |  | 1069.807 | 161 | 490.8065 | 325.9033 | 164.9033 | 164.9033 | 3.048488 | -14.8 | -32 | 0.1317112 | 13.17112 | 323.8 | 2100.975 | 323.8 | 154.1189 |  | 754.1189 | 71.1 | 225.2189 | 148.1595 | 77.05946 | 77.05946 | 3.167636 | -22.2 | -21
| 0.1291896 | 12.91896 | 502.5 | 2175.818 | 502.5 | 230.9476 |  | 970.9476 | 92.9 | 323.8476 | 208.3738 | 115.4738 | 115.4738 | 3.485981 | 6.5 | 7 | 0.1297568 | 12.97568 | 715.2 | 2168.259 | 715.2 | 329.8499 |  | 1069.85 | 160.9 | 490.7499 | 325.825 | 164.925 | 164.925 | 3.050031 | -14.7 | -32 | 0.1318382 | 13.18382 | 324.3 | 2101.282 | 324.3 | 154.3343 |  | 754.3343 | 71.1 | 225.4343 | 148.2672 | 77.16717 | 77.16717 | 3.170666 | -22.2 | -21
| 0.1293153 | 12.93153 | 503.5 | 2176.132 | 503.5 | 231.3738 |  | 971.3738 | 92.6 | 323.9738 | 208.2869 | 115.6869 | 115.6869 | 3.498637 | 6.8 | 7 | 0.1298828 | 12.98828 | 714.8 | 2168.573 | 714.8 | 329.6177 |  | 1069.618 | 161.1 | 490.7177 | 325.9089 | 164.8089 | 164.8089 | 3.046044 | -14.9 | -32 | 0.1319702 | 13.19702 | 325.8 | 2101.602 | 325.8 | 155.0246 |  | 755.0246 | 71 | 226.0246 | 148.5123 | 77.51231 | 77.51231 | 3.183445 | -22.1 | -21
| 0.1294451 | 12.94451 | 502.5 | 2176.457 | 502.5 | 230.8799 |  | 970.8799 | 93.1 | 323.9799 | 208.5399 | 115.4399 | 115.4399 | 3.479913 | 6.3 | 7 | 0.1300136 | 13.00136 | 715.5 | 2168.899 | 715.5 | 329.8909 |  | 1069.891 | 161.3 | 491.1909 | 326.2454 | 164.9454 | 164.9454 | 3.045201 | -15.1 | -32 | 0.1321002 | 13.21002 | 324.2 | 2101.917 | 324.2 | 154.2402 |  | 754.2402 | 71.1 | 225.3402 | 148.2201 | 77.12009 | 77.12009 | 3.169342 | -22.2 | -21
| 0.1295728 | 12.95728 | 503.3 | 2176.776 | 503.3 | 231.2135 |  | 971.2135 | 93 | 324.2135 | 208.6068 | 115.6068 | 115.6068 | 3.486167 | 6.4 | 7 | 0.1301396 | 13.01396 | 716.6 | 2169.213 | 716.6 | 330.3502 |  | 1070.35 | 161.1 | 491.4502 | 326.2751 | 165.1751 | 165.1751 | 3.050591 | -14.9 | -32 | 0.1322312 | 13.22312 | 324.5 | 2102.234 | 324.5 | 154.3596 |  | 754.3596 | 71.1 | 225.4596 | 148.2798 | 77.17981 | 77.17981 | 3.171021 | -22.2 | -20
| 0.1296995 | 12.96995 | 504.3 | 2177.093 | 504.3 | 231.6392 |  | 971.6392 | 92.7 | 324.3392 | 208.5196 | 115.8196 | 115.8196 | 3.498805 | 6.7 | 7 | 0.1302685 | 13.02685 | 715.9 | 2169.535 | 715.9 | 329.9786 |  | 1069.979 | 161.5 | 491.4786 | 326.4893 | 164.9893 | 164.9893 | 3.043211 | -15.3 | -32 | 0.1323642 | 13.23642 | 324.5 | 2102.556 | 324.5 | 154.3359 |  | 754.3359 | 71 | 225.3359 | 148.168 | 77.16797 | 77.16797 | 3.173746 | -22.1 | -20
| 0.1298272 | 12.98272 | 502.8 | 2177.412 | 502.8 | 230.9163 |  | 970.9163 | 92.9 | 323.8163 | 208.3581 | 115.4581 | 115.4581 | 3.485644 | 6.5 | 7 | 0.1303965 | 13.03965 | 716.3 | 2169.854 | 716.3 | 330.1144 |  | 1070.114 | 161.6 | 491.7144 | 326.6572 | 165.0572 | 165.0572 | 3.042787 | -15.4 | -32 | 0.1324922 | 13.24922 | 324.7 | 2102.866 | 324.7 | 154.4083 |  | 754.4083 | 71.1 | 225.5083 | 148.3041 | 77.20415 | 77.20415 | 3.171706 | -22.2 | -20
| 0.1299549 | 12.99549 | 503 | 2177.732 | 503 | 230.9742 |  | 970.9742 | 92.8 | 323.7742 | 208.2871 | 115.4871 | 115.4871 | 3.488947 | 6.6 | 7 | 0.1305254 | 13.05254 | 717 | 2170.175 | 717 | 330.388 |  | 1070.388 | 161.5 | 491.888 | 326.694 | 165.194 | 165.194 | 3.045746 | -15.3 | -32 | 0.1326232 | 13.26232 | 325 | 2103.184 | 325 | 154.5276 |  | 754.5276 | 71.1 | 225.6276 | 148.3638 | 77.26381 | 77.26381 | 3.173384 | -22.2 | -20
| 0.1300826 | 13.00826 | 504 | 2178.052 | 504 | 231.3995 |  | 971.3995 | 92.8 | 324.1995 | 208.4997 | 115.6997 | 115.6997 | 3.493529 | 6.6 | 7 | 0.1306523 | 13.06523 | 719.8 | 2170.492 | 719.8 | 331.6298 |  | 1071.63 | 161.5 | 493.1298 | 327.3149 | 165.8149 | 165.8149 | 3.053435 | -15.3 | -32 | 0.1327542 | 13.27542 | 325 | 2103.502 | 325 | 154.5043 |  | 754.5043 | 71.1 | 225.6043 | 148.3521 | 77.25214 | 77.25214 | 3.173056 | -22.2 | -21
| 0.1302104 | 13.02104 | 503.1 | 2178.372 | 503.1 | 230.9523 |  | 970.9523 | 92.9 | 323.8523 | 208.3762 | 115.4762 | 115.4762 | 3.486032 | 6.5 | 7 | 0.1307822 | 13.07822 | 716.9 | 2170.817 | 716.9 | 330.2444 |  | 1070.244 | 161.5 | 491.7444 | 326.6222 | 165.1222 | 165.1222 | 3.044857 | -15.3 | -33 | 0.1328832 | 13.28832 | 325.3 | 2103.814 | 325.3 | 154.6239 |  | 754.6239 | 70.9 | 225.5239 | 148.2119 | 77.31195 | 77.31195 | 3.180873 | -22 | -20
| 0.130337 | 13.0337 | 503.9 | 2178.689 | 503.9 | 231.2859 |  | 971.2859 | 93 | 324.2859 | 208.6429 | 115.6429 | 115.6429 | 3.486945 | 6.4 | 7 | 0.1309092 | 13.09092 | 717.7 | 2171.134 | 717.7 | 330.5646 |  | 1070.565 | 161.6 | 492.1646 | 326.8823 | 165.2823 | 165.2823 | 3.045573 | -15.4 | -33 | 0.1330121 | 13.30121 | 325.7 | 2104.127 | 325.7 | 154.791 |  | 754.791 | 71 | 225.791 | 148.3955 | 77.3955 | 77.3955 | 3.180155 | -22.1 | -20
| 0.1304637 | 13.04637 | 504 | 2179.006 | 504 | 231.2981 |  | 971.2981 | 92.8 | 324.0981 | 208.449 | 115.649 | 115.649 | 3.492436 | 6.6 | 7 | 0.1310371 | 13.10371 | 720 | 2171.453 | 720 | 331.5751 |  | 1071.575 | 161.5 | 493.0751 | 327.2876 | 165.7876 | 165.7876 | 3.053097 | -15.3 | -32 | 0.1331431 | 13.31431 | 325.5 | 2104.445 | 325.5 | 154.6726 |  | 754.6726 | 71.3 | 225.9726 | 148.6363 | 77.33629 | 77.33629 | 3.169321 | -22.4 | -21
| 0.1305873 | 13.05873 | 504.1 | 2179.316 | 504.1 | 231.3111 |  | 971.3111 | 93.1 | 324.4111 | 208.7556 | 115.6556 | 115.6556 | 3.484545 | 6.3 | 7 | 0.1311651 | 13.11651 | 717.9 | 2171.773 | 717.9 | 330.5594 |  | 1070.559 | 161.9 | 492.4594 | 327.1797 | 165.2797 | 165.2797 | 3.04175 | -15.7 | -33 | 0.1332711 | 13.32711 | 325.8 | 2104.756 | 325.8 | 154.7923 |  | 754.7923 | 71.4 | 226.1923 | 148.7961 | 77.39614 | 77.39614 | 3.167959 | -22.5 | -20
| 0.1307191 | 13.07191 | 503.7 | 2179.647 | 503.7 | 231.0925 |  | 971.0925 | 93.1 | 324.1925 | 208.6463 | 115.5463 | 115.5463 | 3.482197 | 6.3 | 7 | 0.1312949 | 13.12949 | 718.3 | 2172.098 | 718.3 | 330.6941 |  | 1070.694 | 162 | 492.6941 | 327.3471 | 165.3471 | 165.3471 | 3.041322 | -15.8 | -32 | 0.1334041 | 13.34041 | 327 | 2105.079 | 327 | 155.3386 |  | 755.3386 | 71.2 | 226.5386 | 148.8693 | 77.66929 | 77.66929 | 3.181722 | -22.3 | -21
| 0.1308458 | 13.08458 | 504.4 | 2179.964 | 504.4 | 231.3799 |  | 971.3799 | 93.2 | 324.5799 | 208.89 | 115.69 | 115.69 | 3.482617 | 6.2 | 7 | 0.1314209 | 13.14209 | 722 | 2172.413 | 722 | 332.3493 |  | 1072.349 | 161.9 | 494.2493 | 328.0747 | 166.1747 | 166.1747 | 3.052806 | -15.7 | -32 | 0.1335331 | 13.35331 | 325.6 | 2105.393 | 325.6 | 154.6505 |  | 754.6505 | 71.2 | 225.8505 | 148.5252 | 77.32525 | 77.32525 | 3.172057 | -22.3 | -21
| 0.1309725 | 13.09725 | 506.2 | 2180.282 | 506.2 | 232.1718 |  | 972.1718 | 93.1 | 325.2718 | 209.1859 | 116.0859 | 116.0859 | 3.493789 | 6.3 | 7 | 0.1315498 | 13.15498 | 719.1 | 2172.735 | 719.1 | 330.9653 |  | 1070.965 | 161.9 | 492.8653 | 327.3826 | 165.4826 | 165.4826 | 3.044257 | -15.7 | -33 | 0.1336631 | 13.36631 | 326.2 | 2105.708 | 326.2 | 154.9122 |  | 754.9122 | 71.3 | 226.2122 | 148.7561 | 77.45612 | 77.45612 | 3.172682 | -22.4 | -21
| 0.1311002 | 13.11002 | 504.6 | 2180.603 | 504.6 | 231.4039 |  | 971.4039 | 93.5 | 324.9039 | 209.202 | 115.702 | 115.702 | 3.474908 | 5.9 | 6 | 0.1316758 | 13.16758 | 719.4 | 2173.051 | 719.4 | 331.0553 |  | 1071.055 | 162.1 | 493.1553 | 327.6277 | 165.5277 | 165.5277 | 3.042291 | -15.9 | -33 | 0.1337931 | 13.37931 | 326.3 | 2106.024 | 326.3 | 154.9365 |  | 754.9365 | 71.7 | 226.6365 | 149.1682 | 77.46824 | 77.46824 | 3.160899 | -22.8 | -21
| 0.1312269 | 13.12269 | 505.5 | 2180.92 | 505.5 | 231.7829 |  | 971.7829 | 93.3 | 325.0829 | 209.1914 | 115.8914 | 115.8914 | 3.484275 | 6.1 | 7 | 0.1318067 | 13.18067 | 721.3 | 2173.378 | 721.3 | 331.8796 |  | 1071.88 | 162.1 | 493.9796 | 328.0398 | 165.9398 | 165.9398 | 3.047376 | -15.9 | -33 | 0.1339261 | 13.39261 | 326.1 | 2106.348 | 326.1 | 154.8177 |  | 754.8177 | 71.5 | 226.3177 | 148.9089 | 77.40886 | 77.40886 | 3.165283 | -22.6 | -21
| 0.1313546 | 13.13546 | 505.9 | 2181.241 | 505.9 | 231.9322 |  | 971.9322 | 92.9 | 324.8322 | 208.8661 | 115.9661 | 115.9661 | 3.496579 | 6.5 | 7 | 0.1319346 | 13.19346 | 719.8 | 2173.699 | 719.8 | 331.1407 |  | 1071.141 | 162.1 | 493.2407 | 327.6703 | 165.5703 | 165.5703 | 3.042817 | -15.9 | -33 | 0.1340551 | 13.40551 | 327.3 | 2106.662 | 327.3 | 155.3643 |  | 755.3643 | 71.4 | 226.7643 | 149.0821 | 77.68215 | 77.68215 | 3.17597 | -22.5 | -21
| 0.1314844 | 13.14844 | 506.8 | 2181.567 | 506.8 | 232.3101 |  | 972.3101 | 92.9 | 325.2101 | 209.055 | 116.155 | 116.155 | 3.500647 | 6.5 | 7 | 0.1320626 | 13.20626 | 720.1 | 2174.019 | 720.1 | 331.2299 |  | 1071.23 | 162.5 | 493.7299 | 328.1149 | 165.6149 | 165.6149 | 3.038338 | -16.3 | -34 | 0.134183 | 13.4183 | 325.7 | 2106.973 | 325.7 | 154.582 |  | 754.582 | 71.5 | 226.082 | 148.791 | 77.29098 | 77.29098 | 3.161985 | -22.6 | -21
| 0.1316101 | 13.16101 | 504.9 | 2181.883 | 504.9 | 231.4057 |  | 971.4057 | 93 | 324.4057 | 208.7028 | 115.7028 | 115.7028 | 3.488233 | 6.4 | 7 | 0.1321905 | 13.21905 | 721.5 | 2174.339 | 721.5 | 331.8249 |  | 1071.825 | 162.2 | 494.0249 | 328.1125 | 165.9125 | 165.9125 | 3.045776 | -16 | -33 | 0.1343151 | 13.43151 | 326.4 | 2107.294 | 326.4 | 154.8906 |  | 754.8906 | 71.2 | 226.0906 | 148.6453 | 77.44528 | 77.44528 | 3.175429 | -22.3 | -21
| 0.1317409 | 13.17409 | 506.4 | 2182.212 | 506.4 | 232.0582 |  | 972.0582 | 93.2 | 325.2582 | 209.2291 | 116.0291 | 116.0291 | 3.489894 | 6.2 | 7 | 0.1323194 | 13.23194 | 720.7 | 2174.662 | 720.7 | 331.4077 |  | 1071.408 | 162.8 | 494.2077 | 328.5039 | 165.7039 | 165.7039 | 3.035674 | -16.6 | -33 | 0.1344451 | 13.44451 | 326 | 2107.611 | 326 | 154.6775 |  | 754.6775 | 71.2 | 225.8775 | 148.5388 | 77.33876 | 77.33876 | 3.172437 | -22.3 | -21
| 0.1318676 | 13.18676 | 507.4 | 2182.53 | 507.4 | 232.4825 |  | 972.4825 | 93.3 | 325.7825 | 209.5412 | 116.2412 | 116.2412 | 3.491774 | 6.1 | 7 | 0.1324454 | 13.24454 | 719.5 | 2174.978 | 719.5 | 330.8079 |  | 1070.808 | 162.5 | 493.3079 | 327.904 | 165.404 | 165.404 | 3.035741 | -16.3 | -34 | 0.1345771 | 13.45771 | 326.8 | 2107.932 | 326.8 | 155.0334 |  | 755.0334 | 71.3 | 226.3334 | 148.8167 | 77.51672 | 77.51672 | 3.174382 | -22.4 | -21
| 0.1319943 | 13.19943 | 505.6 | 2182.848 | 505.6 | 231.624 |  | 971.624 | 93.5 | 325.124 | 209.312 | 115.812 | 115.812 | 3.477262 | 5.9 | 6 | 0.1325733 | 13.25733 | 721.5 | 2175.299 | 721.5 | 331.6785 |  | 1071.679 | 162.9 | 494.5785 | 328.7393 | 165.8393 | 165.8393 | 3.036087 | -16.7 | -33 | 0.134702 | 13.4702 | 326.9 | 2108.237 | 326.9 | 155.0585 |  | 755.0585 | 71.6 | 226.6585 | 149.1292 | 77.52925 | 77.52925 | 3.165621 | -22.7 | -21
| 0.132123 | 13.2123 | 506.2 | 2183.172 | 506.2 | 231.8644 |  | 971.8644 | 93.4 | 325.2644 | 209.3322 | 115.9322 | 115.9322 | 3.482488 | 6 | 7 | 0.1327012 | 13.27012 | 720.8 | 2175.62 | 720.8 | 331.3079 |  | 1071.308 | 162.6 | 493.9079 | 328.2539 | 165.6539 | 165.6539 | 3.037564 | -16.4 | -33 | 0.134835 | 13.4835 | 326.9 | 2108.561 | 326.9 | 155.0347 |  | 755.0347 | 71.6 | 226.6347 | 149.1173 | 77.51733 | 77.51733 | 3.165288 | -22.7 | -21
| 0.1322507 | 13.22507 | 507.5 | 2183.494 | 507.5 | 232.4257 |  | 972.4257 | 93.4 | 325.8257 | 209.6128 | 116.2128 | 116.2128 | 3.488498 | 6 | 7 | 0.1328302 | 13.28302 | 720.8 | 2175.943 | 720.8 | 331.2586 |  | 1071.259 | 162.6 | 493.8586 | 328.2293 | 165.6293 | 165.6293 | 3.037261 | -16.4 | -33 | 0.134966 | 13.4966 | 326.8 | 2108.88 | 326.8 | 154.9638 |  | 754.9638 | 71.8 | 226.7638 | 149.2819 | 77.48188 | 77.48188 | 3.15827 | -22.9 | -21
| 0.1323764 | 13.23764 | 507 | 2183.81 | 507 | 232.1631 |  | 972.1631 | 93.5 | 325.6631 | 209.5815 | 116.0815 | 116.0815 | 3.483027 | 5.9 | 6 | 0.1329581 | 13.29581 | 723 | 2176.264 | 723 | 332.2207 |  | 1072.221 | 162.4 | 494.6207 | 328.5103 | 166.1103 | 166.1103 | 3.045694 | -16.2 | -33 | 0.135096 | 13.5096 | 327.7 | 2109.197 | 327.7 | 155.3672 |  | 755.3672 | 71.3 | 226.6672 | 148.9836 | 77.68359 | 77.68359 | 3.179063 | -22.4 | -21
| 0.1325041 | 13.25041 | 506.8 | 2184.131 | 506.8 | 232.0373 |  | 972.0373 | 93.7 | 325.7373 | 209.7187 | 116.0187 | 116.0187 | 3.476386 | 5.7 | 6 | 0.133086 | 13.3086 | 721.3 | 2176.586 | 721.3 | 331.3906 |  | 1071.391 | 162.9 | 494.2906 | 328.5953 | 165.6953 | 165.6953 | 3.034319 | -16.7 | -33 | 0.135225 | 13.5225 | 327 | 2109.512 | 327 | 155.0122 |  | 755.0122 | 71.7 | 226.7122 | 149.2061 | 77.50609 | 77.50609 | 3.161955 | -22.8 | -21
| 0.1326328 | 13.26328 | 507.2 | 2184.456 | 507.2 | 232.186 |  | 972.186 | 93.2 | 325.386 | 209.293 | 116.093 | 116.093 | 3.491266 | 6.2 | 6 | 0.1332149 | 13.32149 | 722.4 | 2176.909 | 722.4 | 331.8466 |  | 1071.847 | 162.9 | 494.7466 | 328.8233 | 165.9233 | 165.9233 | 3.037119 | -16.7 | -33 | 0.135358 | 13.5358 | 327.5 | 2109.836 | 327.5 | 155.2253 |  | 755.2253 | 71.3 | 226.5253 | 148.9127 | 77.61266 | 77.61266 | 3.177073 | -22.4 | -21
| 0.1327626 | 13.27626 | 508.8 | 2184.783 | 508.8 | 232.8836 |  | 972.8836 | 93.6 | 326.4836 | 210.0418 | 116.4418 | 116.4418 | 3.488073 | 5.8 | 6 | 0.1333419 | 13.33419 | 725.4 | 2177.228 | 725.4 | 333.1759 |  | 1073.176 | 162.9 | 496.0759 | 329.488 | 166.588 | 166.588 | 3.045279 | -16.7 | -33 | 0.135485 | 13.5485 | 328.7 | 2110.146 | 328.7 | 155.7712 |  | 755.7712 | 71.5 | 227.2712 | 149.3856 | 77.8856 | 77.8856 | 3.178618 | -22.6 | -21
| 0.1328883 | 13.28883 | 507.4 | 2185.099 | 507.4 | 232.2091 |  | 972.2091 | 93.7 | 325.9091 | 209.8046 | 116.1046 | 116.1046 | 3.478219 | 5.7 | 6 | 0.1334708 | 13.34708 | 722 | 2177.552 | 722 | 331.565 |  | 1071.565 | 163 | 494.565 | 328.7825 | 165.7825 | 165.7825 | 3.034141 | -16.8 | -33 | 0.1356129 | 13.56129 | 327.7 | 2110.458 | 327.7 | 155.2743 |  | 755.2743 | 71.5 | 226.7743 | 149.1372 | 77.63716 | 77.63716 | 3.171669 | -22.6 | -21
| 0.133016 | 13.3016 | 507.9 | 2185.421 | 507.9 | 232.4037 |  | 972.4037 | 93.6 | 326.0037 | 209.8019 | 116.2019 | 116.2019 | 3.482946 | 5.8 | 6 | 0.1335987 | 13.35987 | 722.7 | 2177.874 | 722.7 | 331.8374 |  | 1071.837 | 162.9 | 494.7374 | 328.8187 | 165.9187 | 165.9187 | 3.037062 | -16.7 | -33 | 0.1357439 | 13.57439 | 328.1 | 2110.778 | 328.1 | 155.4403 |  | 755.4403 | 71.4 | 226.8403 | 149.1201 | 77.72015 | 77.72015 | 3.177035 | -22.5 | -21
| 0.1331396 | 13.31396 | 508.6 | 2185.733 | 508.6 | 232.6909 |  | 972.6909 | 93.8 | 326.4909 | 210.1454 | 116.3454 | 116.3454 | 3.480713 | 5.6 | 6 | 0.1337257 | 13.37257 | 724.4 | 2178.193 | 724.4 | 332.5693 |  | 1072.569 | 163.1 | 495.6693 | 329.3846 | 166.2846 | 166.2846 | 3.039051 | -16.9 | -33 | 0.135876 | 13.5876 | 327.4 | 2111.101 | 327.4 | 155.085 |  | 755.085 | 71.4 | 226.485 | 148.9425 | 77.54248 | 77.54248 | 3.172058 | -22.5 | -21
| 0.1332714 | 13.32714 | 507.9 | 2186.065 | 507.9 | 232.3353 |  | 972.3353 | 93.6 | 325.9353 | 209.7676 | 116.1676 | 116.1676 | 3.482214 | 5.8 | 6 | 0.1338546 | 13.38546 | 722.9 | 2178.517 | 722.9 | 331.8312 |  | 1071.831 | 163.4 | 495.2312 | 329.3156 | 165.9156 | 165.9156 | 3.030791 | -17.2 | -34 | 0.136008 | 13.6008 | 327.6 | 2111.423 | 327.6 | 155.156 |  | 755.156 | 71.9 | 227.056 | 149.478 | 77.578 | 77.578 | 3.157942 | -23 | -21
| 0.1333992 | 13.33992 | 507.9 | 2186.387 | 507.9 | 232.301 |  | 972.301 | 93.7 | 326.001 | 209.8505 | 116.1505 | 116.1505 | 3.4792 | 5.7 | 6 | 0.1339835 | 13.39835 | 723.8 | 2178.841 | 723.8 | 332.1949 |  | 1072.195 | 163.3 | 495.4949 | 329.3975 | 166.0975 | 166.0975 | 3.034262 | -17.1 | -34 | 0.1361359 | 13.61359 | 328.4 | 2111.736 | 328.4 | 155.5119 |  | 755.5119 | 71.4 | 226.9119 | 149.1559 | 77.75593 | 77.75593 | 3.178037 | -22.5 | -21
| 0.1335258 | 13.35258 | 509.7 | 2186.707 | 509.7 | 233.0902 |  | 973.0902 | 93.6 | 326.6902 | 210.1451 | 116.5451 | 116.5451 | 3.49028 | 5.8 | 6 | 0.1341115 | 13.41115 | 724.5 | 2179.163 | 724.5 | 332.4671 |  | 1072.467 | 163.4 | 495.8671 | 329.6335 | 166.2335 | 166.2335 | 3.034682 | -17.2 | -34 | 0.1362669 | 13.62669 | 328.9 | 2112.056 | 328.9 | 155.725 |  | 755.725 | 71.4 | 227.125 | 149.2625 | 77.8625 | 77.8625 | 3.181023 | -22.5 | -21
| 0.1336525 | 13.36525 | 507.6 | 2187.027 | 507.6 | 232.0959 |  | 972.0959 | 93.8 | 325.8959 | 209.848 | 116.048 | 116.048 | 3.47437 | 5.6 | 6 | 0.1342394 | 13.42394 | 724.2 | 2179.485 | 724.2 | 332.2803 |  | 1072.28 | 163.8 | 496.0803 | 329.9401 | 166.1401 | 166.1401 | 3.028573 | -17.6 | -34 | 0.1363959 | 13.63959 | 328 | 2112.372 | 328 | 155.2757 |  | 755.2757 | 71.7 | 226.9757 | 149.3378 | 77.63785 | 77.63785 | 3.16563 | -22.8 | -21
| 0.1337802 | 13.37802 | 507.5 | 2187.349 | 507.5 | 232.016 |  | 972.016 | 93.8 | 325.816 | 209.808 | 116.008 | 116.008 | 3.473518 | 5.6 | 6 | 0.1343673 | 13.43673 | 724.1 | 2179.807 | 724.1 | 332.1853 |  | 1072.185 | 163.5 | 495.6853 | 329.5927 | 166.0927 | 166.0927 | 3.031714 | -17.3 | -34 | 0.1365279 | 13.65279 | 328.7 | 2112.695 | 328.7 | 155.5833 |  | 755.5833 | 72.1 | 227.6833 | 149.8916 | 77.79164 | 77.79164 | 3.157882 | -23.2 | -21
| 0.133908 | 13.3908 | 508.7 | 2187.672 | 508.7 | 232.5303 |  | 972.5303 | 93.7 | 326.2303 | 209.9652 | 116.2652 | 116.2652 | 3.481647 | 5.7 | 6 | 0.1344943 | 13.44943 | 724.9 | 2180.127 | 724.9 | 332.5036 |  | 1072.504 | 163.6 | 496.1036 | 329.8518 | 166.2518 | 166.2518 | 3.032418 | -17.4 | -34 | 0.1366579 | 13.66579 | 329.7 | 2113.013 | 329.7 | 156.0331 |  | 756.0331 | 71.9 | 227.9331 | 149.9166 | 78.01656 | 78.01656 | 3.170141 | -23 | -21
| 0.1340336 | 13.40336 | 510.7 | 2187.989 | 510.7 | 233.4107 |  | 973.4107 | 93.8 | 327.2107 | 210.5053 | 116.7053 | 116.7053 | 3.488387 | 5.6 | 6 | 0.1346242 | 13.46242 | 724.9 | 2180.454 | 724.9 | 332.4537 |  | 1072.454 | 163.8 | 496.2537 | 330.0268 | 166.2268 | 166.2268 | 3.029632 | -17.6 | -34 | 0.1367889 | 13.67889 | 328.2 | 2113.334 | 328.2 | 155.2997 |  | 755.2997 | 72 | 227.2997 | 149.6498 | 77.64983 | 77.64983 | 3.15694 | -23.1 | -21
| 0.1341623 | 13.41623 | 508.5 | 2188.314 | 508.5 | 232.3706 |  | 972.3706 | 93.7 | 326.0706 | 209.8853 | 116.1853 | 116.1853 | 3.479943 | 5.7 | 6 | 0.1347521 | 13.47521 | 725.1 | 2180.777 | 725.1 | 332.4962 |  | 1072.496 | 163.8 | 496.2962 | 330.0481 | 166.2481 | 166.2481 | 3.029891 | -17.6 | -34 | 0.1369189 | 13.69189 | 328.6 | 2113.652 | 328.6 | 155.4655 |  | 755.4655 | 71.7 | 227.1655 | 149.4328 | 77.73276 | 77.73276 | 3.168278 | -22.8 | -21
| 0.1342901 | 13.42901 | 509.4 | 2188.637 | 509.4 | 232.7476 |  | 972.7476 | 94 | 326.7476 | 210.3738 | 116.3738 | 116.3738 | 3.476038 | 5.4 | 6 | 0.134881 | 13.4881 | 726.3 | 2181.102 | 726.3 | 332.9969 |  | 1072.997 | 163.7 | 496.6969 | 330.1984 | 166.4984 | 166.4984 | 3.03419 | -17.5 | -34 | 0.1370469 | 13.70469 | 329.3 | 2113.965 | 329.3 | 155.7736 |  | 755.7736 | 71.9 | 227.6736 | 149.7868 | 77.8868 | 77.8868 | 3.166531 | -23 | -21
| 0.1344178 | 13.44178 | 510.7 | 2188.96 | 510.7 | 233.3071 |  | 973.3071 | 93.7 | 327.0071 | 210.3536 | 116.6536 | 116.6536 | 3.489937 | 5.7 | 6 | 0.1350099 | 13.50099 | 726.1 | 2181.427 | 726.1 | 332.8556 |  | 1072.856 | 163.9 | 496.7556 | 330.3278 | 166.4278 | 166.4278 | 3.030845 | -17.7 | -34 | 0.1371769 | 13.71769 | 328.4 | 2114.284 | 328.4 | 155.3245 |  | 755.3245 | 72.2 | 227.5245 | 149.8622 | 77.66223 | 77.66223 | 3.151308 | -23.3 | -21
| 0.1345445 | 13.45445 | 509.4 | 2189.281 | 509.4 | 232.6792 |  | 972.6792 | 94 | 326.6792 | 210.3396 | 116.3396 | 116.3396 | 3.47531 | 5.4 | 6 | 0.1351369 | 13.51369 | 726.2 | 2181.747 | 726.2 | 332.8525 |  | 1072.853 | 163.8 | 496.6525 | 330.2263 | 166.4263 | 166.4263 | 3.032067 | -17.6 | -34 | 0.1373079 | 13.73079 | 329.2 | 2114.605 | 329.2 | 155.6792 |  | 755.6792 | 72.2 | 227.8792 | 150.0396 | 77.8396 | 77.8396 | 3.156222 | -23.3 | -21
| 0.1346732 | 13.46732 | 510.4 | 2189.606 | 510.4 | 233.1013 |  | 973.1013 | 94 | 327.1013 | 210.5506 | 116.5506 | 116.5506 | 3.479801 | 5.4 | 6 | 0.1352668 | 13.52668 | 727.6 | 2182.075 | 727.6 | 333.4441 |  | 1073.444 | 164.1 | 497.5441 | 330.8221 | 166.7221 | 166.7221 | 3.031957 | -17.9 | -34 | 0.1374389 | 13.74389 | 329.4 | 2114.926 | 329.4 | 155.7501 |  | 755.7501 | 72.3 | 228.0501 | 150.1751 | 77.87507 | 77.87507 | 3.15422 | -23.4 | -21
| 0.1348009 | 13.48009 | 510.7 | 2189.93 | 510.7 | 233.2038 |  | 973.2038 | 93.8 | 327.0038 | 210.4019 | 116.6019 | 116.6019 | 3.486182 | 5.6 | 6 | 0.1353928 | 13.53928 | 726.7 | 2182.393 | 726.7 | 332.9832 |  | 1072.983 | 164 | 496.9832 | 330.4916 | 166.4916 | 166.4916 | 3.030385 | -17.8 | -34 | 0.1375699 | 13.75699 | 330.5 | 2115.247 | 330.5 | 156.2465 |  | 756.2465 | 72.1 | 228.3465 | 150.2233 | 78.12325 | 78.12325 | 3.167081 | -23.2 | -21
| 0.1349287 | 13.49287 | 509.4 | 2190.253 | 509.4 | 232.5759 |  | 972.5759 | 94 | 326.5759 | 210.2879 | 116.2879 | 116.2879 | 3.474211 | 5.4 | 5 | 0.1355217 | 13.55217 | 727.1 | 2182.718 | 727.1 | 333.1168 |  | 1073.117 | 164.3 | 497.4168 | 330.8584 | 166.5584 | 166.5584 | 3.027491 | -18.1 | -34 | 0.1376968 | 13.76968 | 328.9 | 2115.559 | 328.9 | 155.4672 |  | 755.4672 | 72 | 227.4672 | 149.7336 | 77.7336 | 77.7336 | 3.159267 | -23.1 | -21
| 0.1350564 | 13.50564 | 509.8 | 2190.576 | 509.8 | 232.7241 |  | 972.7241 | 94.1 | 326.8241 | 210.4621 | 116.3621 | 116.3621 | 3.473158 | 5.3 | 6 | 0.1356496 | 13.56496 | 728.5 | 2183.041 | 728.5 | 333.7088 |  | 1073.709 | 164.2 | 497.9088 | 331.0544 | 166.8544 | 166.8544 | 3.032331 | -18 | -34 | 0.1378298 | 13.78298 | 329.8 | 2115.885 | 329.8 | 155.8686 |  | 755.8686 | 71.9 | 227.7686 | 149.8343 | 77.93429 | 77.93429 | 3.167852 | -23 | -21
| 0.1351841 | 13.51841 | 510.7 | 2190.9 | 510.7 | 233.1006 |  | 973.1006 | 94.2 | 327.3006 | 210.7503 | 116.5503 | 116.5503 | 3.474528 | 5.2 | 6 | 0.1357756 | 13.57756 | 726.5 | 2183.359 | 726.5 | 332.7441 |  | 1072.744 | 164.3 | 497.0441 | 330.6721 | 166.3721 | 166.3721 | 3.025223 | -18.1 | -34 | 0.1379588 | 13.79588 | 330.6 | 2116.202 | 330.6 | 156.2233 |  | 756.2233 | 71.9 | 228.1233 | 150.0116 | 78.11165 | 78.11165 | 3.172786 | -23 | -21
| 0.1353077 | 13.53077 | 511.5 | 2191.213 | 511.5 | 233.4324 |  | 973.4324 | 94.1 | 327.5324 | 210.8162 | 116.7162 | 116.7162 | 3.480684 | 5.3 | 6 | 0.1359055 | 13.59055 | 727.1 | 2183.688 | 727.1 | 332.9689 |  | 1072.969 | 164.3 | 497.2689 | 330.7844 | 166.4844 | 166.4844 | 3.026591 | -18.1 | -34 | 0.1380898 | 13.80898 | 329.1 | 2116.523 | 329.1 | 155.4908 |  | 755.4908 | 72.3 | 227.7908 | 150.0454 | 77.74542 | 77.74542 | 3.150634 | -23.4 | -21
| 0.1354395 | 13.54395 | 510.7 | 2191.547 | 510.7 | 233.0317 |  | 973.0317 | 93.9 | 326.9317 | 210.4159 | 116.5159 | 116.5159 | 3.481701 | 5.5 | 5 | 0.1360324 | 13.60324 | 729.2 | 2184.008 | 729.2 | 333.8815 |  | 1073.881 | 164.4 | 498.2815 | 331.3407 | 166.9407 | 166.9407 | 3.030909 | -18.2 | -34 | 0.1382188 | 13.82188 | 329.7 | 2116.84 | 329.7 | 155.751 |  | 755.751 | 71.6 | 227.351 | 149.4755 | 77.87551 | 77.87551 | 3.175294 | -22.7 | -21
| 0.1355662 | 13.55662 | 511.3 | 2191.868 | 511.3 | 233.2713 |  | 973.2713 | 94.2 | 327.4713 | 210.8357 | 116.6357 | 116.6357 | 3.476341 | 5.2 | 6 | 0.1361623 | 13.61623 | 727.9 | 2184.337 | 727.9 | 333.2362 |  | 1073.236 | 164.8 | 498.0362 | 331.4181 | 166.6181 | 166.6181 | 3.022064 | -18.6 | -34 | 0.1383468 | 13.83468 | 330.5 | 2117.154 | 330.5 | 156.1058 |  | 756.1058 | 71.9 | 228.0058 | 149.9529 | 78.05288 | 78.05288 | 3.171151 | -23 | -21
| 0.135695 | 13.5695 | 512.7 | 2192.195 | 512.7 | 233.8752 |  | 973.8752 | 94.4 | 328.2752 | 211.3376 | 116.9376 | 116.9376 | 3.477491 | 5 | 5 | 0.1362883 | 13.62883 | 728.2 | 2184.655 | 728.2 | 333.3249 |  | 1073.325 | 164.5 | 497.8249 | 331.1624 | 166.6624 | 166.6624 | 3.026291 | -18.3 | -34 | 0.1384767 | 13.84767 | 331.1 | 2117.474 | 331.1 | 156.3656 |  | 756.3656 | 71.9 | 228.2656 | 150.0828 | 78.18278 | 78.18278 | 3.174764 | -23 | -21
| 0.1358216 | 13.58216 | 511.6 | 2192.516 | 511.6 | 233.3392 |  | 973.3392 | 94.3 | 327.6392 | 210.9696 | 116.6696 | 116.6696 | 3.474435 | 5.1 | 5 | 0.1364162 | 13.64162 | 730 | 2184.979 | 730 | 334.0993 |  | 1074.099 | 164.5 | 498.5993 | 331.5497 | 167.0497 | 167.0497 | 3.030999 | -18.3 | -34 | 0.1386098 | 13.86098 | 329.7 | 2117.801 | 329.7 | 155.6804 |  | 755.6804 | 72.2 | 227.8804 | 150.0402 | 77.84018 | 77.84018 | 3.156238 | -23.3 | -21
| 0.1359494 | 13.59494 | 512 | 2192.84 | 512 | 233.4871 |  | 973.4871 | 94.6 | 328.0871 | 211.3436 | 116.7436 | 116.7436 | 3.468152 | 4.8 | 5 | 0.1365451 | 13.65451 | 728.9 | 2185.305 | 728.9 | 333.5461 |  | 1073.546 | 164.4 | 497.9461 | 331.173 | 166.773 | 166.773 | 3.028869 | -18.2 | -34 | 0.1387388 | 13.87388 | 330.6 | 2118.118 | 330.6 | 156.082 |  | 756.082 | 72.2 | 228.282 | 150.241 | 78.04098 | 78.04098 | 3.1618 | -23.3 | -21
| 0.1360771 | 13.60771 | 512.4 | 2193.164 | 512.4 | 233.635 |  | 973.635 | 94.6 | 328.235 | 211.4175 | 116.8175 | 116.8175 | 3.469715 | 4.8 | 6 | 0.136675 | 13.6675 | 729 | 2185.634 | 729 | 333.5417 |  | 1073.542 | 164.9 | 498.4417 | 331.6708 | 166.7708 | 166.7708 | 3.02269 | -18.7 | -34 | 0.1388677 | 13.88677 | 331.1 | 2118.435 | 331.1 | 156.2946 |  | 756.2946 | 72 | 228.2946 | 150.1473 | 78.1473 | 78.1473 | 3.170758 | -23.1 | -21
| 0.1362048 | 13.62048 | 512.1 | 2193.489 | 512.1 | 233.4637 |  | 973.4637 | 94.1 | 327.5637 | 210.8319 | 116.7319 | 116.7319 | 3.481017 | 5.3 | 5 | 0.136802 | 13.6802 | 730.8 | 2185.956 | 730.8 | 334.316 |  | 1074.316 | 164.8 | 499.116 | 331.958 | 167.158 | 167.158 | 3.028617 | -18.6 | -34 | 0.1389977 | 13.89977 | 330 | 2118.755 | 330 | 155.7518 |  | 755.7518 | 72.1 | 227.8518 | 149.9759 | 77.87592 | 77.87592 | 3.16022 | -23.2 | -22
| 0.1363336 | 13.63336 | 512 | 2193.816 | 512 | 233.3833 |  | 973.3833 | 94.5 | 327.8833 | 211.1917 | 116.6917 | 116.6917 | 3.469665 | 4.9 | 6 | 0.1369289 | 13.69289 | 729.1 | 2186.277 | 729.1 | 333.4893 |  | 1073.489 | 164.6 | 498.0893 | 331.3446 | 166.7446 | 166.7446 | 3.026059 | -18.4 | -34 | 0.1391328 | 13.91328 | 330.5 | 2119.088 | 330.5 | 155.9634 |  | 755.9634 | 72 | 227.9634 | 149.9817 | 77.98168 | 77.98168 | 3.166158 | -23.1 | -22
| 0.1364602 | 13.64602 | 512.8 | 2194.138 | 512.8 | 233.7137 |  | 973.7137 | 94.5 | 328.2137 | 211.3568 | 116.8568 | 116.8568 | 3.473161 | 4.9 | 5 | 0.1370569 | 13.70569 | 729.6 | 2186.601 | 729.6 | 333.6685 |  | 1073.669 | 164.3 | 497.9685 | 331.1343 | 166.8343 | 166.8343 | 3.030849 | -18.1 | -35 | 0.1392577 | 13.92577 | 331.1 | 2119.395 | 331.1 | 156.2238 |  | 756.2238 | 72.1 | 228.3238 | 150.2119 | 78.11191 | 78.11191 | 3.166766 | -23.2 | -22
| 0.136588 | 13.6588 | 514.4 | 2194.462 | 514.4 | 234.4082 |  | 974.4082 | 94.3 | 328.7082 | 211.5041 | 117.2041 | 117.2041 | 3.485771 | 5.1 | 5 | 0.1371838 | 13.71838 | 731.6 | 2186.923 | 731.6 | 334.534 |  | 1074.534 | 164.5 | 499.034 | 331.767 | 167.267 | 167.267 | 3.033641 | -18.3 | -34 | 0.1393897 | 13.93897 | 330.5 | 2119.72 | 330.5 | 155.9168 |  | 755.9168 | 72.2 | 228.1168 | 150.1584 | 77.9584 | 77.9584 | 3.159513 | -23.3 | -22
| 0.1367136 | 13.67136 | 511.6 | 2194.782 | 511.6 | 233.0984 |  | 973.0984 | 94.5 | 327.5984 | 211.0492 | 116.5492 | 116.5492 | 3.466649 | 4.9 | 5 | 0.1373137 | 13.73137 | 729.7 | 2187.252 | 729.7 | 333.6149 |  | 1073.615 | 164.9 | 498.5149 | 331.7075 | 166.8075 | 166.8075 | 3.023135 | -18.7 | -35 | 0.1395187 | 13.95187 | 330.5 | 2120.038 | 330.5 | 155.8934 |  | 755.8934 | 72.5 | 228.3934 | 150.4467 | 77.94672 | 77.94672 | 3.150254 | -23.6 | -21
| 0.1368413 | 13.68413 | 512.3 | 2195.106 | 512.3 | 233.3828 |  | 973.3828 | 94.7 | 328.0828 | 211.3914 | 116.6914 | 116.6914 | 3.464443 | 4.7 | 5 | 0.1374417 | 13.74417 | 730.8 | 2187.577 | 730.8 | 334.0683 |  | 1074.068 | 165.1 | 499.1683 | 332.1341 | 167.0341 | 167.0341 | 3.02343 | -18.9 | -34 | 0.1396517 | 13.96517 | 330.9 | 2120.366 | 330.9 | 156.058 |  | 756.058 | 72.5 | 228.558 | 150.529 | 78.02899 | 78.02899 | 3.152524 | -23.6 | -22
| 0.136967 | 13.6967 | 513.6 | 2195.426 | 513.6 | 233.9409 |  | 973.9409 | 94.3 | 328.2409 | 211.2705 | 116.9705 | 116.9705 | 3.480816 | 5.1 | 5 | 0.1375676 | 13.75676 | 732.1 | 2187.896 | 732.1 | 334.6137 |  | 1074.614 | 165.3 | 499.9137 | 332.6068 | 167.3068 | 167.3068 | 3.024281 | -19.1 | -34 | 0.1397827 | 13.97827 | 332.6 | 2120.689 | 332.6 | 156.8359 |  | 756.8359 | 71.9 | 228.7359 | 150.3179 | 78.41793 | 78.41793 | 3.181305 | -23 | -22
| 0.1370957 | 13.70957 | 512.2 | 2195.753 | 512.2 | 233.2685 |  | 973.2685 | 94.3 | 327.5685 | 210.9342 | 116.6342 | 116.6342 | 3.473685 | 5.1 | 5 | 0.1376995 | 13.76995 | 731.2 | 2188.231 | 731.2 | 334.1512 |  | 1074.151 | 164.9 | 499.0512 | 331.9756 | 167.0756 | 167.0756 | 3.026387 | -18.7 | -35 | 0.1399117 | 13.99117 | 331.4 | 2121.007 | 331.4 | 156.2466 |  | 756.2466 | 72.5 | 228.7466 | 150.6233 | 78.12328 | 78.12328 | 3.155125 | -23.6 | -22
| 0.1372234 | 13.72234 | 512.6 | 2196.078 | 512.6 | 233.4161 |  | 973.4161 | 94.7 | 328.1161 | 211.408 | 116.708 | 116.708 | 3.464795 | 4.7 | 5 | 0.1378264 | 13.78264 | 731.5 | 2188.553 | 731.5 | 334.2391 |  | 1074.239 | 165.1 | 499.3391 | 332.2196 | 167.1196 | 167.1196 | 3.024465 | -18.9 | -35 | 0.1400427 | 14.00427 | 331.5 | 2121.33 | 331.5 | 156.2699 |  | 756.2699 | 72.5 | 228.7699 | 150.635 | 78.13495 | 78.13495 | 3.155447 | -23.6 | -22
| 0.1373512 | 13.73512 | 513.5 | 2196.404 | 513.5 | 233.7913 |  | 973.7913 | 94.4 | 328.1913 | 211.2956 | 116.8956 | 116.8956 | 3.476602 | 5 | 6 | 0.1379544 | 13.79544 | 733.2 | 2188.878 | 733.2 | 334.9662 |  | 1074.966 | 165.5 | 500.4662 | 332.9831 | 167.4831 | 167.4831 | 3.023965 | -19.3 | -35 | 0.1401696 | 14.01696 | 332.4 | 2121.643 | 332.4 | 156.671 |  | 756.671 | 72.3 | 228.971 | 150.6355 | 78.33552 | 78.33552 | 3.166958 | -23.4 | -22
| 0.1374778 | 13.74778 | 512.8 | 2196.726 | 512.8 | 233.4383 |  | 973.4383 | 94.6 | 328.0383 | 211.3191 | 116.7191 | 116.7191 | 3.467635 | 4.8 | 6 | 0.1380833 | 13.80833 | 731.9 | 2189.205 | 731.9 | 334.3223 |  | 1074.322 | 165.6 | 499.9223 | 332.7611 | 167.1611 | 167.1611 | 3.018854 | -19.4 | -35 | 0.1403027 | 14.03027 | 331.3 | 2121.971 | 331.3 | 156.1284 |  | 756.1284 | 72 | 228.1284 | 150.0642 | 78.06421 | 78.06421 | 3.16845 | -23.1 | -22
| 0.1376045 | 13.76045 | 513.4 | 2197.049 | 513.4 | 233.6771 |  | 973.6771 | 94.6 | 328.2771 | 211.4385 | 116.8385 | 116.8385 | 3.47016 | 4.8 | 5 | 0.1382122 | 13.82122 | 732.4 | 2189.533 | 732.4 | 334.5006 |  | 1074.501 | 165.3 | 499.8006 | 332.5503 | 167.2503 | 167.2503 | 3.023597 | -19.1 | -35 | 0.1404306 | 14.04306 | 331.9 | 2122.287 | 331.9 | 156.3879 |  | 756.3879 | 72.4 | 228.7879 | 150.5939 | 78.19394 | 78.19394 | 3.160054 | -23.5 | -22
| 0.1377343 | 13.77343 | 513.9 | 2197.38 | 513.9 | 233.8695 |  | 973.8695 | 94.6 | 328.4695 | 211.5347 | 116.9347 | 116.9347 | 3.472193 | 4.8 | 5 | 0.1383392 | 13.83392 | 734.1 | 2189.855 | 734.1 | 335.2276 |  | 1075.228 | 165.6 | 500.8276 | 333.2138 | 167.6138 | 167.6138 | 3.024322 | -19.4 | -35 | 0.1405637 | 14.05637 | 332 | 2122.616 | 332 | 156.4108 |  | 756.4108 | 72 | 228.4108 | 150.2054 | 78.2054 | 78.2054 | 3.172372 | -23.1 | -22
| 0.1378631 | 13.78631 | 515.6 | 2197.708 | 515.6 | 234.6081 |  | 974.6081 | 94.6 | 329.2081 | 211.904 | 117.304 | 117.304 | 3.480001 | 4.8 | 5 | 0.1384671 | 13.84671 | 733.1 | 2190.18 | 733.1 | 334.7213 |  | 1074.721 | 165.6 | 500.3213 | 332.9606 | 167.3606 | 167.3606 | 3.021264 | -19.4 | -35 | 0.1406937 | 14.06937 | 331.3 | 2122.937 | 331.3 | 156.0574 |  | 756.0574 | 72 | 228.0574 | 150.0287 | 78.0287 | 78.0287 | 3.167464 | -23.1 | -22
| 0.1379887 | 13.79887 | 514 | 2198.028 | 514 | 233.846 |  | 973.846 | 94.6 | 328.446 | 211.523 | 116.923 | 116.923 | 3.471945 | 4.8 | 5 | 0.138596 | 13.8596 | 734 | 2190.508 | 734 | 335.0821 |  | 1075.082 | 166 | 501.0821 | 333.541 | 167.541 | 167.541 | 3.018567 | -19.8 | -35 | 0.1408216 | 14.08216 | 332.2 | 2123.253 | 332.2 | 156.458 |  | 756.458 | 72.2 | 228.658 | 150.429 | 78.22902 | 78.22902 | 3.167009 | -23.3 | -22
| 0.1381175 | 13.81175 | 514.3 | 2198.356 | 514.3 | 233.9475 |  | 973.9475 | 94.9 | 328.8475 | 211.8738 | 116.9738 | 116.9738 | 3.4652 | 4.5 | 5 | 0.1387239 | 13.87239 | 735.2 | 2190.834 | 735.2 | 335.58 |  | 1075.58 | 165.8 | 501.38 | 333.59 | 167.79 | 167.79 | 3.024005 | -19.6 | -35 | 0.1409526 | 14.09526 | 332.1 | 2123.577 | 332.1 | 156.3871 |  | 756.3871 | 72.4 | 228.7871 | 150.5936 | 78.19355 | 78.19355 | 3.160043 | -23.5 | -22
| 0.1382441 | 13.82441 | 515.2 | 2198.68 | 515.2 | 234.3225 |  | 974.3225 | 94.4 | 328.7225 | 211.5612 | 117.1612 | 117.1612 | 3.482229 | 5 | 5 | 0.1388499 | 13.88499 | 733.8 | 2191.154 | 733.8 | 334.892 |  | 1074.892 | 166 | 500.892 | 333.446 | 167.446 | 167.446 | 3.017422 | -19.8 | -35 | 0.1410846 | 14.10846 | 333.7 | 2123.903 | 333.7 | 157.1164 |  | 757.1164 | 72.1 | 229.2164 | 150.6582 | 78.5582 | 78.5582 | 3.179146 | -23.2 | -22
| 0.1383729 | 13.83729 | 513.4 | 2199.008 | 513.4 | 233.4689 |  | 973.4689 | 94.7 | 328.1689 | 211.4344 | 116.7344 | 116.7344 | 3.465353 | 4.7 | 5 | 0.1389779 | 13.89779 | 733.9 | 2191.48 | 733.9 | 334.8879 |  | 1074.888 | 166 | 500.8879 | 333.444 | 167.444 | 167.444 | 3.017397 | -19.8 | -35 | 0.1412106 | 14.12106 | 331.8 | 2124.215 | 331.8 | 156.1989 |  | 756.1989 | 72.2 | 228.3989 | 150.2995 | 78.09946 | 78.09946 | 3.16342 | -23.3 | -22
| 0.1385006 | 13.85006 | 515.2 | 2199.334 | 515.2 | 234.2527 |  | 974.2527 | 94.9 | 329.1527 | 212.0264 | 117.1264 | 117.1264 | 3.468416 | 4.5 | 5 | 0.1391048 | 13.91048 | 735.2 | 2191.803 | 735.2 | 335.4316 |  | 1075.432 | 166.1 | 501.5316 | 333.8158 | 167.7158 | 167.7158 | 3.019456 | -19.9 | -35 | 0.1413436 | 14.13436 | 332.6 | 2124.544 | 332.6 | 156.5513 |  | 756.5513 | 72.5 | 229.0513 | 150.7756 | 78.27563 | 78.27563 | 3.159328 | -23.6 | -22
| 0.1386283 | 13.86283 | 515.4 | 2199.66 | 515.4 | 234.3089 |  | 974.3089 | 94.6 | 328.9089 | 211.7545 | 117.1545 | 117.1545 | 3.476838 | 4.8 | 5 | 0.1392327 | 13.92327 | 734 | 2192.129 | 734 | 334.8344 |  | 1074.834 | 166.3 | 501.1344 | 333.7172 | 167.4172 | 167.4172 | 3.013436 | -20.1 | -35 | 0.1414685 | 14.14685 | 333.1 | 2124.853 | 333.1 | 156.7638 |  | 756.7638 | 72.3 | 229.0638 | 150.6819 | 78.3819 | 78.3819 | 3.168241 | -23.4 | -22
| 0.138755 | 13.8755 | 516.5 | 2199.984 | 516.5 | 234.7745 |  | 974.7745 | 94.9 | 329.6745 | 212.2872 | 117.3872 | 117.3872 | 3.473914 | 4.5 | 5 | 0.1393626 | 13.93626 | 734.1 | 2192.459 | 734.1 | 334.8295 |  | 1074.829 | 166.6 | 501.4295 | 334.0147 | 167.4147 | 167.4147 | 3.009781 | -20.4 | -35 | 0.1416056 | 14.16056 | 332.3 | 2125.192 | 332.3 | 156.3623 |  | 756.3623 | 72.6 | 228.9623 | 150.7812 | 78.18117 | 78.18117 | 3.153751 | -23.7 | -22
| 0.1388827 | 13.88827 | 515.3 | 2200.31 | 515.3 | 234.1943 |  | 974.1943 | 94.8 | 328.9943 | 211.8971 | 117.0971 | 117.0971 | 3.470404 | 4.6 | 5 | 0.1394915 | 13.94915 | 735.6 | 2192.788 | 735.6 | 335.4634 |  | 1075.463 | 166.3 | 501.7634 | 334.0317 | 167.7317 | 167.7317 | 3.017218 | -20.1 | -35 | 0.1417326 | 14.17326 | 332.8 | 2125.506 | 332.8 | 156.5744 |  | 756.5744 | 72.7 | 229.2744 | 150.9872 | 78.28722 | 78.28722 | 3.153706 | -23.8 | -22
| 0.1390084 | 13.90084 | 515.7 | 2200.631 | 515.7 | 234.3419 |  | 974.3419 | 94.8 | 329.1419 | 211.9709 | 117.1709 | 117.1709 | 3.471961 | 4.6 | 5 | 0.1396175 | 13.96175 | 734.8 | 2193.109 | 734.8 | 335.0495 |  | 1075.049 | 166.2 | 501.2495 | 333.7247 | 167.5247 | 167.5247 | 3.015942 | -20 | -35 | 0.1418605 | 14.18605 | 333 | 2125.823 | 333 | 156.6452 |  | 756.6452 | 72.4 | 229.0452 | 150.7226 | 78.32259 | 78.32259 | 3.163608 | -23.5 | -22
| 0.1391382 | 13.91382 | 516.9 | 2200.963 | 516.9 | 234.8517 |  | 974.8517 | 94.9 | 329.7517 | 212.3259 | 117.4259 | 117.4259 | 3.474729 | 4.5 | 5 | 0.1397455 | 13.97455 | 735.3 | 2193.435 | 735.3 | 335.2276 |  | 1075.228 | 166.6 | 501.8276 | 334.2138 | 167.6138 | 167.6138 | 3.012171 | -20.4 | -35 | 0.1419936 | 14.19936 | 334.3 | 2126.153 | 334.3 | 157.2323 |  | 757.2323 | 72.6 | 229.8323 | 151.2162 | 78.61617 | 78.61617 | 3.165735 | -23.7 | -22
| 0.1392669 | 13.92669 | 515.3 | 2201.292 | 515.3 | 234.0898 |  | 974.0898 | 95 | 329.0898 | 212.0449 | 117.0449 | 117.0449 | 3.464103 | 4.4 | 5 | 0.1398763 | 13.98763 | 735.6 | 2193.769 | 735.6 | 335.3134 |  | 1075.313 | 166.6 | 501.9134 | 334.2567 | 167.6567 | 167.6567 | 3.012685 | -20.4 | -36 | 0.1421266 | 14.21266 | 332.9 | 2126.483 | 332.9 | 156.5496 |  | 756.5496 | 72.6 | 229.1496 | 150.8748 | 78.2748 | 78.2748 | 3.15633 | -23.7 | -22
| 0.1393936 | 13.93936 | 516.4 | 2201.616 | 516.4 | 234.555 |  | 974.555 | 94.9 | 329.455 | 212.1775 | 117.2775 | 117.2775 | 3.471601 | 4.5 | 5 | 0.1400033 | 14.00033 | 735.5 | 2194.093 | 735.5 | 335.2183 |  | 1075.218 | 166.7 | 501.9183 | 334.3092 | 167.6092 | 167.6092 | 3.010908 | -20.5 | -36 | 0.1422525 | 14.22525 | 333.3 | 2126.795 | 333.3 | 156.7147 |  | 756.7147 | 72.5 | 229.2147 | 150.8573 | 78.35734 | 78.35734 | 3.161582 | -23.6 | -22
| 0.1395224 | 13.95224 | 516.8 | 2201.946 | 516.8 | 234.7015 |  | 974.7015 | 94.8 | 329.5015 | 212.1508 | 117.3508 | 117.3508 | 3.475754 | 4.6 | 5 | 0.1401322 | 14.01322 | 736.2 | 2194.422 | 736.2 | 335.487 |  | 1075.487 | 166.5 | 501.987 | 334.2435 | 167.7435 | 167.7435 | 3.014937 | -20.3 | -36 | 0.1423825 | 14.23825 | 334.6 | 2127.117 | 334.6 | 157.3021 |  | 757.3021 | 72.2 | 229.5021 | 150.851 | 78.65105 | 78.65105 | 3.178699 | -23.3 | -22
| 0.139647 | 13.9647 | 515.9 | 2202.265 | 515.9 | 234.2589 |  | 974.2589 | 95.2 | 329.4589 | 212.3294 | 117.1294 | 117.1294 | 3.460702 | 4.2 | 4 | 0.1402601 | 14.02601 | 737.3 | 2194.748 | 737.3 | 335.9383 |  | 1075.938 | 166.7 | 502.6383 | 334.6692 | 167.9692 | 167.9692 | 3.015227 | -20.5 | -36 | 0.1425155 | 14.25155 | 332.9 | 2127.447 | 332.9 | 156.4786 |  | 756.4786 | 72.9 | 229.3786 | 151.1393 | 78.23931 | 78.23931 | 3.146483 | -24 | -22
| 0.1397747 | 13.97747 | 515.7 | 2202.592 | 515.7 | 234.1333 |  | 974.1333 | 95.3 | 329.4333 | 212.3666 | 117.0666 | 117.0666 | 3.456803 | 4.1 | 5 | 0.1403861 | 14.03861 | 736.7 | 2195.07 | 736.7 | 335.6158 |  | 1075.616 | 166.8 | 502.4158 | 334.6079 | 167.8079 | 167.8079 | 3.012085 | -20.6 | -36 | 0.1426455 | 14.26455 | 333.6 | 2127.77 | 333.6 | 156.7839 |  | 756.7839 | 72.7 | 229.4839 | 151.0919 | 78.39194 | 78.39194 | 3.156587 | -23.8 | -22
| 0.1399014 | 13.99014 | 516.5 | 2202.916 | 516.5 | 234.462 |  | 974.462 | 95.3 | 329.762 | 212.531 | 117.231 | 117.231 | 3.460251 | 4.1 | 5 | 0.140514 | 14.0514 | 736.8 | 2195.396 | 736.8 | 335.6114 |  | 1075.611 | 167 | 502.6114 | 334.8057 | 167.8057 | 167.8057 | 3.009649 | -20.8 | -36 | 0.1427745 | 14.27745 | 334.2 | 2128.09 | 334.2 | 157.0422 |  | 757.0422 | 72.6 | 229.6422 | 151.1211 | 78.52112 | 78.52112 | 3.163116 | -23.7 | -22
| 0.140027 | 14.0027 | 516.6 | 2203.238 | 516.6 | 234.4731 |  | 974.4731 | 95 | 329.4731 | 212.2365 | 117.2365 | 117.2365 | 3.468138 | 4.4 | 5 | 0.1406449 | 14.06449 | 738.1 | 2195.731 | 738.1 | 336.1523 |  | 1076.152 | 166.8 | 502.9523 | 334.8762 | 168.0762 | 168.0762 | 3.015302 | -20.6 | -36 | 0.1429075 | 14.29075 | 333.5 | 2128.42 | 333.5 | 156.689 |  | 756.689 | 72.9 | 229.589 | 151.2445 | 78.34449 | 78.34449 | 3.149369 | -24 | -22
| 0.1401558 | 14.01558 | 516.3 | 2203.568 | 516.3 | 234.3018 |  | 974.3018 | 95.5 | 329.8018 | 212.6509 | 117.1509 | 117.1509 | 3.453423 | 3.9 | 4 | 0.1407728 | 14.07728 | 737.2 | 2196.058 | 737.2 | 335.6924 |  | 1075.692 | 167.2 | 502.8924 | 335.0462 | 167.8462 | 167.8462 | 3.00773 | -21 | -36 | 0.1430375 | 14.30375 | 334.1 | 2128.743 | 334.1 | 156.9471 |  | 756.9471 | 72.9 | 229.8471 | 151.3735 | 78.47354 | 78.47354 | 3.152909 | -24 | -23
| 0.1402835 | 14.02835 | 517.1 | 2203.895 | 517.1 | 234.63 |  | 974.63 | 95.3 | 329.93 | 212.615 | 117.315 | 117.315 | 3.462015 | 4.1 | 5 | 0.1408988 | 14.08988 | 737.4 | 2196.38 | 737.4 | 335.7343 |  | 1075.734 | 167.1 | 502.8343 | 334.9671 | 167.8671 | 167.8671 | 3.009182 | -20.9 | -36 | 0.1431624 | 14.31624 | 334.1 | 2129.053 | 334.1 | 156.9242 |  | 756.9242 | 72.9 | 229.8242 | 151.3621 | 78.4621 | 78.4621 | 3.152595 | -24 | -22
| 0.1404122 | 14.04122 | 518.2 | 2204.225 | 518.2 | 235.0939 |  | 975.0939 | 95.1 | 330.1939 | 212.647 | 117.547 | 117.547 | 3.472071 | 4.3 | 4 | 0.1410268 | 14.10268 | 738.5 | 2196.707 | 738.5 | 336.185 |  | 1076.185 | 167.2 | 503.385 | 335.2925 | 168.0925 | 168.0925 | 3.010676 | -21 | -36 | 0.1432945 | 14.32945 | 335.1 | 2129.382 | 335.1 | 157.3696 |  | 757.3696 | 72.5 | 229.8696 | 151.1848 | 78.68482 | 78.68482 | 3.170616 | -23.6 | -23
| 0.14054 | 14.054 | 516.8 | 2204.553 | 516.8 | 234.424 |  | 974.424 | 95.4 | 329.824 | 212.612 | 117.212 | 117.212 | 3.457274 | 4 | 4 | 0.1411586 | 14.11586 | 737.7 | 2197.044 | 737.7 | 335.7693 |  | 1075.769 | 167 | 502.7693 | 334.8847 | 167.8847 | 167.8847 | 3.010595 | -20.8 | -36 | 0.1434265 | 14.34265 | 333.2 | 2129.71 | 333.2 | 156.4532 |  | 756.4532 | 72.7 | 229.1532 | 150.9266 | 78.22662 | 78.22662 | 3.152039 | -23.8 | -22
| 0.1406656 | 14.06656 | 517.4 | 2204.875 | 517.4 | 234.6618 |  | 974.6618 | 95.4 | 330.0618 | 212.7309 | 117.3309 | 117.3309 | 3.459767 | 4 | 4 | 0.1412856 | 14.12856 | 738.7 | 2197.369 | 738.7 | 336.1748 |  | 1076.175 | 167.1 | 503.2748 | 335.1874 | 168.0874 | 168.0874 | 3.011818 | -20.9 | -36 | 0.1435565 | 14.35565 | 334.5 | 2130.033 | 334.5 | 157.0398 |  | 757.0398 | 72.8 | 229.8398 | 151.3199 | 78.51991 | 78.51991 | 3.15714 | -23.9 | -22
| 0.1407964 | 14.07964 | 518.1 | 2205.211 | 518.1 | 234.9435 |  | 974.9435 | 95.5 | 330.4435 | 212.9718 | 117.4718 | 117.4718 | 3.460142 | 3.9 | 4 | 0.1414135 | 14.14135 | 739.6 | 2197.696 | 739.6 | 336.5342 |  | 1076.534 | 167.3 | 503.8342 | 335.5671 | 168.2671 | 168.2671 | 3.011561 | -21.1 | -36 | 0.1436865 | 14.36865 | 334.6 | 2130.356 | 334.6 | 157.0629 |  | 757.0629 | 72.8 | 229.8629 | 151.3315 | 78.53146 | 78.53146 | 3.157458 | -23.9 | -22
| 0.1409231 | 14.09231 | 518.8 | 2205.536 | 518.8 | 235.2263 |  | 975.2263 | 95.4 | 330.6263 | 213.0131 | 117.6131 | 117.6131 | 3.465684 | 4 | 4 | 0.1415414 | 14.15414 | 739.7 | 2198.024 | 739.7 | 336.5296 |  | 1076.53 | 167.5 | 504.0296 | 335.7648 | 168.2648 | 168.2648 | 3.009132 | -21.3 | -36 | 0.1438154 | 14.38154 | 335.6 | 2130.677 | 335.6 | 157.5086 |  | 757.5086 | 72.8 | 230.3086 | 151.5543 | 78.7543 | 78.7543 | 3.16358 | -23.9 | -22
| 0.1410508 | 14.10508 | 518.1 | 2205.864 | 518.1 | 234.874 |  | 974.874 | 95.5 | 330.374 | 212.937 | 117.437 | 117.437 | 3.459413 | 3.9 | 4 | 0.1416703 | 14.16703 | 739.6 | 2198.354 | 739.6 | 336.4335 |  | 1076.434 | 167.6 | 504.0335 | 335.8168 | 168.2168 | 168.2168 | 3.00736 | -21.4 | -36 | 0.1439424 | 14.39424 | 334.4 | 2130.993 | 334.4 | 156.9221 |  | 756.9221 | 73.2 | 230.1221 | 151.6611 | 78.46107 | 78.46107 | 3.143745 | -24.3 | -22
| 0.1411785 | 14.11785 | 518.2 | 2206.192 | 518.2 | 234.8844 |  | 974.8844 | 95.6 | 330.4844 | 213.0422 | 117.4422 | 117.4422 | 3.456949 | 3.8 | 4 | 0.1417973 | 14.17973 | 741.2 | 2198.679 | 741.2 | 337.1115 |  | 1077.111 | 167.5 | 504.6115 | 336.0557 | 168.5557 | 168.5557 | 3.012606 | -21.3 | -36 | 0.1440754 | 14.40754 | 334.6 | 2131.324 | 334.6 | 156.9916 |  | 756.9916 | 72.7 | 229.6916 | 151.1958 | 78.49579 | 78.49579 | 3.159444 | -23.8 | -23
| 0.1413063 | 14.13063 | 519.6 | 2206.52 | 519.6 | 235.4839 |  | 975.4839 | 95.7 | 331.1839 | 213.442 | 117.742 | 117.742 | 3.460647 | 3.7 | 4 | 0.1419262 | 14.19262 | 740 | 2199.01 | 740 | 336.5151 |  | 1076.515 | 168 | 504.5151 | 336.2576 | 168.2576 | 168.2576 | 3.003066 | -21.8 | -36 | 0.1442074 | 14.42074 | 335.5 | 2131.653 | 335.5 | 157.3896 |  | 757.3896 | 72.7 | 230.0896 | 151.3948 | 78.69479 | 78.69479 | 3.164919 | -23.8 | -22
| 0.1414329 | 14.14329 | 518.3 | 2206.846 | 518.3 | 234.8601 |  | 974.8601 | 95.6 | 330.4601 | 213.03 | 117.43 | 117.43 | 3.456696 | 3.8 | 4 | 0.1420522 | 14.20522 | 740.6 | 2199.332 | 740.6 | 336.7385 |  | 1076.739 | 167.8 | 504.5385 | 336.1693 | 168.3693 | 168.3693 | 3.006785 | -21.6 | -36 | 0.1443374 | 14.43374 | 334.5 | 2131.977 | 334.5 | 156.8966 |  | 756.8966 | 72.8 | 229.6966 | 151.2483 | 78.44831 | 78.44831 | 3.155173 | -23.9 | -22
| 0.1415627 | 14.15627 | 518.2 | 2207.179 | 518.2 | 234.7793 |  | 974.7793 | 95.6 | 330.3793 | 212.9896 | 117.3896 | 117.3896 | 3.45585 | 3.8 | 4 | 0.1421811 | 14.21811 | 741.6 | 2199.663 | 741.6 | 337.1426 |  | 1077.143 | 167.8 | 504.9426 | 336.3713 | 168.5713 | 168.5713 | 3.009193 | -21.6 | -36 | 0.1444674 | 14.44674 | 334.9 | 2132.301 | 334.9 | 157.0604 |  | 757.0604 | 72.6 | 229.6604 | 151.1302 | 78.53019 | 78.53019 | 3.163366 | -23.7 | -22
| 0.1416884 | 14.16884 | 519.6 | 2207.502 | 519.6 | 235.3791 |  | 975.3791 | 95.7 | 331.0791 | 213.3896 | 117.6896 | 117.6896 | 3.459552 | 3.7 | 4 | 0.142311 | 14.2311 | 740.8 | 2199.996 | 740.8 | 336.7279 |  | 1076.728 | 167.8 | 504.5279 | 336.1639 | 168.3639 | 168.3639 | 3.006722 | -21.6 | -36 | 0.1445984 | 14.45984 | 335.1 | 2132.628 | 335.1 | 157.1301 |  | 757.1301 | 72.7 | 229.8301 | 151.2651 | 78.56506 | 78.56506 | 3.16135 | -23.8 | -23
| 0.1418161 | 14.18161 | 518.7 | 2207.831 | 518.7 | 234.9365 |  | 974.9365 | 95.6 | 330.5365 | 213.0682 | 117.4682 | 117.4682 | 3.457494 | 3.8 | 4 | 0.142437 | 14.2437 | 740.8 | 2200.319 | 740.8 | 336.6784 |  | 1076.678 | 168.2 | 504.8784 | 336.5392 | 168.3392 | 168.3392 | 3.001655 | -22 | -36 | 0.1447284 | 14.47284 | 336 | 2132.952 | 336 | 157.5282 |  | 757.5282 | 72.8 | 230.3282 | 151.5641 | 78.76409 | 78.76409 | 3.163849 | -23.9 | -22
| 0.1419438 | 14.19438 | 518.8 | 2208.16 | 518.8 | 234.9468 |  | 974.9468 | 95.7 | 330.6468 | 213.1734 | 117.4734 | 117.4734 | 3.455034 | 3.7 | 4 | 0.1425629 | 14.25629 | 742.4 | 2200.643 | 742.4 | 337.356 |  | 1077.356 | 167.9 | 505.256 | 336.578 | 168.678 | 168.678 | 3.009268 | -21.7 | -36 | 0.1448604 | 14.48604 | 334.6 | 2133.281 | 334.6 | 156.8476 |  | 756.8476 | 73.1 | 229.9476 | 151.5238 | 78.4238 | 78.4238 | 3.145658 | -24.2 | -23
| 0.1420726 | 14.20726 | 519.8 | 2208.491 | 519.8 | 235.3643 |  | 975.3643 | 95.8 | 331.1643 | 213.4822 | 117.6822 | 117.6822 | 3.45683 | 3.6 | 4 | 0.1426909 | 14.26909 | 740.8 | 2200.971 | 740.8 | 336.5787 |  | 1076.579 | 168.1 | 504.6787 | 336.3894 | 168.2894 | 168.2894 | 3.002253 | -21.9 | -36 | 0.1449884 | 14.49884 | 335.5 | 2133.6 | 335.5 | 157.246 |  | 757.246 | 73.2 | 230.446 | 151.823 | 78.62298 | 78.62298 | 3.148169 | -24.3 | -23
| 0.1421982 | 14.21982 | 520.6 | 2208.815 | 520.6 | 235.692 |  | 975.692 | 95.8 | 331.492 | 213.646 | 117.846 | 117.846 | 3.460251 | 3.6 | 4 | 0.1428227 | 14.28227 | 741.6 | 2201.309 | 741.6 | 336.8904 |  | 1076.89 | 168.2 | 505.0904 | 336.6452 | 168.4452 | 168.4452 | 3.002916 | -22 | -36 | 0.1451184 | 14.51184 | 336.2 | 2133.925 | 336.2 | 157.5501 |  | 757.5501 | 72.9 | 230.4501 | 151.675 | 78.77504 | 78.77504 | 3.161181 | -24 | -23
| 0.142327 | 14.2327 | 519.6 | 2209.146 | 519.6 | 235.204 |  | 975.204 | 95.9 | 331.104 | 213.502 | 117.602 | 117.602 | 3.452596 | 3.5 | 4 | 0.1429477 | 14.29477 | 742.5 | 2201.631 | 742.5 | 337.25 |  | 1077.25 | 168.2 | 505.45 | 336.825 | 168.625 | 168.625 | 3.005054 | -22 | -36 | 0.1452453 | 14.52453 | 334.9 | 2134.242 | 334.9 | 156.9176 |  | 756.9176 | 73.4 | 230.3176 | 151.8588 | 78.45879 | 78.45879 | 3.137842 | -24.5 | -23
| 0.1424526 | 14.24526 | 519.9 | 2209.47 | 519.9 | 235.3053 |  | 975.3053 | 95.8 | 331.1053 | 213.4527 | 117.6527 | 117.6527 | 3.456214 | 3.6 | 4 | 0.1430747 | 14.30747 | 742.3 | 2201.957 | 742.3 | 337.1093 |  | 1077.109 | 168.2 | 505.3093 | 336.7546 | 168.5546 | 168.5546 | 3.004217 | -22 | -37 | 0.1453783 | 14.53783 | 335.2 | 2134.574 | 335.2 | 157.0337 |  | 757.0337 | 73.3 | 230.3337 | 151.8168 | 78.51685 | 78.51685 | 3.142342 | -24.4 | -23
| 0.1425824 | 14.25824 | 521.3 | 2209.804 | 521.3 | 235.9032 |  | 975.9032 | 95.7 | 331.6032 | 213.6516 | 117.9516 | 117.9516 | 3.465029 | 3.7 | 4 | 0.1432065 | 14.32065 | 742.3 | 2202.296 | 742.3 | 337.0574 |  | 1077.057 | 168.4 | 505.4574 | 336.9287 | 168.5287 | 168.5287 | 3.001528 | -22.2 | -37 | 0.1455073 | 14.55073 | 335.5 | 2134.896 | 335.5 | 157.1505 |  | 757.1505 | 73.2 | 230.3505 | 151.7753 | 78.57526 | 78.57526 | 3.146865 | -24.3 | -23
| 0.1427101 | 14.27101 | 520.1 | 2210.133 | 520.1 | 235.3252 |  | 975.3252 | 95.8 | 331.1252 | 213.4626 | 117.6626 | 117.6626 | 3.456421 | 3.6 | 4 | 0.1433345 | 14.33345 | 742.4 | 2202.624 | 742.4 | 337.0525 |  | 1077.052 | 168.5 | 505.5525 | 337.0262 | 168.5262 | 168.5262 | 3.000311 | -22.3 | -37 | 0.1456404 | 14.56404 | 336.7 | 2135.228 | 336.7 | 157.6881 |  | 757.6881 | 73.1 | 230.7881 | 151.944 | 78.84403 | 78.84403 | 3.157155 | -24.2 | -23
| 0.1428337 | 14.28337 | 519.4 | 2210.452 | 519.4 | 234.9746 |  | 974.9746 | 95.9 | 330.8746 | 213.3873 | 117.4873 | 117.4873 | 3.450204 | 3.5 | 4 | 0.1434614 | 14.34614 | 746.1 | 2202.951 | 746.1 | 338.6821 |  | 1078.682 | 168.5 | 507.1821 | 337.841 | 169.341 | 169.341 | 3.009983 | -22.3 | -36 | 0.1457703 | 14.57703 | 335.4 | 2135.553 | 335.4 | 157.0553 |  | 757.0553 | 73.3 | 230.3553 | 151.8277 | 78.52766 | 78.52766 | 3.142637 | -24.4 | -23
| 0.1429625 | 14.29625 | 520.5 | 2210.784 | 520.5 | 235.4368 |  | 975.4368 | 95.9 | 331.3368 | 213.6184 | 117.7184 | 117.7184 | 3.455024 | 3.5 | 4 | 0.1435894 | 14.35894 | 743.2 | 2203.28 | 743.2 | 337.3153 |  | 1077.315 | 168.5 | 505.8153 | 337.1576 | 168.6576 | 168.6576 | 3.001871 | -22.3 | -37 | 0.1458973 | 14.58973 | 336.3 | 2135.871 | 336.3 | 157.4534 |  | 757.4534 | 73.1 | 230.5534 | 151.8267 | 78.72668 | 78.72668 | 3.153945 | -24.2 | -23
| 0.1430871 | 14.30871 | 521.4 | 2211.106 | 521.4 | 235.8096 |  | 975.8096 | 96 | 331.8096 | 213.9048 | 117.9048 | 117.9048 | 3.45635 | 3.4 | 4 | 0.1437183 | 14.37183 | 743.4 | 2203.612 | 743.4 | 337.3553 |  | 1077.355 | 168.5 | 505.8553 | 337.1776 | 168.6776 | 168.6776 | 3.002108 | -22.3 | -36 | 0.1460293 | 14.60293 | 337.2 | 2136.201 | 337.2 | 157.8503 |  | 757.8503 | 73 | 230.8503 | 151.9252 | 78.92516 | 78.92516 | 3.162333 | -24.1 | -23
| 0.1432179 | 14.32179 | 520.1 | 2211.443 | 520.1 | 235.1858 |  | 975.1858 | 96 | 331.1858 | 213.5929 | 117.5929 | 117.5929 | 3.449852 | 3.4 | 4 | 0.1438472 | 14.38472 | 744.8 | 2203.944 | 744.8 | 337.9397 |  | 1077.94 | 168.7 | 506.6397 | 337.6698 | 168.9698 | 168.9698 | 3.003199 | -22.5 | -37 | 0.1461583 | 14.61583 | 335.5 | 2136.524 | 335.5 | 157.0308 |  | 757.0308 | 73.3 | 230.3308 | 151.8154 | 78.5154 | 78.5154 | 3.142303 | -24.4 | -23
| 0.1433456 | 14.33456 | 521.1 | 2211.773 | 521.1 | 235.6028 |  | 975.6028 | 95.7 | 331.3028 | 213.5014 | 117.8014 | 117.8014 | 3.46189 | 3.7 | 4 | 0.1439732 | 14.39732 | 743.6 | 2204.268 | 743.6 | 337.3456 |  | 1077.346 | 169 | 506.3456 | 337.6728 | 168.6728 | 168.6728 | 2.996128 | -22.8 | -37 | 0.1462893 | 14.62893 | 336.2 | 2136.851 | 336.2 | 157.3343 |  | 757.3343 | 73.3 | 230.6343 | 151.9671 | 78.66714 | 78.66714 | 3.146443 | -24.4 | -23
| 0.1434733 | 14.34733 | 522.4 | 2212.103 | 522.4 | 236.1554 |  | 976.1554 | 96.1 | 332.2554 | 214.1777 | 118.0777 | 118.0777 | 3.457392 | 3.3 | 4 | 0.144103 | 14.4103 | 744.3 | 2204.602 | 744.3 | 337.6119 |  | 1077.612 | 168.9 | 506.5119 | 337.706 | 168.806 | 168.806 | 2.998886 | -22.7 | -37 | 0.1464193 | 14.64193 | 336.7 | 2137.177 | 336.7 | 157.5443 |  | 757.5443 | 73.3 | 230.8443 | 152.0721 | 78.77214 | 78.77214 | 3.149308 | -24.4 | -23
| 0.143601 | 14.3601 | 520.5 | 2212.433 | 520.5 | 235.2614 |  | 975.2614 | 96 | 331.2614 | 213.6307 | 117.6307 | 117.6307 | 3.45064 | 3.4 | 4 | 0.144232 | 14.4232 | 745.5 | 2204.934 | 745.5 | 338.1053 |  | 1078.105 | 168.7 | 506.8053 | 337.7526 | 169.0526 | 169.0526 | 3.004181 | -22.5 | -37 | 0.1465513 | 14.65513 | 337.9 | 2137.507 | 337.9 | 158.0813 |  | 758.0813 | 73.1 | 231.1813 | 152.1407 | 79.04066 | 79.04066 | 3.162535 | -24.2 | -23
| 0.1437288 | 14.37288 | 520.5 | 2212.763 | 520.5 | 235.2263 |  | 975.2263 | 96.3 | 331.5263 | 213.9132 | 117.6132 | 117.6132 | 3.442641 | 3.1 | 4 | 0.1443599 | 14.43599 | 744.2 | 2205.264 | 744.2 | 337.4652 |  | 1077.465 | 169.2 | 506.6652 | 337.9326 | 168.7326 | 168.7326 | 2.994475 | -23 | -37 | 0.1466813 | 14.66813 | 336.1 | 2137.833 | 336.1 | 157.2153 |  | 757.2153 | 73.2 | 230.4153 | 151.8076 | 78.60764 | 78.60764 | 3.14775 | -24.3 | -23
| 0.1438554 | 14.38554 | 522.4 | 2213.09 | 522.4 | 236.05 |  | 976.05 | 96.4 | 332.45 | 214.425 | 118.025 | 118.025 | 3.448652 | 3 | 4 | 0.1444888 | 14.44888 | 744.5 | 2205.596 | 744.5 | 337.5504 |  | 1077.55 | 169.2 | 506.7504 | 337.9752 | 168.7752 | 168.7752 | 2.994979 | -23 | -37 | 0.1468113 | 14.68113 | 336.6 | 2138.159 | 336.6 | 157.4252 |  | 757.4252 | 73.2 | 230.6252 | 151.9126 | 78.71258 | 78.71258 | 3.150617 | -24.3 | -23
| 0.1439842 | 14.39842 | 522.9 | 2213.423 | 522.9 | 236.2404 |  | 976.2404 | 95.7 | 331.9404 | 213.8202 | 118.1202 | 118.1202 | 3.468552 | 3.7 | 4 | 0.1446158 | 14.46158 | 745.8 | 2205.924 | 745.8 | 338.0896 |  | 1078.09 | 169 | 507.0896 | 338.0448 | 169.0448 | 169.0448 | 3.00053 | -22.8 | -37 | 0.1469423 | 14.69423 | 337.4 | 2138.487 | 337.4 | 157.7751 |  | 757.7751 | 73.6 | 231.3751 | 152.4875 | 78.88755 | 78.88755 | 3.143683 | -24.7 | -23
| 0.1441109 | 14.41109 | 521.9 | 2213.751 | 521.9 | 235.7538 |  | 975.7538 | 96.3 | 332.0538 | 214.1769 | 117.8769 | 117.8769 | 3.448118 | 3.1 | 4 | 0.1447437 | 14.47437 | 748.3 | 2206.254 | 748.3 | 339.1722 |  | 1079.172 | 169.3 | 508.4722 | 338.8861 | 169.5861 | 169.5861 | 3.00338 | -23.1 | -37 | 0.1470712 | 14.70712 | 336.3 | 2138.81 | 336.3 | 157.2369 |  | 757.2369 | 73.1 | 230.3369 | 151.7185 | 78.61847 | 78.61847 | 3.150984 | -24.2 | -23
| 0.1442386 | 14.42386 | 522.5 | 2214.081 | 522.5 | 235.9896 |  | 975.9896 | 96.1 | 332.0896 | 214.0948 | 117.9948 | 117.9948 | 3.455667 | 3.3 | 4 | 0.1448716 | 14.48716 | 745.5 | 2206.584 | 745.5 | 337.8526 |  | 1077.853 | 169.3 | 507.1526 | 338.2263 | 168.9263 | 168.9263 | 2.995585 | -23.1 | -37 | 0.1472022 | 14.72022 | 336.4 | 2139.139 | 336.4 | 157.2595 |  | 757.2595 | 73.4 | 230.6595 | 152.0298 | 78.62976 | 78.62976 | 3.1425 | -24.5 | -23
| 0.1443642 | 14.43642 | 523.5 | 2214.406 | 523.5 | 236.4065 |  | 976.4065 | 96 | 332.4065 | 214.2033 | 118.2033 | 118.2033 | 3.462568 | 3.4 | 4 | 0.1450015 | 14.50015 | 746.8 | 2206.919 | 746.8 | 338.3903 |  | 1078.39 | 169.4 | 507.7903 | 338.5951 | 169.1951 | 169.1951 | 2.997581 | -23.2 | -36 | 0.1473333 | 14.73333 | 337.4 | 2139.468 | 337.4 | 157.7028 |  | 757.7028 | 73.3 | 231.0028 | 152.1514 | 78.85139 | 78.85139 | 3.15147 | -24.4 | -23
| 0.144494 | 14.4494 | 522 | 2214.742 | 522 | 235.6934 |  | 975.6934 | 96.3 | 331.9934 | 214.1467 | 117.8467 | 117.8467 | 3.447491 | 3.1 | 4 | 0.1451285 | 14.51285 | 748.4 | 2207.247 | 748.4 | 339.0649 |  | 1079.065 | 169.5 | 508.5649 | 339.0325 | 169.5325 | 169.5325 | 3.000383 | -23.3 | -37 | 0.1474592 | 14.74592 | 338.3 | 2139.784 | 338.3 | 158.1001 |  | 758.1001 | 73.1 | 231.2001 | 152.15 | 79.05005 | 79.05005 | 3.162792 | -24.2 | -23
| 0.1446217 | 14.46217 | 521.8 | 2215.073 | 521.8 | 235.5679 |  | 975.5679 | 96 | 331.5679 | 213.7839 | 117.7839 | 117.7839 | 3.453832 | 3.4 | 4 | 0.1452554 | 14.52554 | 746.5 | 2207.575 | 746.5 | 338.1539 |  | 1078.154 | 169.7 | 507.8539 | 338.777 | 169.077 | 169.077 | 2.992657 | -23.5 | -37 | 0.1475912 | 14.75912 | 336.9 | 2140.115 | 336.9 | 157.4214 |  | 757.4214 | 73.3 | 230.7214 | 152.0107 | 78.71072 | 78.71072 | 3.147632 | -24.4 | -23
| 0.1447495 | 14.47495 | 522.8 | 2215.404 | 522.8 | 235.9841 |  | 975.9841 | 96 | 331.9841 | 213.992 | 117.992 | 117.992 | 3.458168 | 3.4 | 4 | 0.1453843 | 14.53843 | 747.3 | 2207.908 | 747.3 | 338.4652 |  | 1078.465 | 169.5 | 507.9652 | 338.7326 | 169.2326 | 169.2326 | 2.996845 | -23.3 | -37 | 0.1477181 | 14.77181 | 337.5 | 2140.434 | 337.5 | 157.6783 |  | 757.6783 | 73.4 | 231.0783 | 152.2392 | 78.83916 | 78.83916 | 3.148206 | -24.5 | -23
| 0.1448772 | 14.48772 | 525.2 | 2215.734 | 525.2 | 237.032 |  | 977.032 | 96.1 | 333.132 | 214.616 | 118.516 | 118.516 | 3.466514 | 3.3 | 4 | 0.1455142 | 14.55142 | 748.7 | 2208.243 | 748.7 | 339.0478 |  | 1079.048 | 169.4 | 508.4478 | 338.9239 | 169.5239 | 169.5239 | 3.001463 | -23.2 | -37 | 0.1478512 | 14.78512 | 338.2 | 2140.768 | 338.2 | 157.9807 |  | 757.9807 | 73.4 | 231.3807 | 152.3903 | 78.99034 | 78.99034 | 3.152325 | -24.5 | -23
| 0.1450049 | 14.50049 | 522.8 | 2216.065 | 522.8 | 235.9136 |  | 975.9136 | 96 | 331.9136 | 213.9568 | 117.9568 | 117.9568 | 3.457434 | 3.4 | 4 | 0.1456422 | 14.56422 | 747.6 | 2208.574 | 747.6 | 338.499 |  | 1078.499 | 169.7 | 508.199 | 338.9495 | 169.2495 | 169.2495 | 2.99469 | -23.5 | -37 | 0.1479781 | 14.79781 | 337 | 2141.087 | 337 | 157.3967 |  | 757.3967 | 73.3 | 230.6967 | 151.9983 | 78.69834 | 78.69834 | 3.147295 | -24.4 | -23
| 0.1451326 | 14.51326 | 523.2 | 2216.396 | 523.2 | 236.0588 |  | 976.0588 | 96.3 | 332.3588 | 214.3294 | 118.0294 | 118.0294 | 3.451286 | 3.1 | 3 | 0.1457681 | 14.57681 | 747.4 | 2208.9 | 747.4 | 338.3585 |  | 1078.359 | 169.8 | 508.1585 | 338.9793 | 169.1793 | 169.1793 | 2.992689 | -23.6 | -37 | 0.1481122 | 14.81122 | 337.5 | 2141.424 | 337.5 | 157.6054 |  | 757.6054 | 73.6 | 231.2054 | 152.4027 | 78.80271 | 78.80271 | 3.141378 | -24.7 | -23
| 0.1452572 | 14.52572 | 523.8 | 2216.72 | 523.8 | 236.2951 |  | 976.2951 | 96.2 | 332.4951 | 214.3476 | 118.1476 | 118.1476 | 3.45629 | 3.2 | 4 | 0.1458941 | 14.58941 | 747.9 | 2209.225 | 747.9 | 338.5349 |  | 1078.535 | 169.9 | 508.4349 | 339.1675 | 169.2675 | 169.2675 | 2.992554 | -23.7 | -37 | 0.1482411 | 14.82411 | 337.8 | 2141.748 | 337.8 | 157.7216 |  | 757.7216 | 73.5 | 231.2216 | 152.3608 | 78.86081 | 78.86081 | 3.145872 | -24.6 | -23
| 0.145387 | 14.5387 | 523.5 | 2217.056 | 523.5 | 236.1239 |  | 976.1239 | 96.2 | 332.3239 | 214.262 | 118.062 | 118.062 | 3.454511 | 3.2 | 3 | 0.146024 | 14.6024 | 751.3 | 2209.561 | 751.3 | 340.0222 |  | 1080.022 | 169.8 | 509.8222 | 339.8111 | 170.0111 | 170.0111 | 3.002487 | -23.6 | -37 | 0.1483711 | 14.83711 | 339.4 | 2142.075 | 339.4 | 158.4445 |  | 758.4445 | 73.3 | 231.7445 | 152.5222 | 79.22225 | 79.22225 | 3.161589 | -24.4 | -23
| 0.1455158 | 14.55158 | 523.4 | 2217.39 | 523.4 | 236.0432 |  | 976.0432 | 96.4 | 332.4432 | 214.4216 | 118.0216 | 118.0216 | 3.448581 | 3 | 3 | 0.1461519 | 14.61519 | 748.1 | 2209.893 | 748.1 | 338.5232 |  | 1078.523 | 170 | 508.5232 | 339.2616 | 169.2616 | 169.2616 | 2.991313 | -23.8 | -37 | 0.1485011 | 14.85011 | 337.5 | 2142.402 | 337.5 | 157.5335 |  | 757.5335 | 73.4 | 230.9335 | 152.1667 | 78.76673 | 78.76673 | 3.146232 | -24.5 | -23
| 0.1456414 | 14.56414 | 525 | 2217.716 | 525 | 236.73 |  | 976.73 | 96.4 | 333.13 | 214.765 | 118.365 | 118.365 | 3.455705 | 3 | 3 | 0.1462818 | 14.62818 | 748.6 | 2210.229 | 748.6 | 338.698 |  | 1078.698 | 169.9 | 508.598 | 339.249 | 169.349 | 169.349 | 2.993514 | -23.7 | -37 | 0.1486291 | 14.86291 | 338.5 | 2142.724 | 338.5 | 157.9765 |  | 757.9765 | 73.4 | 231.3765 | 152.3882 | 78.98824 | 78.98824 | 3.152268 | -24.5 | -23
| 0.1457691 | 14.57691 | 523.2 | 2218.048 | 523.2 | 235.8831 |  | 975.8831 | 96.6 | 332.4831 | 214.5415 | 117.9415 | 117.9415 | 3.441854 | 2.8 | 4 | 0.1464068 | 14.64068 | 750.9 | 2210.552 | 750.9 | 339.6888 |  | 1079.689 | 170 | 509.6888 | 339.8444 | 169.8444 | 169.8444 | 2.99817 | -23.8 | -37 | 0.1487641 | 14.87641 | 339.3 | 2143.064 | 339.3 | 158.3247 |  | 758.3247 | 73.3 | 231.6247 | 152.4624 | 79.16236 | 79.16236 | 3.159955 | -24.4 | -23
| 0.1458979 | 14.58979 | 524 | 2218.382 | 524 | 236.2082 |  | 976.2082 | 96.7 | 332.9082 | 214.8041 | 118.1041 | 118.1041 | 3.44269 | 2.7 | 4 | 0.1465387 | 14.65387 | 749.6 | 2210.894 | 749.6 | 339.0484 |  | 1079.048 | 170 | 509.0484 | 339.5242 | 169.5242 | 169.5242 | 2.994402 | -23.8 | -37 | 0.1488941 | 14.88941 | 337.5 | 2143.391 | 337.5 | 157.4607 |  | 757.4607 | 73.7 | 231.1607 | 152.4304 | 78.73037 | 78.73037 | 3.136509 | -24.8 | -23
| 0.1460215 | 14.60215 | 524.5 | 2218.703 | 524.5 | 236.3993 |  | 976.3993 | 96.6 | 332.9993 | 214.7997 | 118.1997 | 118.1997 | 3.447198 | 2.8 | 3 | 0.1466647 | 14.66647 | 749.5 | 2211.22 | 749.5 | 338.9531 |  | 1078.953 | 170.4 | 509.3531 | 339.8766 | 169.4766 | 169.4766 | 2.989161 | -24.2 | -37 | 0.1490221 | 14.90221 | 338.5 | 2143.714 | 338.5 | 157.9036 |  | 757.9036 | 73.3 | 231.2036 | 152.2518 | 78.95178 | 78.95178 | 3.154209 | -24.4 | -23
| 0.1461533 | 14.61533 | 526 | 2219.046 | 526 | 237.0388 |  | 977.0388 | 96.6 | 333.6388 | 215.1194 | 118.5194 | 118.5194 | 3.453818 | 2.8 | 3 | 0.1467945 | 14.67945 | 750.4 | 2211.557 | 750.4 | 339.3085 |  | 1079.308 | 170.4 | 509.7085 | 340.0542 | 169.6542 | 169.6542 | 2.991247 | -24.2 | -38 | 0.1491541 | 14.91541 | 338.7 | 2144.046 | 338.7 | 157.9723 |  | 757.9723 | 73.6 | 231.5723 | 152.5862 | 78.98617 | 78.98617 | 3.146363 | -24.7 | -23
| 0.146279 | 14.6279 | 524.1 | 2219.373 | 524.1 | 236.1478 |  | 976.1478 | 96.6 | 332.7478 | 214.6739 | 118.0739 | 118.0739 | 3.444594 | 2.8 | 3 | 0.1469225 | 14.69225 | 749.1 | 2211.889 | 749.1 | 338.6699 |  | 1078.67 | 170.5 | 509.1699 | 339.8349 | 169.3349 | 169.3349 | 2.986333 | -24.3 | -37 | 0.1492821 | 14.92821 | 339.9 | 2144.369 | 339.9 | 158.5082 |  | 758.5082 | 73.6 | 232.1082 | 152.8541 | 79.25409 | 79.25409 | 3.153644 | -24.7 | -23
| 0.1464067 | 14.64067 | 524.6 | 2219.705 | 524.6 | 236.3377 |  | 976.3377 | 96.9 | 333.2377 | 215.0689 | 118.1689 | 118.1689 | 3.438986 | 2.5 | 3 | 0.1470494 | 14.70494 | 750.7 | 2212.218 | 750.7 | 339.3427 |  | 1079.343 | 170.4 | 509.7427 | 340.0714 | 169.6714 | 169.6714 | 2.991448 | -24.2 | -37 | 0.1494131 | 14.94131 | 338.4 | 2144.699 | 338.4 | 157.7844 |  | 757.7844 | 73.5 | 231.2844 | 152.3922 | 78.89219 | 78.89219 | 3.146726 | -24.6 | -23
| 0.1465323 | 14.65323 | 526.1 | 2220.031 | 526.1 | 236.9786 |  | 976.9786 | 96.8 | 333.7786 | 215.2893 | 118.4893 | 118.4893 | 3.448126 | 2.6 | 3 | 0.1471764 | 14.71764 | 751.8 | 2212.547 | 751.8 | 339.7894 |  | 1079.789 | 170.6 | 510.3894 | 340.4947 | 169.8947 | 169.8947 | 2.991731 | -24.4 | -37 | 0.1495431 | 14.95431 | 339.1 | 2145.027 | 339.1 | 158.0866 |  | 758.0866 | 73.4 | 231.4866 | 152.4433 | 79.0433 | 79.0433 | 3.153768 | -24.5 | -23
| 0.1466621 | 14.66621 | 524.5 | 2220.369 | 524.5 | 236.222 |  | 976.222 | 97 | 333.222 | 215.111 | 118.111 | 118.111 | 3.435278 | 2.4 | 3 | 0.1473053 | 14.73053 | 750.8 | 2212.882 | 750.8 | 339.2861 |  | 1079.286 | 170.5 | 509.7861 | 340.1431 | 169.6431 | 169.6431 | 2.989948 | -24.3 | -38 | 0.1496751 | 14.96751 | 339.7 | 2145.36 | 339.7 | 158.3417 |  | 758.3417 | 73.5 | 231.8417 | 152.6709 | 79.17087 | 79.17087 | 3.154309 | -24.6 | -23
| 0.1467919 | 14.67919 | 525.1 | 2220.707 | 525.1 | 236.4562 |  | 976.4562 | 96.7 | 333.1562 | 214.9281 | 118.2281 | 118.2281 | 3.445256 | 2.7 | 3 | 0.1474342 | 14.74342 | 751.3 | 2213.216 | 751.3 | 339.4607 |  | 1079.461 | 170.4 | 509.8607 | 340.1304 | 169.7304 | 169.7304 | 2.99214 | -24.2 | -38 | 0.1498051 | 14.98051 | 338.4 | 2145.688 | 338.4 | 157.7117 |  | 757.7117 | 73.4 | 231.1117 | 152.2558 | 78.85583 | 78.85583 | 3.14866 | -24.5 | -23
| 0.1469176 | 14.69176 | 526.1 | 2221.034 | 526.1 | 236.8717 |  | 976.8717 | 96.8 | 333.6717 | 215.2358 | 118.4358 | 118.4358 | 3.447021 | 2.6 | 3 | 0.1475622 | 14.75622 | 752.9 | 2213.548 | 752.9 | 340.1326 |  | 1080.133 | 170.8 | 510.9326 | 340.8663 | 170.0663 | 170.0663 | 2.991409 | -24.6 | -37 | 0.149932 | 14.9932 | 338.7 | 2146.008 | 338.7 | 157.8279 |  | 757.8279 | 73.6 | 231.4279 | 152.514 | 78.91395 | 78.91395 | 3.144401 | -24.7 | -23
| 0.1470442 | 14.70442 | 524.9 | 2221.364 | 524.9 | 236.2963 |  | 976.2963 | 96.8 | 333.0963 | 214.9481 | 118.1481 | 118.1481 | 3.441077 | 2.6 | 3 | 0.1476901 | 14.76901 | 754.4 | 2213.881 | 754.4 | 340.7591 |  | 1080.759 | 170.7 | 511.4591 | 341.0796 | 170.3796 | 170.3796 | 2.996245 | -24.5 | -37 | 0.150063 | 15.0063 | 339.8 | 2146.339 | 339.8 | 158.3161 |  | 758.3161 | 73.4 | 231.7161 | 152.558 | 79.15804 | 79.15804 | 3.156895 | -24.5 | -23
| 0.147172 | 14.7172 | 525 | 2221.696 | 525 | 236.3059 |  | 976.3059 | 96.8 | 333.1059 | 214.953 | 118.153 | 118.153 | 3.441177 | 2.6 | 3 | 0.147818 | 14.7818 | 751.3 | 2214.213 | 751.3 | 339.3079 |  | 1079.308 | 170.7 | 510.0079 | 340.354 | 169.654 | 169.654 | 2.987744 | -24.5 | -38 | 0.150191 | 15.0191 | 339.7 | 2146.662 | 339.7 | 158.2457 |  | 758.2457 | 73.6 | 231.8457 | 152.7228 | 79.12283 | 79.12283 | 3.150077 | -24.7 | -23
| 0.1473007 | 14.73007 | 526.6 | 2222.032 | 526.6 | 236.9903 |  | 976.9903 | 96.8 | 333.7903 | 215.2951 | 118.4951 | 118.4951 | 3.448247 | 2.6 | 3 | 0.1479469 | 14.79469 | 751.8 | 2214.548 | 751.8 | 339.4824 |  | 1079.482 | 170.8 | 510.2824 | 340.5412 | 169.7412 | 169.7412 | 2.987602 | -24.6 | -38 | 0.150323 | 15.0323 | 339.3 | 2146.996 | 339.3 | 158.0348 |  | 758.0348 | 73.9 | 231.9348 | 152.9174 | 79.01739 | 79.01739 | 3.138495 | -25 | -24
| 0.1474253 | 14.74253 | 527.9 | 2222.357 | 527.9 | 237.5406 |  | 977.5406 | 96.7 | 334.2406 | 215.4703 | 118.7703 | 118.7703 | 3.45647 | 2.7 | 3 | 0.1480749 | 14.80749 | 753.8 | 2214.881 | 753.8 | 340.3344 |  | 1080.334 | 171 | 511.3344 | 341.1672 | 170.1672 | 170.1672 | 2.990259 | -24.8 | -38 | 0.150453 | 15.0453 | 339.8 | 2147.324 | 339.8 | 158.2434 |  | 758.2434 | 73.8 | 232.0434 | 152.9217 | 79.12172 | 79.12172 | 3.14422 | -24.9 | -23
| 0.1475551 | 14.75551 | 525.7 | 2222.695 | 525.7 | 236.5147 |  | 976.5147 | 96.9 | 333.4147 | 215.1573 | 118.2573 | 118.2573 | 3.440812 | 2.5 | 3 | 0.1482018 | 14.82018 | 755.5 | 2215.211 | 755.5 | 341.0511 |  | 1081.051 | 171 | 512.0511 | 341.5255 | 170.5255 | 170.5255 | 2.994451 | -24.8 | -37 | 0.150587 | 15.0587 | 340.3 | 2147.663 | 340.3 | 158.4513 |  | 758.4513 | 73.8 | 232.2513 | 153.0256 | 79.22564 | 79.22564 | 3.147036 | -24.9 | -23
| 0.1476849 | 14.76849 | 526.3 | 2223.034 | 526.3 | 236.7486 |  | 976.7486 | 96.9 | 333.6486 | 215.2743 | 118.3743 | 118.3743 | 3.443226 | 2.5 | 3 | 0.1483307 | 14.83307 | 752.3 | 2215.546 | 752.3 | 339.5551 |  | 1079.555 | 171.1 | 510.6551 | 340.8776 | 169.7776 | 169.7776 | 2.984542 | -24.9 | -38 | 0.150714 | 15.0714 | 339.2 | 2147.984 | 339.2 | 157.9155 |  | 757.9155 | 73.7 | 231.6155 | 152.6577 | 78.95775 | 78.95775 | 3.14268 | -24.8 | -24
| 0.1478126 | 14.78126 | 527.3 | 2223.367 | 527.3 | 237.1629 |  | 977.1629 | 97 | 334.1629 | 215.5814 | 118.5814 | 118.5814 | 3.444978 | 2.4 | 3 | 0.1484606 | 14.84606 | 753.5 | 2215.884 | 753.5 | 340.0449 |  | 1080.045 | 171.4 | 511.4449 | 341.4224 | 170.0224 | 170.0224 | 2.983926 | -25.2 | -38 | 0.150846 | 15.0846 | 339.5 | 2148.318 | 339.5 | 158.0306 |  | 758.0306 | 73.8 | 231.8306 | 152.8153 | 79.0153 | 79.0153 | 3.141336 | -24.9 | -23
| 0.1479383 | 14.79383 | 526.2 | 2223.695 | 526.2 | 236.6332 |  | 976.6332 | 97.1 | 333.7332 | 215.4166 | 118.3166 | 118.3166 | 3.437005 | 2.3 | 3 | 0.1485886 | 14.85886 | 755.4 | 2216.217 | 755.4 | 340.8511 |  | 1080.851 | 171.3 | 512.1511 | 341.7256 | 170.4256 | 170.4256 | 2.98979 | -25.1 | -38 | 0.150975 | 15.0975 | 340.7 | 2148.645 | 340.7 | 158.5651 |  | 758.5651 | 73.6 | 232.1651 | 152.8825 | 79.28254 | 79.28254 | 3.154417 | -24.7 | -23
| 0.148065 | 14.8065 | 527 | 2224.025 | 527 | 236.9577 |  | 976.9577 | 97 | 333.9577 | 215.4789 | 118.4789 | 118.4789 | 3.442863 | 2.4 | 3 | 0.1487155 | 14.87155 | 756.8 | 2216.547 | 756.8 | 341.4319 |  | 1081.432 | 171.2 | 512.6319 | 341.9159 | 170.7159 | 170.7159 | 2.994345 | -25 | -38 | 0.151106 | 15.1106 | 339.5 | 2148.976 | 339.5 | 157.9822 |  | 757.9822 | 73.6 | 231.5822 | 152.5911 | 78.99111 | 78.99111 | 3.146497 | -24.7 | -23
| 0.1481927 | 14.81927 | 527.6 | 2224.359 | 527.6 | 237.192 |  | 977.192 | 97 | 334.192 | 215.596 | 118.596 | 118.596 | 3.445278 | 2.4 | 3 | 0.1488454 | 14.88454 | 753.4 | 2216.886 | 753.4 | 339.8461 |  | 1079.846 | 171.7 | 511.5461 | 341.6231 | 169.9231 | 169.9231 | 2.979302 | -25.5 | -38 | 0.1512349 | 15.12349 | 339.4 | 2149.303 | 339.4 | 157.9117 |  | 757.9117 | 73.6 | 231.5117 | 152.5558 | 78.95584 | 78.95584 | 3.145539 | -24.7 | -23
| 0.1483193 | 14.83193 | 529.2 | 2224.69 | 529.2 | 237.8759 |  | 977.8759 | 97 | 334.8759 | 215.9379 | 118.9379 | 118.9379 | 3.452329 | 2.4 | 3 | 0.1489724 | 14.89724 | 754.1 | 2217.216 | 754.1 | 340.1111 |  | 1080.111 | 171.4 | 511.5111 | 341.4556 | 170.0556 | 170.0556 | 2.984312 | -25.2 | -38 | 0.1513629 | 15.13629 | 340.5 | 2149.627 | 340.5 | 158.3996 |  | 758.3996 | 73.7 | 232.0996 | 152.8998 | 79.1998 | 79.1998 | 3.149248 | -24.8 | -23
| 0.1484502 | 14.84502 | 526.7 | 2225.031 | 526.7 | 236.7158 |  | 976.7158 | 97.3 | 334.0158 | 215.6579 | 118.3579 | 118.3579 | 3.432844 | 2.1 | 3 | 0.1491023 | 14.91023 | 755.5 | 2217.555 | 755.5 | 340.6906 |  | 1080.691 | 171.2 | 511.8906 | 341.5453 | 170.3453 | 170.3453 | 2.990015 | -25 | -38 | 0.1514939 | 15.14939 | 341.1 | 2149.959 | 341.1 | 158.6542 |  | 758.6542 | 73.9 | 232.5542 | 153.2271 | 79.32711 | 79.32711 | 3.146877 | -25 | -23
| 0.1485769 | 14.85769 | 527.5 | 2225.362 | 527.5 | 237.04 |  | 977.04 | 97.2 | 334.24 | 215.72 | 118.52 | 118.52 | 3.438684 | 2.2 | 2 | 0.1492263 | 14.92263 | 757.1 | 2217.878 | 757.1 | 341.3623 |  | 1081.362 | 171.5 | 512.8623 | 342.1812 | 170.6812 | 170.6812 | 2.990451 | -25.3 | -38 | 0.1516269 | 15.16269 | 339.9 | 2150.296 | 339.9 | 158.0713 |  | 758.0713 | 74 | 232.0713 | 153.0356 | 79.03564 | 79.03564 | 3.136098 | -25.1 | -23
| 0.1487025 | 14.87025 | 528.9 | 2225.691 | 528.9 | 237.6341 |  | 977.6341 | 97.3 | 334.9341 | 216.117 | 118.817 | 118.817 | 3.442282 | 2.1 | 3 | 0.1493552 | 14.93552 | 754.1 | 2218.214 | 754.1 | 339.9581 |  | 1079.958 | 171.5 | 511.4581 | 341.4791 | 169.9791 | 169.9791 | 2.982263 | -25.3 | -38 | 0.1517549 | 15.17549 | 340.3 | 2150.62 | 340.3 | 158.2334 |  | 758.2334 | 73.7 | 231.9334 | 152.8167 | 79.11672 | 79.11672 | 3.146994 | -24.8 | -23
| 0.1488333 | 14.88333 | 526.8 | 2226.033 | 526.8 | 236.6542 |  | 976.6542 | 97 | 333.6542 | 215.3271 | 118.3271 | 118.3271 | 3.439734 | 2.4 | 3 | 0.1494822 | 14.94822 | 754.8 | 2218.545 | 754.8 | 340.2229 |  | 1080.223 | 171.9 | 512.1229 | 342.0115 | 170.1115 | 170.1115 | 2.979191 | -25.7 | -38 | 0.1518879 | 15.18879 | 340.8 | 2150.957 | 340.8 | 158.4411 |  | 758.4411 | 73.7 | 232.1411 | 152.9205 | 79.22053 | 79.22053 | 3.149811 | -24.8 | -23
| 0.1489569 | 14.89569 | 526.6 | 2226.356 | 526.6 | 236.53 |  | 976.53 | 97.4 | 333.93 | 215.665 | 118.265 | 118.265 | 3.428439 | 2 | 3 | 0.1496091 | 14.96091 | 756.1 | 2218.877 | 756.1 | 340.758 |  | 1080.758 | 171.5 | 512.258 | 341.879 | 170.379 | 170.379 | 2.986927 | -25.3 | -38 | 0.1520139 | 15.20139 | 340.4 | 2151.277 | 340.4 | 158.2316 |  | 758.2316 | 73.7 | 231.9316 | 152.8158 | 79.1158 | 79.1158 | 3.146969 | -24.8 | -24
| 0.1490846 | 14.90846 | 528.6 | 2226.69 | 528.6 | 237.3927 |  | 977.3927 | 97 | 334.3927 | 215.6963 | 118.6963 | 118.6963 | 3.447347 | 2.4 | 3 | 0.149738 | 14.9738 | 758.5 | 2219.213 | 758.5 | 341.7878 |  | 1081.788 | 171.6 | 513.3878 | 342.4939 | 170.8939 | 170.8939 | 2.991771 | -25.4 | -38 | 0.1521459 | 15.21459 | 340.3 | 2151.612 | 340.3 | 158.1605 |  | 758.1605 | 73.9 | 232.0605 | 152.9802 | 79.08025 | 79.08025 | 3.140196 | -25 | -23
| 0.1492123 | 14.92123 | 529.3 | 2227.025 | 529.3 | 237.6714 |  | 977.6714 | 97.6 | 335.2714 | 216.4357 | 118.8357 | 118.8357 | 3.435158 | 1.8 | 3 | 0.1498669 | 14.98669 | 755.1 | 2219.55 | 755.1 | 340.2042 |  | 1080.204 | 171.7 | 511.9042 | 341.8021 | 170.1021 | 170.1021 | 2.981387 | -25.5 | -38 | 0.1522759 | 15.22759 | 341.6 | 2151.942 | 341.6 | 158.7404 |  | 758.7404 | 73.6 | 232.3404 | 152.9702 | 79.37018 | 79.37018 | 3.156798 | -24.7 | -23
| 0.1493401 | 14.93401 | 528.1 | 2227.359 | 528.1 | 237.0969 |  | 977.0969 | 97.5 | 334.5969 | 216.0485 | 118.5485 | 118.5485 | 3.431764 | 1.9 | 3 | 0.1499958 | 14.99958 | 756 | 2219.886 | 756 | 340.558 |  | 1080.558 | 171.7 | 512.258 | 341.979 | 170.279 | 170.279 | 2.983448 | -25.5 | -38 | 0.1524048 | 15.24048 | 341.2 | 2152.269 | 341.2 | 158.5304 |  | 758.5304 | 73.8 | 232.3304 | 153.0652 | 79.26518 | 79.26518 | 3.148108 | -24.9 | -24
| 0.1494678 | 14.94678 | 528.7 | 2227.693 | 528.7 | 237.3307 |  | 977.3307 | 97 | 334.3307 | 215.6653 | 118.6653 | 118.6653 | 3.446708 | 2.4 | 2 | 0.1501238 | 15.01238 | 756.8 | 2220.22 | 756.8 | 340.8671 |  | 1080.867 | 171.7 | 512.5671 | 342.1335 | 170.4335 | 170.4335 | 2.985248 | -25.5 | -38 | 0.1525379 | 15.25379 | 340.6 | 2152.607 | 340.6 | 158.2267 |  | 758.2267 | 73.7 | 231.9267 | 152.8134 | 79.11337 | 79.11337 | 3.146903 | -24.8 | -23
| 0.1495955 | 14.95955 | 530.1 | 2228.028 | 530.1 | 237.9234 |  | 977.9234 | 97.4 | 335.3234 | 216.3617 | 118.9617 | 118.9617 | 3.442745 | 2 | 3 | 0.1502488 | 15.02488 | 758.2 | 2220.547 | 758.2 | 341.4474 |  | 1081.447 | 171.8 | 513.2474 | 342.5237 | 170.7237 | 170.7237 | 2.98747 | -25.6 | -38 | 0.1526628 | 15.26628 | 341.1 | 2152.924 | 341.1 | 158.4357 |  | 758.4357 | 73.8 | 232.2357 | 153.0178 | 79.21783 | 79.21783 | 3.146825 | -24.9 | -24
| 0.1497243 | 14.97243 | 528.1 | 2228.365 | 528.1 | 236.9899 |  | 976.9899 | 97.6 | 334.5899 | 216.0949 | 118.4949 | 118.4949 | 3.428175 | 1.8 | 3 | 0.1503777 | 15.03777 | 756.2 | 2220.884 | 756.2 | 340.4951 |  | 1080.495 | 171.8 | 512.2951 | 342.0475 | 170.2475 | 170.2475 | 2.981927 | -25.6 | -39 | 0.1527968 | 15.27968 | 341.9 | 2153.265 | 341.9 | 158.7821 |  | 758.7821 | 73.7 | 232.4821 | 153.0911 | 79.39106 | 79.39106 | 3.154439 | -24.8 | -23
| 0.1498509 | 14.98509 | 528.3 | 2228.697 | 528.3 | 237.0443 |  | 977.0443 | 97.5 | 334.5443 | 216.0221 | 118.5221 | 118.5221 | 3.431224 | 1.9 | 2 | 0.1505095 | 15.05095 | 757.5 | 2221.229 | 757.5 | 341.0275 |  | 1081.027 | 171.9 | 512.9275 | 342.4137 | 170.5137 | 170.5137 | 2.983871 | -25.7 | -38 | 0.1529268 | 15.29268 | 342.6 | 2153.596 | 342.6 | 159.0828 |  | 759.0828 | 73.8 | 232.8828 | 153.3414 | 79.5414 | 79.5414 | 3.155593 | -24.9 | -23
| 0.1499766 | 14.99766 | 529 | 2229.027 | 529 | 237.3233 |  | 977.3233 | 97.6 | 334.9233 | 216.2616 | 118.6616 | 118.6616 | 3.431591 | 1.8 | 2 | 0.1506365 | 15.06365 | 757.7 | 2221.561 | 757.7 | 341.0666 |  | 1081.067 | 172.1 | 513.1666 | 342.6333 | 170.5333 | 170.5333 | 2.981793 | -25.9 | -38 | 0.1530578 | 15.30578 | 340.9 | 2153.929 | 340.9 | 158.2689 |  | 758.2689 | 74 | 232.2689 | 153.1345 | 79.13447 | 79.13447 | 3.138769 | -25.1 | -24
| 0.1501053 | 15.01053 | 530.3 | 2229.365 | 530.3 | 237.8705 |  | 977.8705 | 97.7 | 335.5705 | 216.6352 | 118.9352 | 118.9352 | 3.434703 | 1.7 | 2 | 0.1507634 | 15.07634 | 761.2 | 2221.893 | 761.2 | 342.5908 |  | 1082.591 | 172.1 | 514.6908 | 343.3954 | 171.2954 | 171.2954 | 2.99065 | -25.9 | -38 | 0.1531858 | 15.31858 | 341.5 | 2154.254 | 341.5 | 158.5235 |  | 758.5235 | 73.9 | 232.4235 | 153.1618 | 79.26177 | 79.26177 | 3.145109 | -25 | -24
| 0.150233 | 15.0233 | 528.8 | 2229.7 | 528.8 | 237.162 |  | 977.162 | 97.9 | 335.062 | 216.481 | 118.581 | 118.581 | 3.422492 | 1.5 | 2 | 0.1508933 | 15.08933 | 757.6 | 2222.233 | 757.6 | 340.9184 |  | 1080.918 | 172.5 | 513.4184 | 342.9592 | 170.4592 | 170.4592 | 2.976339 | -26.3 | -38 | 0.1533178 | 15.33178 | 342.3 | 2154.59 | 342.3 | 158.8701 |  | 758.8701 | 74 | 232.8701 | 153.4351 | 79.43507 | 79.43507 | 3.146894 | -25.1 | -24
| 0.1503608 | 15.03608 | 530.3 | 2230.035 | 530.3 | 237.799 |  | 977.799 | 97.8 | 335.599 | 216.6995 | 118.8995 | 118.8995 | 3.431482 | 1.6 | 2 | 0.1510183 | 15.10183 | 758.1 | 2222.56 | 758.1 | 341.0932 |  | 1081.093 | 172.3 | 513.3932 | 342.8466 | 170.5466 | 170.5466 | 2.979647 | -26.1 | -38 | 0.1534478 | 15.34478 | 340.9 | 2154.921 | 340.9 | 158.1961 |  | 758.1961 | 74.2 | 232.3961 | 153.298 | 79.09803 | 79.09803 | 3.132022 | -25.3 | -24
| 0.1504885 | 15.04885 | 530.7 | 2230.37 | 530.7 | 237.9426 |  | 977.9426 | 97.8 | 335.7426 | 216.7713 | 118.9713 | 118.9713 | 3.432951 | 1.6 | 2 | 0.1511492 | 15.11492 | 758.8 | 2222.902 | 758.8 | 341.3555 |  | 1081.356 | 172.5 | 513.8555 | 343.1778 | 170.6778 | 170.6778 | 2.978873 | -26.3 | -39 | 0.1535788 | 15.35788 | 341.9 | 2155.254 | 341.9 | 158.6356 |  | 758.6356 | 74.3 | 232.9356 | 153.6178 | 79.31778 | 79.31778 | 3.135068 | -25.4 | -24
| 0.1506172 | 15.06172 | 529.3 | 2230.708 | 529.3 | 237.2789 |  | 977.2789 | 98.1 | 335.3789 | 216.7395 | 118.6395 | 118.6395 | 3.418745 | 1.3 | 2 | 0.1512771 | 15.12771 | 761.8 | 2223.237 | 761.8 | 342.6535 |  | 1082.653 | 172.4 | 515.0535 | 343.7267 | 171.3267 | 171.3267 | 2.987549 | -26.2 | -38 | 0.1537068 | 15.37068 | 342 | 2155.58 | 342 | 158.658 |  | 758.658 | 73.9 | 232.558 | 153.229 | 79.32899 | 79.32899 | 3.146928 | -25 | -24
| 0.150745 | 15.0745 | 530.1 | 2231.044 | 530.1 | 237.6018 |  | 977.6018 | 98.3 | 335.9018 | 217.1009 | 118.8009 | 118.8009 | 3.417109 | 1.1 | 2 | 0.1514021 | 15.14021 | 759.1 | 2223.565 | 759.1 | 341.3887 |  | 1081.389 | 172.5 | 513.8887 | 343.1944 | 170.6944 | 170.6944 | 2.979065 | -26.3 | -39 | 0.1538398 | 15.38398 | 342.7 | 2155.919 | 342.7 | 158.9577 |  | 758.9577 | 73.7 | 232.6577 | 153.1789 | 79.47886 | 79.47886 | 3.156821 | -24.8 | -23
| 0.1508716 | 15.08716 | 530.8 | 2231.376 | 530.8 | 237.8801 |  | 977.8801 | 98 | 335.8801 | 216.94 | 118.94 | 118.94 | 3.427348 | 1.4 | 2 | 0.151534 | 15.1534 | 759.5 | 2223.91 | 759.5 | 341.5155 |  | 1081.516 | 172.5 | 514.0155 | 343.2578 | 170.7578 | 170.7578 | 2.9798 | -26.3 | -39 | 0.1539688 | 15.39688 | 341.7 | 2156.248 | 341.7 | 158.4697 |  | 758.4697 | 73.8 | 232.2697 | 153.0349 | 79.23486 | 79.23486 | 3.147286 | -24.9 | -24
| 0.1509994 | 15.09994 | 532.4 | 2231.712 | 532.4 | 238.5612 |  | 978.5612 | 98 | 336.5612 | 217.2806 | 119.2806 | 119.2806 | 3.434298 | 1.4 | 2 | 0.1516609 | 15.16609 | 762 | 2224.243 | 762 | 342.5884 |  | 1082.588 | 172.6 | 515.1884 | 343.8942 | 171.2942 | 171.2942 | 2.984869 | -26.4 | -39 | 0.1540998 | 15.40998 | 341.7 | 2156.582 | 341.7 | 158.4452 |  | 758.4452 | 74.3 | 232.7452 | 153.5226 | 79.22259 | 79.22259 | 3.132506 | -25.4 | -24
| 0.1511281 | 15.11281 | 529.8 | 2232.051 | 529.8 | 237.3602 |  | 977.3602 | 98.3 | 335.6602 | 216.9801 | 118.6801 | 118.6801 | 3.414651 | 1.1 | 2 | 0.1517908 | 15.17908 | 760.3 | 2224.584 | 760.3 | 341.7718 |  | 1081.772 | 172.8 | 514.5718 | 343.6859 | 170.8859 | 170.8859 | 2.977846 | -26.6 | -39 | 0.1542288 | 15.42288 | 342.4 | 2156.911 | 342.4 | 158.7456 |  | 758.7456 | 74.3 | 233.0456 | 153.6728 | 79.37278 | 79.37278 | 3.136549 | -25.4 | -24
| 0.1512538 | 15.12538 | 531.2 | 2232.381 | 531.2 | 237.9522 |  | 977.9522 | 98.3 | 336.2522 | 217.2761 | 118.9761 | 118.9761 | 3.420674 | 1.1 | 2 | 0.1519178 | 15.19178 | 760.4 | 2224.917 | 760.4 | 341.7656 |  | 1081.766 | 172.7 | 514.4656 | 343.5828 | 170.8828 | 170.8828 | 2.978955 | -26.5 | -39 | 0.1543587 | 15.43587 | 343.6 | 2157.242 | 343.6 | 159.2774 |  | 759.2774 | 73.7 | 232.9774 | 153.3387 | 79.63872 | 79.63872 | 3.161159 | -24.8 | -24
| 0.1513804 | 15.13804 | 531.7 | 2232.714 | 531.7 | 238.1406 |  | 978.1406 | 97.7 | 335.8406 | 216.7703 | 119.0703 | 119.0703 | 3.437468 | 1.7 | 2 | 0.1520477 | 15.20477 | 761.7 | 2225.258 | 761.7 | 342.2974 |  | 1082.297 | 172.8 | 515.0974 | 343.9487 | 171.1487 | 171.1487 | 2.980888 | -26.6 | -38 | 0.1544887 | 15.44887 | 342.1 | 2157.574 | 342.1 | 158.5577 |  | 758.5577 | 74 | 232.5577 | 153.2789 | 79.27886 | 79.27886 | 3.142672 | -25.1 | -24
| 0.1515092 | 15.15092 | 530.2 | 2233.053 | 530.2 | 237.4328 |  | 977.4328 | 98 | 335.4328 | 216.7164 | 118.7164 | 118.7164 | 3.422783 | 1.4 | 2 | 0.1521746 | 15.21746 | 760.9 | 2225.591 | 760.9 | 341.8867 |  | 1081.887 | 172.9 | 514.7867 | 343.8434 | 170.9434 | 170.9434 | 2.977367 | -26.7 | -38 | 0.1546218 | 15.46218 | 342.9 | 2157.913 | 342.9 | 158.9035 |  | 758.9035 | 73.7 | 232.6035 | 153.1518 | 79.45175 | 79.45175 | 3.156086 | -24.8 | -24
| 0.1516359 | 15.16359 | 531.4 | 2233.387 | 531.4 | 237.9346 |  | 977.9346 | 98.2 | 336.1346 | 217.1673 | 118.9673 | 118.9673 | 3.42296 | 1.2 | 2 | 0.1523026 | 15.23026 | 761.4 | 2225.927 | 761.4 | 342.0598 |  | 1082.06 | 173 | 515.0598 | 344.0299 | 171.0299 | 171.0299 | 2.977224 | -26.8 | -39 | 0.1547528 | 15.47528 | 344 | 2158.248 | 344 | 159.3886 |  | 759.3886 | 73.8 | 233.1886 | 153.4943 | 79.69428 | 79.69428 | 3.159737 | -24.9 | -24
| 0.1517667 | 15.17667 | 531.6 | 2233.731 | 531.6 | 237.9875 |  | 977.9875 | 98.4 | 336.3875 | 217.3937 | 118.9937 | 118.9937 | 3.418572 | 1 | 2 | 0.1524305 | 15.24305 | 761.3 | 2226.263 | 761.3 | 341.9632 |  | 1081.963 | 173.2 | 515.1632 | 344.1816 | 170.9816 | 170.9816 | 2.974383 | -27 | -39 | 0.1548817 | 15.48817 | 342.3 | 2158.577 | 342.3 | 158.5767 |  | 758.5767 | 74.1 | 232.6767 | 153.3883 | 79.28834 | 79.28834 | 3.140036 | -25.2 | -24
| 0.1518923 | 15.18923 | 530.7 | 2234.062 | 530.7 | 237.5494 |  | 977.5494 | 98.2 | 335.7494 | 216.9747 | 118.7747 | 118.7747 | 3.419036 | 1.2 | 1 | 0.1525565 | 15.25565 | 762.7 | 2226.594 | 762.7 | 342.5412 |  | 1082.541 | 173 | 515.5412 | 344.2706 | 171.2706 | 171.2706 | 2.980007 | -26.8 | -38 | 0.1550107 | 15.50107 | 342.6 | 2158.907 | 342.6 | 158.6914 |  | 758.6914 | 74.3 | 232.9914 | 153.6457 | 79.34572 | 79.34572 | 3.13582 | -25.4 | -24
| 0.152018 | 15.2018 | 530.7 | 2234.393 | 530.7 | 237.5142 |  | 977.5142 | 98.1 | 335.6142 | 216.8571 | 118.7571 | 118.7571 | 3.421143 | 1.3 | 1 | 0.1526854 | 15.26854 | 760.6 | 2226.933 | 760.6 | 341.546 |  | 1081.546 | 173.4 | 514.946 | 344.173 | 170.773 | 170.773 | 2.9697 | -27.2 | -39 | 0.1551397 | 15.51397 | 343.5 | 2159.236 | 343.5 | 159.084 |  | 759.084 | 74.3 | 233.384 | 153.842 | 79.54202 | 79.54202 | 3.141104 | -25.4 | -24
| 0.1521467 | 15.21467 | 531.4 | 2234.732 | 531.4 | 237.7913 |  | 977.7913 | 98.4 | 336.1913 | 217.2957 | 118.8957 | 118.8957 | 3.416579 | 1 | 2 | 0.1528114 | 15.28114 | 761.7 | 2227.264 | 761.7 | 341.9891 |  | 1081.989 | 173.5 | 515.4891 | 344.4946 | 170.9946 | 170.9946 | 2.971119 | -27.3 | -39 | 0.1552717 | 15.52717 | 344.3 | 2159.574 | 344.3 | 159.4296 |  | 759.4296 | 73.9 | 233.3296 | 153.6148 | 79.71481 | 79.71481 | 3.15737 | -25 | -24
| 0.1522713 | 15.22713 | 531.5 | 2235.061 | 531.5 | 237.8011 |  | 977.8011 | 98.5 | 336.3011 | 217.4006 | 118.9006 | 118.9006 | 3.414225 | 0.9 | 1 | 0.1529393 | 15.29393 | 762.5 | 2227.6 | 762.5 | 342.2966 |  | 1082.297 | 173.2 | 515.4966 | 344.3483 | 171.1483 | 171.1483 | 2.976308 | -27 | -39 | 0.1554007 | 15.54007 | 342.5 | 2159.903 | 342.5 | 158.5719 |  | 758.5719 | 74.3 | 232.8719 | 153.586 | 79.28595 | 79.28595 | 3.134211 | -25.4 | -24
| 0.1524001 | 15.24001 | 531.1 | 2235.4 | 531.1 | 237.5861 |  | 977.5861 | 98.4 | 335.9861 | 217.193 | 118.793 | 118.793 | 3.414493 | 1 | 1 | 0.1530682 | 15.30682 | 761.9 | 2227.939 | 761.9 | 341.9752 |  | 1081.975 | 173.2 | 515.1752 | 344.1876 | 170.9876 | 170.9876 | 2.974453 | -27 | -39 | 0.1555286 | 15.55286 | 343.4 | 2160.231 | 343.4 | 158.9645 |  | 758.9645 | 74.2 | 233.1645 | 153.6823 | 79.48225 | 79.48225 | 3.142379 | -25.3 | -24
| 0.1525289 | 15.25289 | 531.7 | 2235.74 | 531.7 | 237.8184 |  | 977.8184 | 98.2 | 336.0184 | 217.1092 | 118.9092 | 118.9092 | 3.421776 | 1.2 | 1 | 0.1531981 | 15.31981 | 761.8 | 2228.281 | 761.8 | 341.8779 |  | 1081.878 | 173.2 | 515.0779 | 344.139 | 170.939 | 170.939 | 2.973891 | -27 | -39 | 0.1556586 | 15.56586 | 344.1 | 2160.563 | 344.1 | 159.264 |  | 759.264 | 74.1 | 233.364 | 153.732 | 79.63201 | 79.63201 | 3.149312 | -25.2 | -24
| 0.1526545 | 15.26545 | 532.1 | 2236.071 | 532.1 | 237.962 |  | 977.962 | 98.4 | 336.362 | 217.381 | 118.981 | 118.981 | 3.418313 | 1 | 1 | 0.153327 | 15.3327 | 762.8 | 2228.62 | 762.8 | 342.2746 |  | 1082.275 | 173.4 | 515.6746 | 344.5373 | 171.1373 | 171.1373 | 2.973902 | -27.2 | -39 | 0.1557917 | 15.57917 | 342.6 | 2160.904 | 342.6 | 158.5448 |  | 758.5448 | 74.4 | 232.9448 | 153.6724 | 79.27239 | 79.27239 | 3.130978 | -25.5 | -24
| 0.1527843 | 15.27843 | 533.8 | 2236.414 | 533.8 | 238.6857 |  | 978.6857 | 98.3 | 336.9857 | 217.6428 | 119.3428 | 119.3428 | 3.428135 | 1.1 | 1 | 0.153454 | 15.3454 | 764.7 | 2228.954 | 764.7 | 343.0757 |  | 1083.076 | 173.3 | 516.3757 | 344.8378 | 171.5378 | 171.5378 | 2.979663 | -27.1 | -39 | 0.1559227 | 15.59227 | 343.3 | 2161.239 | 343.3 | 158.8441 |  | 758.8441 | 74.1 | 232.9441 | 153.522 | 79.42203 | 79.42203 | 3.143645 | -25.2 | -24
| 0.152911 | 15.2911 | 532.1 | 2236.748 | 532.1 | 237.89 |  | 977.89 | 98.5 | 336.39 | 217.445 | 118.945 | 118.945 | 3.415127 | 0.9 | 1 | 0.1535819 | 15.35819 | 762.8 | 2229.291 | 762.8 | 342.1715 |  | 1082.172 | 173.6 | 515.7715 | 344.6858 | 171.0858 | 171.0858 | 2.971034 | -27.4 | -39 | 0.1560516 | 15.60516 | 343.8 | 2161.569 | 343.8 | 159.0511 |  | 759.0511 | 74.1 | 233.1511 | 153.6256 | 79.52555 | 79.52555 | 3.146439 | -25.2 | -24
| 0.1530377 | 15.30377 | 533.1 | 2237.083 | 533.1 | 238.3014 |  | 978.3014 | 98.2 | 336.5014 | 217.3507 | 119.1507 | 119.1507 | 3.426694 | 1.2 | 1 | 0.1537108 | 15.37108 | 762.9 | 2229.631 | 762.9 | 342.1643 |  | 1082.164 | 173.6 | 515.7643 | 344.6821 | 171.0821 | 171.0821 | 2.970992 | -27.4 | -39 | 0.1561786 | 15.61786 | 344.5 | 2161.895 | 344.5 | 159.351 |  | 759.351 | 74.1 | 233.451 | 153.7755 | 79.67548 | 79.67548 | 3.150485 | -25.2 | -24
| 0.1531664 | 15.31664 | 534.3 | 2237.423 | 534.3 | 238.8015 |  | 978.8015 | 98.3 | 337.1015 | 217.7008 | 119.4008 | 119.4008 | 3.429313 | 1.1 | 1 | 0.1538368 | 15.38368 | 764.4 | 2229.963 | 764.4 | 342.786 |  | 1082.786 | 173.6 | 516.386 | 344.993 | 171.393 | 171.393 | 2.974574 | -27.4 | -39 | 0.1563126 | 15.63126 | 343.4 | 2162.238 | 343.4 | 158.8169 |  | 758.8169 | 74.3 | 233.1169 | 153.7085 | 79.40846 | 79.40846 | 3.137509 | -25.4 | -24
| 0.1532941 | 15.32941 | 532.1 | 2237.761 | 532.1 | 237.7824 |  | 977.7824 | 98.3 | 336.0824 | 217.1912 | 118.8912 | 118.8912 | 3.418946 | 1.1 | 1 | 0.1539647 | 15.39647 | 764.4 | 2230.3 | 764.4 | 342.7342 |  | 1082.734 | 173.4 | 516.1342 | 344.7671 | 171.3671 | 171.3671 | 2.976552 | -27.2 | -39 | 0.1564416 | 15.64416 | 343.5 | 2162.569 | 343.5 | 158.8389 |  | 758.8389 | 74.6 | 233.4389 | 154.0194 | 79.41944 | 79.41944 | 3.129208 | -25.7 | -24
| 0.1534219 | 15.34219 | 532.8 | 2238.098 | 532.8 | 238.0593 |  | 978.0593 | 98.1 | 336.1593 | 217.1296 | 119.0296 | 119.0296 | 3.4267 | 1.3 | 1 | 0.1540937 | 15.40937 | 764.3 | 2230.64 | 764.3 | 342.6371 |  | 1082.637 | 173.9 | 516.5371 | 345.2186 | 171.3186 | 171.3186 | 2.970311 | -27.7 | -39 | 0.1565706 | 15.65706 | 344.2 | 2162.899 | 344.2 | 159.1382 |  | 759.1382 | 74.4 | 233.5382 | 153.9691 | 79.56912 | 79.56912 | 3.138955 | -25.5 | -24
| 0.1535496 | 15.35496 | 533.5 | 2238.436 | 533.5 | 238.3361 |  | 978.3361 | 98.6 | 336.9361 | 217.768 | 119.168 | 119.168 | 3.417201 | 0.8 | 1 | 0.1542235 | 15.42235 | 764.6 | 2230.982 | 764.6 | 342.719 |  | 1082.719 | 173.7 | 516.419 | 345.0595 | 171.3595 | 171.3595 | 2.973051 | -27.5 | -39 | 0.1567006 | 15.67006 | 345 | 2163.233 | 345 | 159.4835 |  | 759.4835 | 74.2 | 233.6835 | 153.9418 | 79.74176 | 79.74176 | 3.149374 | -25.3 | -24
| 0.1536762 | 15.36762 | 535 | 2238.771 | 535 | 238.9704 |  | 978.9704 | 98.1 | 337.0704 | 217.5852 | 119.4852 | 119.4852 | 3.435988 | 1.3 | 1 | 0.1543505 | 15.43505 | 765.9 | 2231.317 | 765.9 | 343.2501 |  | 1083.25 | 173.9 | 517.1501 | 345.5251 | 171.6251 | 171.6251 | 2.973836 | -27.7 | -39 | 0.1568316 | 15.68316 | 344.1 | 2163.569 | 344.1 | 159.0428 |  | 759.0428 | 74.5 | 233.5428 | 154.0214 | 79.52139 | 79.52139 | 3.134802 | -25.6 | -24
| 0.153805 | 15.3805 | 533.1 | 2239.112 | 533.1 | 238.0855 |  | 978.0855 | 98.3 | 336.3855 | 217.3427 | 119.0427 | 119.0427 | 3.422029 | 1.1 | 1 | 0.1544794 | 15.44794 | 763.9 | 2231.658 | 763.9 | 342.3016 |  | 1082.302 | 174 | 516.3016 | 345.1508 | 171.1508 | 171.1508 | 2.967251 | -27.8 | -39 | 0.1569606 | 15.69606 | 344.2 | 2163.9 | 344.2 | 159.0647 |  | 759.0647 | 74 | 233.0647 | 153.5323 | 79.53233 | 79.53233 | 3.149522 | -25.1 | -24
| 0.1539327 | 15.39327 | 533.5 | 2239.45 | 533.5 | 238.2282 |  | 978.2282 | 98.5 | 336.7282 | 217.6141 | 119.1141 | 119.1141 | 3.41856 | 0.9 | 1 | 0.1546073 | 15.46073 | 765.5 | 2231.995 | 765.5 | 342.9667 |  | 1082.967 | 173.9 | 516.8667 | 345.3833 | 171.4833 | 171.4833 | 2.972206 | -27.7 | -39 | 0.1570916 | 15.70916 | 345.1 | 2164.236 | 345.1 | 159.4558 |  | 759.4558 | 73.9 | 233.3558 | 153.6279 | 79.7279 | 79.7279 | 3.157724 | -25 | -24
| 0.1540594 | 15.40594 | 534.8 | 2239.785 | 534.8 | 238.7729 |  | 978.7729 | 98.3 | 337.0729 | 217.6865 | 119.3865 | 119.3865 | 3.429023 | 1.1 | 1 | 0.1547323 | 15.47323 | 767.3 | 2232.325 | 767.3 | 343.7223 |  | 1083.722 | 173.9 | 517.6223 | 345.7611 | 171.8611 | 171.8611 | 2.976551 | -27.7 | -39 | 0.1572236 | 15.72236 | 343.8 | 2164.575 | 343.8 | 158.8302 |  | 758.8302 | 74.3 | 233.1302 | 153.7151 | 79.41512 | 79.41512 | 3.137688 | -25.4 | -24
| 0.1541882 | 15.41882 | 533.4 | 2240.126 | 533.4 | 238.1116 |  | 978.1116 | 98.1 | 336.2116 | 217.1558 | 119.0558 | 119.0558 | 3.427234 | 1.3 | 1 | 0.1548632 | 15.48632 | 768.5 | 2232.671 | 768.5 | 344.2065 |  | 1084.207 | 174 | 518.2065 | 346.1033 | 172.1033 | 172.1033 | 2.978199 | -27.8 | -39 | 0.1573536 | 15.73536 | 344.2 | 2164.909 | 344.2 | 158.9905 |  | 758.9905 | 74.4 | 233.3905 | 153.8953 | 79.49525 | 79.49525 | 3.136969 | -25.5 | -24
| 0.1543169 | 15.43169 | 533.6 | 2240.467 | 533.6 | 238.1646 |  | 978.1646 | 98.6 | 336.7646 | 217.6823 | 119.0823 | 119.0823 | 3.415463 | 0.8 | 1 | 0.1549931 | 15.49931 | 766.3 | 2233.014 | 766.3 | 343.1684 |  | 1083.168 | 174 | 517.1684 | 345.5842 | 171.5842 | 171.5842 | 2.972232 | -27.8 | -39 | 0.1574825 | 15.74825 | 344.3 | 2165.241 | 344.3 | 159.0124 |  | 759.0124 | 74.2 | 233.2124 | 153.7062 | 79.50618 | 79.50618 | 3.143024 | -25.3 | -24
| 0.1544436 | 15.44436 | 534.7 | 2240.803 | 534.7 | 238.6199 |  | 978.6199 | 98.3 | 336.9199 | 217.6099 | 119.3099 | 119.3099 | 3.427465 | 1.1 | 1 | 0.155122 | 15.5122 | 766.7 | 2233.355 | 766.7 | 343.2952 |  | 1083.295 | 174.2 | 517.4952 | 345.8476 | 171.6476 | 171.6476 | 2.970696 | -28 | -39 | 0.1576095 | 15.76095 | 345.5 | 2165.567 | 345.5 | 159.5425 |  | 759.5425 | 74.3 | 233.8425 | 154.0713 | 79.77126 | 79.77126 | 3.147275 | -25.4 | -24
| 0.1545703 | 15.45703 | 535.9 | 2241.138 | 535.9 | 239.1195 |  | 979.1195 | 98.6 | 337.7195 | 218.1598 | 119.5598 | 119.5598 | 3.425148 | 0.8 | 1 | 0.155249 | 15.5249 | 767.9 | 2233.691 | 767.9 | 343.7808 |  | 1083.781 | 174 | 517.7808 | 345.8904 | 171.8904 | 171.8904 | 2.975752 | -27.8 | -39 | 0.1577445 | 15.77445 | 344.3 | 2165.914 | 344.3 | 158.9629 |  | 758.9629 | 74.3 | 233.2629 | 153.7815 | 79.48145 | 79.48145 | 3.139474 | -25.4 | -24
| 0.154698 | 15.4698 | 534.1 | 2241.477 | 534.1 | 238.2804 |  | 978.2804 | 98.3 | 336.5804 | 217.4402 | 119.1402 | 119.1402 | 3.424012 | 1.1 | 1 | 0.1553769 | 15.53769 | 770.3 | 2234.029 | 770.3 | 344.8031 |  | 1084.803 | 174.2 | 519.0031 | 346.6015 | 172.4015 | 172.4015 | 2.979352 | -28 | -39 | 0.1578735 | 15.78735 | 344.2 | 2166.246 | 344.2 | 158.8924 |  | 758.8924 | 74.1 | 232.9924 | 153.5462 | 79.4462 | 79.4462 | 3.144297 | -25.2 | -24
| 0.1548257 | 15.48257 | 534.7 | 2241.816 | 534.7 | 238.512 |  | 978.512 | 98.5 | 337.012 | 217.756 | 119.256 | 119.256 | 3.421442 | 0.9 | 1 | 0.1555029 | 15.55029 | 767.2 | 2234.362 | 767.2 | 343.3642 |  | 1083.364 | 174 | 517.3642 | 345.6821 | 171.6821 | 171.6821 | 2.973357 | -27.8 | -39 | 0.1580055 | 15.80055 | 345.4 | 2166.585 | 345.4 | 159.4214 |  | 759.4214 | 74.5 | 233.9214 | 154.2107 | 79.71068 | 79.71068 | 3.139884 | -25.6 | -24
| 0.1549514 | 15.49514 | 536.2 | 2242.149 | 536.2 | 239.1456 |  | 979.1456 | 98.6 | 337.7456 | 218.1728 | 119.5728 | 119.5728 | 3.425411 | 0.8 | 1 | 0.1556328 | 15.56328 | 768.1 | 2234.706 | 768.1 | 343.7141 |  | 1083.714 | 174.4 | 518.1141 | 346.2571 | 171.8571 | 171.8571 | 2.970838 | -28.2 | -40 | 0.1581345 | 15.81345 | 345.8 | 2166.917 | 345.8 | 159.5815 |  | 759.5815 | 74.2 | 233.7815 | 153.9908 | 79.79077 | 79.79077 | 3.150695 | -25.3 | -24
| 0.1550791 | 15.50791 | 533.2 | 2242.488 | 533.2 | 237.7716 |  | 977.7716 | 98.6 | 336.3716 | 217.4858 | 118.8858 | 118.8858 | 3.411477 | 0.8 | 1 | 0.1557597 | 15.57597 | 768.7 | 2235.042 | 768.7 | 343.9309 |  | 1083.931 | 174.7 | 518.6309 | 346.6654 | 171.9654 | 171.9654 | 2.968694 | -28.5 | -39 | 0.1582635 | 15.82635 | 344.9 | 2167.249 | 344.9 | 159.1418 |  | 759.1418 | 74.4 | 233.5418 | 153.9709 | 79.57091 | 79.57091 | 3.139003 | -25.5 | -24
| 0.1552068 | 15.52068 | 534.5 | 2242.827 | 534.5 | 238.3153 |  | 978.3153 | 98.8 | 337.1153 | 217.9577 | 119.1577 | 119.1577 | 3.412098 | 0.6 | 0 | 0.1558857 | 15.58857 | 771 | 2235.376 | 771 | 344.9085 |  | 1084.908 | 174.5 | 519.4085 | 346.9542 | 172.4542 | 172.4542 | 2.976553 | -28.3 | -40 | 0.1583945 | 15.83945 | 345.1 | 2167.587 | 345.1 | 159.2093 |  | 759.2093 | 74 | 233.2093 | 153.6047 | 79.60466 | 79.60466 | 3.151477 | -25.1 | -24
| 0.1553345 | 15.53345 | 534.7 | 2243.166 | 534.7 | 238.3684 |  | 978.3684 | 98.7 | 337.0684 | 217.8842 | 119.1842 | 119.1842 | 3.41508 | 0.7 | 1 | 0.1560156 | 15.60156 | 767.5 | 2235.72 | 767.5 | 343.2899 |  | 1083.29 | 174.8 | 518.0899 | 346.445 | 171.645 | 171.645 | 2.963901 | -28.6 | -40 | 0.1585255 | 15.85255 | 346.4 | 2167.924 | 346.4 | 159.7842 |  | 759.7842 | 74.1 | 233.8842 | 153.9921 | 79.89209 | 79.89209 | 3.156332 | -25.2 | -24
| 0.1554622 | 15.54622 | 536.3 | 2243.505 | 536.3 | 239.0456 |  | 979.0456 | 98.6 | 337.6456 | 218.1228 | 119.5228 | 119.5228 | 3.424397 | 0.8 | 1 | 0.1561435 | 15.61435 | 768.1 | 2236.059 | 768.1 | 343.5062 |  | 1083.506 | 174.7 | 518.2062 | 346.4531 | 171.7531 | 171.7531 | 2.966263 | -28.5 | -40 | 0.1586545 | 15.86545 | 344.8 | 2168.257 | 344.8 | 159.0218 |  | 759.0218 | 74.5 | 233.5218 | 154.0109 | 79.51089 | 79.51089 | 3.13452 | -25.6 | -24
| 0.1555879 | 15.55879 | 534.7 | 2243.839 | 534.7 | 238.2969 |  | 978.2969 | 98.9 | 337.1969 | 218.0485 | 119.1485 | 119.1485 | 3.409474 | 0.5 | 0 | 0.1562705 | 15.62705 | 769.4 | 2236.395 | 769.4 | 344.0358 |  | 1084.036 | 174.8 | 518.8358 | 346.8179 | 172.0179 | 172.0179 | 2.968168 | -28.6 | -40 | 0.1587855 | 15.87855 | 344.9 | 2168.594 | 344.9 | 159.0431 |  | 759.0431 | 74.6 | 233.6431 | 154.1216 | 79.52156 | 79.52156 | 3.131945 | -25.7 | -24
| 0.1557177 | 15.57177 | 535.8 | 2244.184 | 535.8 | 238.7505 |  | 978.7505 | 98.9 | 337.6505 | 218.2752 | 119.3752 | 119.3752 | 3.414059 | 0.5 | 0 | 0.1563994 | 15.63994 | 768 | 2236.737 | 768 | 343.3573 |  | 1083.357 | 175 | 518.3573 | 346.6787 | 171.6787 | 171.6787 | 2.962042 | -28.8 | -40 | 0.1589144 | 15.89144 | 345.5 | 2168.927 | 345.5 | 159.2954 |  | 759.2954 | 74.4 | 233.6954 | 154.0477 | 79.64769 | 79.64769 | 3.141067 | -25.5 | -25
| 0.1558433 | 15.58433 | 537.1 | 2244.518 | 537.1 | 239.2941 |  | 979.2941 | 98.8 | 338.0941 | 218.4471 | 119.6471 | 119.6471 | 3.422005 | 0.6 | 1 | 0.1565283 | 15.65283 | 768.6 | 2237.079 | 768.6 | 343.5731 |  | 1083.573 | 174.9 | 518.4731 | 346.6865 | 171.7865 | 171.7865 | 2.964397 | -28.7 | -40 | 0.1590444 | 15.90444 | 346.5 | 2169.262 | 346.5 | 159.7317 |  | 759.7317 | 74.3 | 234.0317 | 154.1659 | 79.86587 | 79.86587 | 3.149822 | -25.4 | -24
| 0.1559721 | 15.59721 | 535.4 | 2244.861 | 535.4 | 238.5003 |  | 978.5003 | 98.9 | 337.4003 | 218.1502 | 119.2502 | 119.2502 | 3.41153 | 0.5 | 1 | 0.1566582 | 15.66582 | 769.6 | 2237.423 | 769.6 | 343.9671 |  | 1083.967 | 175.2 | 519.1671 | 347.1836 | 171.9836 | 171.9836 | 2.963283 | -29 | -40 | 0.1591744 | 15.91744 | 345.6 | 2169.597 | 345.6 | 159.2922 |  | 759.2922 | 74.4 | 233.6922 | 154.0461 | 79.64611 | 79.64611 | 3.141025 | -25.5 | -24
| 0.1560998 | 15.60998 | 535.4 | 2245.2 | 535.4 | 238.4642 |  | 978.4642 | 98.9 | 337.3642 | 218.1321 | 119.2321 | 119.2321 | 3.411165 | 0.5 | 1 | 0.1567852 | 15.67852 | 770.5 | 2237.76 | 770.5 | 344.3175 |  | 1084.318 | 174.9 | 519.2175 | 347.0588 | 172.1588 | 172.1588 | 2.968654 | -28.7 | -40 | 0.1593044 | 15.93044 | 345.7 | 2169.933 | 345.7 | 159.3137 |  | 759.3137 | 74.7 | 234.0137 | 154.3568 | 79.65684 | 79.65684 | 3.132713 | -25.8 | -24
| 0.1562285 | 15.62285 | 536.8 | 2245.543 | 536.8 | 239.0513 |  | 979.0513 | 98.7 | 337.7513 | 218.2257 | 119.5257 | 119.5257 | 3.421999 | 0.7 | 0 | 0.1569102 | 15.69102 | 771.9 | 2238.092 | 771.9 | 344.892 |  | 1084.892 | 175 | 519.892 | 347.446 | 172.446 | 172.446 | 2.970812 | -28.8 | -39 | 0.1594334 | 15.94334 | 346 | 2170.266 | 346 | 159.4275 |  | 759.4275 | 74.5 | 233.9275 | 154.2137 | 79.71374 | 79.71374 | 3.139966 | -25.6 | -24
| 0.1563552 | 15.63552 | 535.1 | 2245.88 | 535.1 | 238.2585 |  | 978.2585 | 98.9 | 337.1585 | 218.0292 | 119.1292 | 119.1292 | 3.409085 | 0.5 | 0 | 0.157041 | 15.7041 | 769.7 | 2238.439 | 769.7 | 343.8557 |  | 1083.856 | 175.1 | 518.9557 | 347.0278 | 171.9278 | 171.9278 | 2.963767 | -28.9 | -40 | 0.1595664 | 15.95664 | 347.4 | 2170.609 | 347.4 | 160.0472 |  | 760.0472 | 74.2 | 234.2472 | 154.2236 | 80.02361 | 80.02361 | 3.156971 | -25.3 | -25
| 0.1564829 | 15.64829 | 536.1 | 2246.22 | 536.1 | 238.6676 |  | 978.6676 | 99.1 | 337.7676 | 218.4338 | 119.3338 | 119.3338 | 3.408351 | 0.3 | 1 | 0.157169 | 15.7169 | 770.7 | 2238.779 | 770.7 | 344.2501 |  | 1084.25 | 175.3 | 519.5501 | 347.4251 | 172.1251 | 172.1251 | 2.963777 | -29.1 | -40 | 0.1596934 | 15.96934 | 345.7 | 2170.937 | 345.7 | 159.24 |  | 759.24 | 74.9 | 234.14 | 154.52 | 79.61999 | 79.61999 | 3.126034 | -26 | -25
| 0.1566117 | 15.66117 | 537.4 | 2246.563 | 537.4 | 239.2098 |  | 979.2098 | 98.8 | 338.0098 | 218.4049 | 119.6049 | 119.6049 | 3.421152 | 0.6 | 1 | 0.1572988 | 15.72988 | 771.5 | 2239.124 | 771.5 | 344.5544 |  | 1084.554 | 174.8 | 519.3544 | 347.0772 | 172.2772 | 172.2772 | 2.971135 | -28.6 | -40 | 0.1598264 | 15.98264 | 346.4 | 2171.281 | 346.4 | 159.5372 |  | 759.5372 | 74.5 | 234.0372 | 154.2686 | 79.76858 | 79.76858 | 3.141438 | -25.6 | -25
| 0.1567373 | 15.67373 | 538.2 | 2246.898 | 538.2 | 239.5303 |  | 979.5303 | 99.1 | 338.6303 | 218.8651 | 119.7651 | 119.7651 | 3.417056 | 0.3 | 1 | 0.1574258 | 15.74258 | 773.6 | 2239.461 | 773.6 | 345.4402 |  | 1085.44 | 175.2 | 520.6402 | 347.9201 | 172.7201 | 172.7201 | 2.971691 | -29 | -40 | 0.1599533 | 15.99533 | 347 | 2171.609 | 347 | 159.7893 |  | 759.7893 | 74.6 | 234.3893 | 154.4947 | 79.89467 | 79.89467 | 3.141948 | -25.7 | -24
| 0.1568661 | 15.68661 | 536.2 | 2247.241 | 536.2 | 238.6037 |  | 978.6037 | 98.9 | 337.5037 | 218.2018 | 119.3018 | 119.3018 | 3.412575 | 0.5 | 1 | 0.1575537 | 15.75537 | 771 | 2239.802 | 771 | 344.2269 |  | 1084.227 | 175.3 | 519.5269 | 347.4135 | 172.1135 | 172.1135 | 2.963645 | -29.1 | -40 | 0.1600884 | 16.00884 | 345.8 | 2171.958 | 345.8 | 159.2112 |  | 759.2112 | 74.6 | 233.8112 | 154.2056 | 79.60558 | 79.60558 | 3.134198 | -25.7 | -24
| 0.1569938 | 15.69938 | 537.3 | 2247.581 | 537.3 | 239.057 |  | 979.057 | 98.9 | 337.957 | 218.4285 | 119.5285 | 119.5285 | 3.417158 | 0.5 | 1 | 0.1576807 | 15.76807 | 772.4 | 2240.139 | 772.4 | 344.8 |  | 1084.8 | 175.4 | 520.2 | 347.8 | 172.4 | 172.4 | 2.965793 | -29.2 | -40 | 0.1602143 | 16.02143 | 346.4 | 2172.284 | 346.4 | 159.4635 |  | 759.4635 | 74.7 | 234.1635 | 154.4317 | 79.73175 | 79.73175 | 3.134719 | -25.8 | -24
| 0.1571205 | 15.71205 | 538.3 | 2247.919 | 538.3 | 239.4659 |  | 979.4659 | 99.1 | 338.5659 | 218.833 | 119.733 | 119.733 | 3.416407 | 0.3 | 0 | 0.1578106 | 15.78106 | 772.6 | 2240.485 | 772.6 | 344.8361 |  | 1084.836 | 175.5 | 520.3361 | 347.9181 | 172.4181 | 172.4181 | 2.964878 | -29.3 | -40 | 0.1603474 | 16.03474 | 346.7 | 2172.628 | 346.7 | 159.5763 |  | 759.5763 | 74.7 | 234.2763 | 154.4882 | 79.78816 | 79.78816 | 3.136229 | -25.8 | -24
| 0.1572492 | 15.72492 | 536.8 | 2248.263 | 536.8 | 238.7621 |  | 978.7621 | 99.2 | 337.9621 | 218.5811 | 119.3811 | 119.3811 | 3.406876 | 0.2 | 0 | 0.1579366 | 15.79366 | 773.6 | 2240.82 | 773.6 | 345.2308 |  | 1085.231 | 175.5 | 520.7308 | 348.1154 | 172.6154 | 172.6154 | 2.967127 | -29.3 | -40 | 0.1604723 | 16.04723 | 347 | 2172.951 | 347 | 159.6906 |  | 759.6906 | 74.6 | 234.2906 | 154.4453 | 79.84532 | 79.84532 | 3.140625 | -25.7 | -24
| 0.157377 | 15.7377 | 537.5 | 2248.603 | 537.5 | 239.0373 |  | 979.0373 | 99.2 | 338.2373 | 218.7186 | 119.5186 | 119.5186 | 3.40965 | 0.2 | 0 | 0.1580665 | 15.80665 | 771.7 | 2241.166 | 771.7 | 344.3298 |  | 1084.33 | 175.4 | 519.7298 | 347.5649 | 172.1649 | 172.1649 | 2.963112 | -29.2 | -40 | 0.1606074 | 16.06074 | 346.6 | 2173.301 | 346.6 | 159.4809 |  | 759.4809 | 74.6 | 234.0809 | 154.3404 | 79.74045 | 79.74045 | 3.137814 | -25.7 | -24
| 0.1575036 | 15.75036 | 538.2 | 2248.942 | 538.2 | 239.3126 |  | 979.3126 | 99.1 | 338.4126 | 218.7563 | 119.6563 | 119.6563 | 3.41486 | 0.3 | 0 | 0.1581963 | 15.81963 | 771.7 | 2241.511 | 771.7 | 344.2766 |  | 1084.277 | 175.8 | 520.0766 | 347.9383 | 172.1383 | 172.1383 | 2.958343 | -29.6 | -40 | 0.1607384 | 16.07384 | 346.7 | 2173.64 | 346.7 | 159.502 |  | 759.502 | 74.4 | 233.902 | 154.151 | 79.751 | 79.751 | 3.143844 | -25.5 | -24
| 0.1576324 | 15.76324 | 538.7 | 2249.285 | 538.7 | 239.4983 |  | 979.4983 | 99.6 | 339.0983 | 219.3492 | 119.7492 | 119.7492 | 3.404601 | -0.2 | 0 | 0.1583233 | 15.83233 | 773.5 | 2241.849 | 773.5 | 345.0276 |  | 1085.028 | 175.7 | 520.7276 | 348.2138 | 172.5138 | 172.5138 | 2.963732 | -29.5 | -40 | 0.1608683 | 16.08683 | 347.5 | 2173.977 | 347.5 | 159.8453 |  | 759.8453 | 74.7 | 234.5453 | 154.6226 | 79.92265 | 79.92265 | 3.13983 | -25.8 | -24
| 0.1577612 | 15.77612 | 537.6 | 2249.629 | 537.6 | 238.9727 |  | 978.9727 | 99.6 | 338.5727 | 219.0864 | 119.4864 | 119.4864 | 3.399325 | -0.2 | 0 | 0.1584522 | 15.84522 | 776 | 2242.193 | 776 | 346.0898 |  | 1086.09 | 175.6 | 521.6898 | 348.6449 | 173.0449 | 173.0449 | 2.970898 | -29.4 | -40 | 0.1609983 | 16.09983 | 346.4 | 2174.314 | 346.4 | 159.3146 |  | 759.3146 | 74.4 | 233.7146 | 154.0573 | 79.65731 | 79.65731 | 3.141326 | -25.5 | -25
| 0.1578868 | 15.78868 | 537.5 | 2249.965 | 537.5 | 238.8926 |  | 978.8926 | 99.6 | 338.4926 | 219.0463 | 119.4463 | 119.4463 | 3.39852 | -0.2 | 0 | 0.1585792 | 15.85792 | 772.3 | 2242.531 | 772.3 | 344.3876 |  | 1084.388 | 175.7 | 520.0876 | 347.8938 | 172.1938 | 172.1938 | 2.960089 | -29.5 | -40 | 0.1611283 | 16.11283 | 346.6 | 2174.651 | 346.6 | 159.3819 |  | 759.3819 | 74.8 | 234.1819 | 154.491 | 79.69096 | 79.69096 | 3.130774 | -25.9 | -25
| 0.1580135 | 15.80135 | 539 | 2250.303 | 539 | 239.5233 |  | 979.5233 | 99.2 | 338.7233 | 218.9616 | 119.7616 | 119.7616 | 3.414549 | 0.2 | 0 | 0.1587071 | 15.87071 | 773.6 | 2242.872 | 773.6 | 344.9149 |  | 1084.915 | 175.6 | 520.5149 | 348.0574 | 172.4574 | 172.4574 | 2.964208 | -29.4 | -40 | 0.1612593 | 16.12593 | 347.9 | 2174.99 | 347.9 | 159.9547 |  | 759.9547 | 74.7 | 234.6547 | 154.6774 | 79.97736 | 79.97736 | 3.141295 | -25.8 | -25
| 0.158137 | 15.8137 | 538.6 | 2250.634 | 538.6 | 239.3104 |  | 979.3104 | 99.2 | 338.5104 | 218.8552 | 119.6552 | 119.6552 | 3.412403 | 0.2 | 0 | 0.1588341 | 15.88341 | 774.5 | 2243.211 | 774.5 | 345.264 |  | 1085.264 | 176 | 521.264 | 348.632 | 172.632 | 172.632 | 2.961728 | -29.8 | -40 | 0.1613863 | 16.13863 | 348.5 | 2175.32 | 348.5 | 160.2063 |  | 760.2063 | 74.4 | 234.6063 | 154.5032 | 80.10317 | 80.10317 | 3.153311 | -25.5 | -25
| 0.1582668 | 15.82668 | 537.3 | 2250.981 | 537.3 | 238.696 |  | 978.696 | 99.3 | 337.996 | 218.648 | 119.348 | 119.348 | 3.403786 | 0.1 | 0 | 0.158963 | 15.8963 | 777.3 | 2243.555 | 777.3 | 346.4591 |  | 1086.459 | 175.6 | 522.0591 | 348.8296 | 173.2296 | 173.2296 | 2.973002 | -29.4 | -40 | 0.1615193 | 16.15193 | 346.8 | 2175.665 | 346.8 | 159.3996 |  | 759.3996 | 74.8 | 234.1996 | 154.4998 | 79.69978 | 79.69978 | 3.13101 | -25.9 | -25
| 0.1583956 | 15.83956 | 537.7 | 2251.325 | 537.7 | 238.8371 |  | 978.8371 | 99.2 | 338.0371 | 218.6186 | 119.4186 | 119.4186 | 3.407632 | 0.2 | 0 | 0.1590909 | 15.90909 | 777.8 | 2243.896 | 777.8 | 346.6293 |  | 1086.629 | 175.9 | 522.5293 | 349.2146 | 173.3146 | 173.3146 | 2.970604 | -29.7 | -40 | 0.1616473 | 16.16473 | 347.3 | 2175.997 | 347.3 | 159.605 |  | 759.605 | 74.9 | 234.505 | 154.7025 | 79.8025 | 79.8025 | 3.130908 | -26 | -24
| 0.1585233 | 15.85233 | 539 | 2251.667 | 539 | 239.3782 |  | 979.3782 | 99.5 | 338.8782 | 219.1891 | 119.6891 | 119.6891 | 3.405811 | -0.1 | 1 | 0.1592179 | 15.92179 | 774 | 2244.235 | 774 | 344.8837 |  | 1084.884 | 175.9 | 520.7837 | 348.3419 | 172.4419 | 172.4419 | 2.960681 | -29.7 | -40 | 0.1617793 | 16.17793 | 348.7 | 2176.34 | 348.7 | 160.2232 |  | 760.2232 | 74.7 | 234.9232 | 154.8116 | 80.11158 | 80.11158 | 3.144888 | -25.8 | -24
| 0.158651 | 15.8651 | 540.6 | 2252.009 | 540.6 | 240.0524 |  | 980.0524 | 99.4 | 339.4524 | 219.4262 | 120.0262 | 120.0262 | 3.415014 | 0 | 0 | 0.1593468 | 15.93468 | 774.1 | 2244.579 | 774.1 | 344.8754 |  | 1084.875 | 176 | 520.8754 | 348.4377 | 172.4377 | 172.4377 | 2.959519 | -29.8 | -40 | 0.1619072 | 16.19072 | 347.1 | 2176.672 | 347.1 | 159.4636 |  | 759.4636 | 74.7 | 234.1636 | 154.4318 | 79.73181 | 79.73181 | 3.134721 | -25.8 | -24
| 0.1587788 | 15.87788 | 539 | 2252.35 | 539 | 239.3056 |  | 979.3056 | 99.8 | 339.1056 | 219.4528 | 119.6528 | 119.6528 | 3.397851 | -0.4 | 0 | 0.1594728 | 15.94728 | 775.4 | 2244.915 | 775.4 | 345.4028 |  | 1085.403 | 175.8 | 521.2028 | 348.5014 | 172.7014 | 172.7014 | 2.964749 | -29.6 | -40 | 0.1620382 | 16.20382 | 347.9 | 2177.012 | 347.9 | 159.8062 |  | 759.8062 | 74.6 | 234.4062 | 154.5031 | 79.90309 | 79.90309 | 3.142174 | -25.7 | -25
| 0.1589054 | 15.89054 | 539.4 | 2252.69 | 539.4 | 239.4471 |  | 979.4471 | 99.5 | 338.9471 | 219.2235 | 119.7235 | 119.7235 | 3.406503 | -0.1 | 0 | 0.1596026 | 15.96026 | 777.8 | 2245.262 | 777.8 | 346.4183 |  | 1086.418 | 176.1 | 522.5183 | 349.3092 | 173.2092 | 173.2092 | 2.967168 | -29.9 | -40 | 0.1621692 | 16.21692 | 347.7 | 2177.353 | 347.7 | 159.6893 |  | 759.6893 | 74.7 | 234.3893 | 154.5447 | 79.84467 | 79.84467 | 3.137742 | -25.8 | -25
| 0.1590321 | 15.90321 | 540.4 | 2253.029 | 540.4 | 239.8549 |  | 979.8549 | 99.5 | 339.3549 | 219.4274 | 119.9274 | 119.9274 | 3.410602 | -0.1 | 0 | 0.1597306 | 15.97306 | 774.2 | 2245.604 | 774.2 | 344.7625 |  | 1084.762 | 176.4 | 521.1625 | 348.7812 | 172.3812 | 172.3812 | 2.954436 | -30.2 | -41 | 0.1622992 | 16.22992 | 349.1 | 2177.69 | 349.1 | 160.3074 |  | 760.3074 | 74.7 | 235.0074 | 154.8537 | 80.15372 | 80.15372 | 3.146017 | -25.8 | -24
| 0.1591598 | 15.91598 | 538.9 | 2253.371 | 538.9 | 239.1528 |  | 979.1528 | 99.9 | 339.0528 | 219.4764 | 119.5764 | 119.5764 | 3.393922 | -0.5 | 0 | 0.1598566 | 15.98566 | 775.2 | 2245.941 | 775.2 | 345.156 |  | 1085.156 | 176.3 | 521.456 | 348.878 | 172.578 | 172.578 | 2.957777 | -30.1 | -41 | 0.1624292 | 16.24292 | 347 | 2178.028 | 347 | 159.3184 |  | 759.3184 | 74.9 | 234.2184 | 154.5592 | 79.6592 | 79.6592 | 3.127081 | -26 | -25
| 0.1592865 | 15.92865 | 539.5 | 2253.711 | 539.5 | 239.383 |  | 979.383 | 99.4 | 338.783 | 219.0915 | 119.6915 | 119.6915 | 3.408279 | 0 | 0 | 0.1599874 | 15.99874 | 776.2 | 2246.291 | 776.2 | 345.5474 |  | 1085.547 | 176.6 | 522.1474 | 349.3737 | 172.7737 | 172.7737 | 2.956667 | -30.4 | -41 | 0.1625582 | 16.25582 | 347.6 | 2178.364 | 347.6 | 159.5693 |  | 759.5693 | 74.9 | 234.4693 | 154.6847 | 79.78465 | 79.78465 | 3.130431 | -26 | -25
| 0.1594163 | 15.94163 | 540.3 | 2254.059 | 540.3 | 239.7009 |  | 979.7009 | 99.7 | 339.4009 | 219.5505 | 119.8505 | 119.8505 | 3.404222 | -0.3 | 0 | 0.1601124 | 16.01124 | 776.9 | 2246.625 | 776.9 | 345.8076 |  | 1085.808 | 176.5 | 522.3076 | 349.4038 | 172.9038 | 172.9038 | 2.95925 | -30.3 | -40 | 0.1626872 | 16.26872 | 348.2 | 2178.699 | 348.2 | 159.8201 |  | 759.8201 | 74.8 | 234.6201 | 154.7101 | 79.91006 | 79.91006 | 3.136633 | -25.9 | -25
| 0.1595409 | 15.95409 | 540.1 | 2254.393 | 540.1 | 239.5767 |  | 979.5767 | 99.5 | 339.0767 | 219.2883 | 119.7883 | 119.7883 | 3.407806 | -0.1 | 0 | 0.1602423 | 16.02423 | 779.2 | 2246.973 | 779.2 | 346.7777 |  | 1086.778 | 176.4 | 523.1777 | 349.7889 | 173.3889 | 173.3889 | 2.96586 | -30.2 | -40 | 0.1628182 | 16.28182 | 349.2 | 2179.04 | 349.2 | 160.254 |  | 760.254 | 74.9 | 235.154 | 155.027 | 80.12702 | 80.12702 | 3.139573 | -26 | -25
| 0.1596728 | 15.96728 | 539.7 | 2254.747 | 539.7 | 239.3617 |  | 979.3617 | 99.8 | 339.1617 | 219.4808 | 119.6808 | 119.6808 | 3.398414 | -0.4 | 0 | 0.1603722 | 16.03722 | 776.6 | 2247.32 | 776.6 | 345.5671 |  | 1085.567 | 176.8 | 522.3671 | 349.5836 | 172.7836 | 172.7836 | 2.954565 | -30.6 | -40 | 0.1629492 | 16.29492 | 347.7 | 2179.381 | 347.7 | 159.5407 |  | 759.5407 | 75.2 | 234.7407 | 154.9703 | 79.77034 | 79.77034 | 3.121552 | -26.3 | -25
| 0.1597995 | 15.97995 | 540.1 | 2255.087 | 540.1 | 239.503 |  | 979.503 | 99.7 | 339.203 | 219.4515 | 119.7515 | 119.7515 | 3.402237 | -0.3 | 0 | 0.1605001 | 16.05001 | 777.1 | 2247.663 | 777.1 | 345.7369 |  | 1085.737 | 176.8 | 522.5369 | 349.6685 | 172.8685 | 172.8685 | 2.955526 | -30.6 | -41 | 0.1630812 | 16.30812 | 348.2 | 2179.725 | 348.2 | 159.7449 |  | 759.7449 | 75.1 | 234.8449 | 154.9725 | 79.87245 | 79.87245 | 3.127096 | -26.2 | -25
| 0.1599272 | 15.99272 | 540.2 | 2255.43 | 540.2 | 239.5109 |  | 979.5109 | 99.8 | 339.3109 | 219.5555 | 119.7555 | 119.7555 | 3.399909 | -0.4 | 0 | 0.1606261 | 16.06261 | 778.6 | 2248 | 778.6 | 346.3523 |  | 1086.352 | 176.7 | 523.0523 | 349.8762 | 173.1762 | 173.1762 | 2.960115 | -30.5 | -40 | 0.1632061 | 16.32061 | 348.3 | 2180.051 | 348.3 | 159.7669 |  | 759.7669 | 74.7 | 234.4669 | 154.5835 | 79.88347 | 79.88347 | 3.138781 | -25.8 | -25
| 0.1600528 | 16.00528 | 541.9 | 2255.767 | 541.9 | 240.2287 |  | 980.2287 | 99.5 | 339.7287 | 219.6144 | 120.1144 | 120.1144 | 3.414359 | -0.1 | 0 | 0.160756 | 16.0756 | 780.4 | 2248.348 | 780.4 | 347.0993 |  | 1087.099 | 176.9 | 523.9993 | 350.4497 | 173.5497 | 173.5497 | 2.962122 | -30.7 | -41 | 0.1633402 | 16.33402 | 349.3 | 2180.4 | 349.3 | 160.2 |  | 760.2 | 74.7 | 234.9 | 154.8 | 80.09999 | 80.09999 | 3.144578 | -25.8 | -25
| 0.1601826 | 16.01826 | 539.8 | 2256.116 | 539.8 | 239.2608 |  | 979.2608 | 99.9 | 339.1608 | 219.5304 | 119.6304 | 119.6304 | 3.395003 | -0.5 | 0 | 0.1608849 | 16.08849 | 777.3 | 2248.693 | 777.3 | 345.6674 |  | 1085.667 | 177.1 | 522.7674 | 349.9337 | 172.8337 | 172.8337 | 2.951821 | -30.9 | -41 | 0.1634702 | 16.34702 | 348.3 | 2180.739 | 348.3 | 159.7165 |  | 759.7165 | 74.9 | 234.6165 | 154.7583 | 79.85826 | 79.85826 | 3.132397 | -26 | -25
| 0.1603083 | 16.03083 | 540.8 | 2256.453 | 540.8 | 239.6682 |  | 979.6682 | 99.8 | 339.4682 | 219.6341 | 119.8341 | 119.8341 | 3.401485 | -0.4 | 0 | 0.1610138 | 16.10138 | 778.6 | 2249.039 | 778.6 | 346.1923 |  | 1086.192 | 177 | 523.1923 | 350.0962 | 173.0962 | 173.0962 | 2.955889 | -30.8 | -41 | 0.1636012 | 16.36012 | 348.7 | 2181.08 | 348.7 | 159.8749 |  | 759.8749 | 75 | 234.8749 | 154.9375 | 79.93745 | 79.93745 | 3.131665 | -26.1 | -25
| 0.160437 | 16.0437 | 541 | 2256.799 | 541 | 239.72 |  | 979.72 | 100 | 339.72 | 219.86 | 119.86 | 119.86 | 3.3972 | -0.6 | -1 | 0.1611398 | 16.11398 | 779.2 | 2249.377 | 779.2 | 346.4071 |  | 1086.407 | 177.1 | 523.5071 | 350.3035 | 173.2035 | 173.2035 | 2.955997 | -30.9 | -41 | 0.1637332 | 16.37332 | 349.5 | 2181.425 | 349.5 | 160.2164 |  | 760.2164 | 74.4 | 234.6164 | 154.5082 | 80.1082 | 80.1082 | 3.153446 | -25.5 | -25
| 0.1605647 | 16.05647 | 542.7 | 2257.143 | 542.7 | 240.4367 |  | 980.4367 | 99.9 | 340.3367 | 220.1184 | 120.2184 | 120.2184 | 3.406774 | -0.5 | -1 | 0.1612687 | 16.12687 | 780.2 | 2249.722 | 780.2 | 346.7984 |  | 1086.798 | 177.3 | 524.0984 | 350.6992 | 173.3992 | 173.3992 | 2.955998 | -31.1 | -41 | 0.1638601 | 16.38601 | 350.1 | 2181.756 | 350.1 | 160.4671 |  | 760.4671 | 74.6 | 235.0671 | 154.8335 | 80.23355 | 80.23355 | 3.151033 | -25.7 | -25
| 0.1606935 | 16.06935 | 540.6 | 2257.489 | 540.6 | 239.4696 |  | 979.4696 | 100.2 | 339.6696 | 219.9348 | 119.7348 | 119.7348 | 3.389916 | -0.8 | -1 | 0.1613986 | 16.13986 | 778.7 | 2250.071 | 778.7 | 346.078 |  | 1086.078 | 177 | 523.078 | 350.039 | 173.039 | 173.039 | 2.955243 | -30.8 | -41 | 0.1639911 | 16.39911 | 348.7 | 2182.098 | 348.7 | 159.8004 |  | 759.8004 | 74.9 | 234.7004 | 154.8002 | 79.90018 | 79.90018 | 3.133516 | -26 | -25
| 0.1608202 | 16.08202 | 541.5 | 2257.83 | 541.5 | 239.8321 |  | 979.8321 | 100.2 | 340.0321 | 220.116 | 119.916 | 119.916 | 3.393534 | -0.8 | -1 | 0.1615256 | 16.15256 | 778.5 | 2250.411 | 778.5 | 345.9367 |  | 1085.937 | 177.1 | 523.0367 | 350.0684 | 172.9684 | 172.9684 | 2.953341 | -30.9 | -41 | 0.1641211 | 16.41211 | 349.2 | 2182.437 | 349.2 | 160.0046 |  | 760.0046 | 74.9 | 234.9046 | 154.9023 | 80.00231 | 80.00231 | 3.136243 | -26 | -25
| 0.1609479 | 16.09479 | 541.8 | 2258.173 | 541.8 | 239.9284 |  | 979.9284 | 99.9 | 339.8284 | 219.8642 | 119.9642 | 119.9642 | 3.401686 | -0.5 | 0 | 0.1616516 | 16.16516 | 780.2 | 2250.75 | 780.2 | 346.6401 |  | 1086.64 | 177.2 | 523.8401 | 350.52 | 173.32 | 173.32 | 2.956208 | -31 | -41 | 0.1642531 | 16.42531 | 350.2 | 2182.782 | 350.2 | 160.4375 |  | 760.4375 | 74.6 | 235.0375 | 154.8187 | 80.21874 | 80.21874 | 3.150636 | -25.7 | -25
| 0.1610746 | 16.10746 | 543.4 | 2258.514 | 543.4 | 240.6007 |  | 980.6007 | 99.9 | 340.5007 | 220.2003 | 120.3003 | 120.3003 | 3.408415 | -0.5 | 0 | 0.1617814 | 16.17814 | 782.3 | 2251.098 | 782.3 | 347.5192 |  | 1087.519 | 177.3 | 524.8192 | 351.0596 | 173.7596 | 173.7596 | 2.960063 | -31.1 | -41 | 0.1643821 | 16.43821 | 348.2 | 2183.119 | 348.2 | 159.4966 |  | 759.4966 | 75.2 | 234.6966 | 154.9483 | 79.7483 | 79.7483 | 3.120965 | -26.3 | -25
| 0.1611992 | 16.11992 | 541.2 | 2258.85 | 541.2 | 239.591 |  | 979.591 | 100.1 | 339.691 | 219.8955 | 119.7955 | 119.7955 | 3.393516 | -0.7 | 0 | 0.1619084 | 16.19084 | 783.6 | 2251.439 | 783.6 | 348.044 |  | 1088.044 | 176.9 | 524.944 | 350.922 | 174.022 | 174.022 | 2.967462 | -30.7 | -40 | 0.1645131 | 16.45131 | 349.2 | 2183.461 | 349.2 | 159.9296 |  | 759.9296 | 75.1 | 235.0296 | 155.0648 | 79.96479 | 79.96479 | 3.129555 | -26.2 | -25
| 0.1613269 | 16.13269 | 542 | 2259.194 | 542 | 239.9086 |  | 979.9086 | 100 | 339.9086 | 219.9543 | 119.9543 | 119.9543 | 3.399086 | -0.6 | 0 | 0.1620383 | 16.20383 | 780.2 | 2251.788 | 780.2 | 346.4802 |  | 1086.48 | 177.1 | 523.5802 | 350.3401 | 173.2401 | 173.2401 | 2.95641 | -30.9 | -41 | 0.1646421 | 16.46421 | 350.1 | 2183.798 | 350.1 | 160.317 |  | 760.317 | 74.9 | 235.217 | 155.0585 | 80.15851 | 80.15851 | 3.140414 | -26 | -25
| 0.1614536 | 16.14536 | 542.3 | 2259.535 | 542.3 | 240.0051 |  | 980.0051 | 100.2 | 340.2051 | 220.2026 | 120.0026 | 120.0026 | 3.395261 | -0.8 | 0 | 0.1621662 | 16.21662 | 780.5 | 2252.132 | 780.5 | 346.5605 |  | 1086.56 | 177.4 | 523.9605 | 350.6802 | 173.2802 | 173.2802 | 2.953554 | -31.2 | -41 | 0.1647731 | 16.47731 | 350.4 | 2184.141 | 350.4 | 160.4292 |  | 760.4292 | 75.1 | 235.5292 | 155.3146 | 80.21462 | 80.21462 | 3.136208 | -26.2 | -25
| 0.1615854 | 16.15854 | 541.4 | 2259.89 | 541.4 | 239.5691 |  | 979.5691 | 100.3 | 339.8691 | 220.0846 | 119.7846 | 119.7846 | 3.388526 | -0.9 | -1 | 0.1622932 | 16.22932 | 781.5 | 2252.474 | 781.5 | 346.9519 |  | 1086.952 | 177 | 523.9519 | 350.476 | 173.476 | 173.476 | 2.96018 | -30.8 | -41 | 0.1649021 | 16.49021 | 348.9 | 2184.478 | 348.9 | 159.7178 |  | 759.7178 | 75.3 | 235.0178 | 155.1589 | 79.8589 | 79.8589 | 3.121086 | -26.4 | -25
| 0.1617111 | 16.17111 | 541.6 | 2260.229 | 541.6 | 239.6217 |  | 979.6217 | 99.9 | 339.5217 | 219.7109 | 119.8109 | 119.8109 | 3.398616 | -0.5 | -1 | 0.1624231 | 16.24231 | 783.9 | 2252.823 | 783.9 | 347.9634 |  | 1087.963 | 177.5 | 525.4634 | 351.4817 | 173.9817 | 173.9817 | 2.960357 | -31.3 | -41 | 0.1650351 | 16.50351 | 349.5 | 2184.826 | 349.5 | 159.967 |  | 759.967 | 75.4 | 235.367 | 155.3835 | 79.98349 | 79.98349 | 3.121578 | -26.5 | -26
| 0.1618398 | 16.18398 | 543.1 | 2260.576 | 543.1 | 240.2485 |  | 980.2485 | 99.9 | 340.1485 | 220.0242 | 120.1242 | 120.1242 | 3.40489 | -0.5 | 0 | 0.162551 | 16.2551 | 779.9 | 2253.167 | 779.9 | 346.135 |  | 1086.135 | 177.7 | 523.835 | 350.7675 | 173.0675 | 173.0675 | 2.947862 | -31.5 | -41 | 0.165161 | 16.5161 | 349.8 | 2185.155 | 349.8 | 160.0801 |  | 760.0801 | 75.4 | 235.4801 | 155.4401 | 80.04007 | 80.04007 | 3.123079 | -26.5 | -25
| 0.1619644 | 16.19644 | 543.8 | 2260.912 | 543.8 | 240.5224 |  | 980.5224 | 100 | 340.5224 | 220.2612 | 120.2612 | 120.2612 | 3.405224 | -0.6 | 0 | 0.162677 | 16.2677 | 780.5 | 2253.506 | 780.5 | 346.3492 |  | 1086.349 | 177.6 | 523.9492 | 350.7746 | 173.1746 | 173.1746 | 2.950164 | -31.4 | -41 | 0.165293 | 16.5293 | 350.6 | 2185.501 | 350.6 | 160.4209 |  | 760.4209 | 74.9 | 235.3209 | 155.1104 | 80.21044 | 80.21044 | 3.141801 | -26 | -25
| 0.1620963 | 16.20963 | 542.6 | 2261.268 | 542.6 | 239.9538 |  | 979.9538 | 100.2 | 340.1538 | 220.1769 | 119.9769 | 119.9769 | 3.394749 | -0.8 | -1 | 0.1628049 | 16.28049 | 781.8 | 2253.85 | 781.8 | 346.8731 |  | 1086.873 | 177.5 | 524.3731 | 350.9365 | 173.4365 | 173.4365 | 2.954214 | -31.3 | -41 | 0.165423 | 16.5423 | 349.2 | 2185.841 | 349.2 | 159.7554 |  | 759.7554 | 75.3 | 235.0554 | 155.1777 | 79.8777 | 79.8777 | 3.121586 | -26.4 | -25
| 0.162222 | 16.2222 | 543 | 2261.607 | 543 | 240.0947 |  | 980.0947 | 100.5 | 340.5947 | 220.5474 | 120.0474 | 120.0474 | 3.389002 | -1.1 | -1 | 0.1629328 | 16.29328 | 782.3 | 2254.195 | 782.3 | 347.0419 |  | 1087.042 | 177.6 | 524.6419 | 351.1209 | 173.5209 | 173.5209 | 2.954065 | -31.4 | -41 | 0.1655551 | 16.55551 | 350.2 | 2186.187 | 350.2 | 160.1876 |  | 760.1876 | 75.1 | 235.2876 | 155.1938 | 80.09378 | 80.09378 | 3.13299 | -26.2 | -25
| 0.1623507 | 16.23507 | 544.3 | 2261.955 | 544.3 | 240.6325 |  | 980.6325 | 100.2 | 340.8325 | 220.5163 | 120.3163 | 120.3163 | 3.401522 | -0.8 | -1 | 0.1630598 | 16.30598 | 783.1 | 2254.537 | 783.1 | 347.3441 |  | 1087.344 | 177.8 | 525.1441 | 351.472 | 173.672 | 173.672 | 2.953566 | -31.6 | -41 | 0.165683 | 16.5683 | 350.4 | 2186.523 | 350.4 | 160.2545 |  | 760.2545 | 75.2 | 235.4545 | 155.3272 | 80.12723 | 80.12723 | 3.131043 | -26.3 | -25
| 0.1624774 | 16.24774 | 545 | 2262.297 | 545 | 240.9056 |  | 980.9056 | 100.3 | 341.2056 | 220.7528 | 120.4528 | 120.4528 | 3.40185 | -0.9 | 0 | 0.1631877 | 16.31877 | 782.1 | 2254.881 | 782.1 | 346.8475 |  | 1086.847 | 177.7 | 524.5475 | 351.1237 | 173.4237 | 173.4237 | 2.951871 | -31.5 | -41 | 0.165815 | 16.5815 | 351 | 2186.869 | 351 | 160.5035 |  | 760.5035 | 75.4 | 235.9035 | 155.6517 | 80.25173 | 80.25173 | 3.128693 | -26.5 | -25
| 0.1626051 | 16.26051 | 543.3 | 2262.642 | 543.3 | 240.1175 |  | 980.1175 | 100.2 | 340.3175 | 220.2588 | 120.0588 | 120.0588 | 3.396382 | -0.8 | -1 | 0.1633157 | 16.33157 | 782.1 | 2255.226 | 782.1 | 346.7945 |  | 1086.794 | 177.6 | 524.3945 | 350.9972 | 173.3972 | 173.3972 | 2.952672 | -31.4 | -41 | 0.165943 | 16.5943 | 349.8 | 2187.204 | 349.8 | 159.9302 |  | 759.9302 | 75.4 | 235.3302 | 155.3651 | 79.9651 | 79.9651 | 3.12109 | -26.5 | -25
| 0.1627328 | 16.27328 | 544.3 | 2262.987 | 544.3 | 240.5228 |  | 980.5228 | 100.4 | 340.9228 | 220.6614 | 120.2614 | 120.2614 | 3.395645 | -1 | -1 | 0.1634465 | 16.34465 | 782.9 | 2255.579 | 782.9 | 347.0949 |  | 1087.095 | 178 | 525.0949 | 351.5475 | 173.5475 | 173.5475 | 2.949971 | -31.8 | -41 | 0.166073 | 16.6073 | 350.3 | 2187.545 | 350.3 | 160.1338 |  | 760.1338 | 75.4 | 235.5338 | 155.4669 | 80.06692 | 80.06692 | 3.123791 | -26.5 | -25
| 0.1628564 | 16.28564 | 544.4 | 2263.321 | 544.4 | 240.5315 |  | 980.5315 | 100.1 | 340.6315 | 220.3657 | 120.2657 | 120.2657 | 3.402912 | -0.7 | -1 | 0.1635745 | 16.35745 | 785.2 | 2255.924 | 785.2 | 348.0614 |  | 1088.061 | 178 | 526.0614 | 352.0307 | 174.0307 | 174.0307 | 2.955401 | -31.8 | -41 | 0.1662019 | 16.62019 | 351.1 | 2187.883 | 351.1 | 160.4747 |  | 760.4747 | 75.4 | 235.8747 | 155.6374 | 80.23736 | 80.23736 | 3.128312 | -26.5 | -25
| 0.1629851 | 16.29851 | 543.1 | 2263.67 | 543.1 | 239.9202 |  | 979.9202 | 100.5 | 340.4202 | 220.4601 | 119.9601 | 119.9601 | 3.387265 | -1.1 | -1 | 0.1637014 | 16.37014 | 782.2 | 2256.267 | 782.2 | 346.6789 |  | 1086.679 | 178 | 524.6789 | 351.3395 | 173.3395 | 173.3395 | 2.947634 | -31.8 | -41 | 0.166335 | 16.6335 | 351.8 | 2188.233 | 351.8 | 160.769 |  | 760.769 | 75.3 | 236.069 | 155.6845 | 80.38451 | 80.38451 | 3.135047 | -26.4 | -25
| 0.1631139 | 16.31139 | 543.9 | 2264.018 | 543.9 | 240.2366 |  | 980.2366 | 100.5 | 340.7366 | 220.6183 | 120.1183 | 120.1183 | 3.390414 | -1.1 | -1 | 0.1638323 | 16.38323 | 782.5 | 2256.62 | 782.5 | 346.7576 |  | 1086.758 | 177.9 | 524.6576 | 351.2788 | 173.3788 | 173.3788 | 2.949171 | -31.7 | -41 | 0.166464 | 16.6464 | 350.2 | 2188.571 | 350.2 | 160.0131 |  | 760.0131 | 75 | 235.0131 | 155.0065 | 80.00654 | 80.00654 | 3.133508 | -26.1 | -25
| 0.1632437 | 16.32437 | 545 | 2264.369 | 545 | 240.6852 |  | 980.6852 | 100.4 | 341.0852 | 220.7426 | 120.3426 | 120.3426 | 3.397262 | -1 | -1 | 0.1639563 | 16.39563 | 783.7 | 2256.954 | 783.7 | 347.2379 |  | 1087.238 | 178.1 | 525.3379 | 351.7189 | 173.6189 | 173.6189 | 2.949679 | -31.9 | -41 | 0.166595 | 16.6595 | 350.9 | 2188.915 | 350.9 | 160.3077 |  | 760.3077 | 75.3 | 235.6077 | 155.4539 | 80.15386 | 80.15386 | 3.128921 | -26.4 | -25
| 0.1633693 | 16.33693 | 544.9 | 2264.709 | 544.9 | 240.6049 |  | 980.6049 | 100.5 | 341.1049 | 220.8024 | 120.3024 | 120.3024 | 3.394078 | -1.1 | -1 | 0.1640862 | 16.40862 | 784.9 | 2257.305 | 784.9 | 347.7155 |  | 1087.716 | 178 | 525.7155 | 351.8578 | 173.8578 | 173.8578 | 2.953458 | -31.8 | -41 | 0.166725 | 16.6725 | 351.9 | 2189.257 | 351.9 | 160.7395 |  | 760.7395 | 75.2 | 235.9395 | 155.5697 | 80.36974 | 80.36974 | 3.137493 | -26.3 | -25
| 0.1634971 | 16.34971 | 544.2 | 2265.055 | 544.2 | 240.2591 |  | 980.2591 | 100.6 | 340.8591 | 220.7295 | 120.1295 | 120.1295 | 3.388261 | -1.2 | -1 | 0.1642151 | 16.42151 | 786.8 | 2257.653 | 786.8 | 348.5035 |  | 1088.503 | 178 | 526.5035 | 352.2517 | 174.2517 | 174.2517 | 2.957885 | -31.8 | -41 | 0.1668529 | 16.68529 | 350.4 | 2189.593 | 350.4 | 160.0297 |  | 760.0297 | 75.4 | 235.4297 | 155.4149 | 80.01487 | 80.01487 | 3.12241 | -26.5 | -25
| 0.1636258 | 16.36258 | 544.6 | 2265.404 | 544.6 | 240.3987 |  | 980.3987 | 100.7 | 341.0987 | 220.8993 | 120.1993 | 120.1993 | 3.387276 | -1.3 | -1 | 0.164344 | 16.4344 | 783.7 | 2258.002 | 783.7 | 347.0768 |  | 1087.077 | 178.4 | 525.4768 | 351.9384 | 173.5384 | 173.5384 | 2.945498 | -32.2 | -41 | 0.1669849 | 16.69849 | 350.8 | 2189.94 | 350.8 | 160.187 |  | 760.187 | 75.4 | 235.587 | 155.4935 | 80.09352 | 80.09352 | 3.124497 | -26.5 | -25
| 0.1637556 | 16.37556 | 545.2 | 2265.755 | 545.2 | 240.6262 |  | 980.6262 | 100.5 | 341.1262 | 220.8131 | 120.3131 | 120.3131 | 3.39429 | -1.1 | -1 | 0.164471 | 16.4471 | 784.3 | 2258.345 | 784.3 | 347.2898 |  | 1087.29 | 178.3 | 525.5898 | 351.9449 | 173.6449 | 173.6449 | 2.947783 | -32.1 | -41 | 0.1671169 | 16.71169 | 351.1 | 2190.287 | 351.1 | 160.2986 |  | 760.2986 | 75.3 | 235.5986 | 155.4493 | 80.14931 | 80.14931 | 3.1288 | -26.4 | -25
| 0.1638771 | 16.38771 | 546.3 | 2266.084 | 546.3 | 241.0766 |  | 981.0766 | 100.6 | 341.6766 | 221.1383 | 120.5383 | 120.5383 | 3.396388 | -1.2 | -1 | 0.1645999 | 16.45999 | 785.3 | 2258.693 | 785.3 | 347.6789 |  | 1087.679 | 178.3 | 525.9789 | 352.1395 | 173.8395 | 173.8395 | 2.949966 | -32.1 | -42 | 0.167248 | 16.7248 | 352.3 | 2190.632 | 352.3 | 160.8212 |  | 760.8212 | 75.2 | 236.0212 | 155.6106 | 80.4106 | 80.4106 | 3.13858 | -26.3 | -25
| 0.1640069 | 16.40069 | 544.7 | 2266.436 | 544.7 | 240.3333 |  | 980.3333 | 100.6 | 340.9333 | 220.7666 | 120.1666 | 120.1666 | 3.388999 | -1.2 | -1 | 0.1647259 | 16.47259 | 785.9 | 2259.034 | 785.9 | 347.8921 |  | 1087.892 | 178.5 | 526.3921 | 352.446 | 173.946 | 173.946 | 2.948975 | -32.3 | -41 | 0.1673759 | 16.73759 | 350.2 | 2190.968 | 350.2 | 159.838 |  | 759.838 | 75.4 | 235.238 | 155.319 | 79.919 | 79.919 | 3.119867 | -26.5 | -26
| 0.1641357 | 16.41357 | 544.7 | 2266.785 | 544.7 | 240.2962 |  | 980.2962 | 100.7 | 340.9962 | 220.8481 | 120.1481 | 120.1481 | 3.386259 | -1.3 | -1 | 0.1648548 | 16.48548 | 789.1 | 2259.382 | 789.1 | 349.2547 |  | 1089.255 | 178.7 | 527.9547 | 353.3274 | 174.6274 | 174.6274 | 2.954419 | -32.5 | -41 | 0.1675069 | 16.75069 | 351.2 | 2191.313 | 351.2 | 160.2692 |  | 760.2692 | 75.1 | 235.3692 | 155.2346 | 80.1346 | 80.1346 | 3.134077 | -26.2 | -25
| 0.1642644 | 16.42644 | 546.9 | 2267.135 | 546.9 | 241.2296 |  | 981.2296 | 100.6 | 341.8296 | 221.2148 | 120.6148 | 120.6148 | 3.397909 | -1.2 | -1 | 0.1649837 | 16.49837 | 785.2 | 2259.731 | 785.2 | 347.4749 |  | 1087.475 | 178.7 | 526.1749 | 352.4375 | 173.7375 | 173.7375 | 2.94446 | -32.5 | -42 | 0.1676359 | 16.76359 | 351.4 | 2191.653 | 351.4 | 160.3356 |  | 760.3356 | 75.2 | 235.5356 | 155.3678 | 80.16781 | 80.16781 | 3.132123 | -26.3 | -25
| 0.1643859 | 16.43859 | 546.1 | 2267.464 | 546.1 | 240.8417 |  | 980.8417 | 100.9 | 341.7417 | 221.3209 | 120.4209 | 120.4209 | 3.386935 | -1.5 | -1 | 0.1651136 | 16.51136 | 786 | 2260.083 | 786 | 347.7749 |  | 1087.775 | 178.6 | 526.3749 | 352.4874 | 173.8874 | 173.8874 | 2.947228 | -32.4 | -42 | 0.1677649 | 16.77649 | 352.7 | 2191.992 | 352.7 | 160.9039 |  | 760.9039 | 75 | 235.9039 | 155.4519 | 80.45193 | 80.45193 | 3.145385 | -26.1 | -25
| 0.1645167 | 16.45167 | 544.6 | 2267.819 | 544.6 | 240.1426 |  | 980.1426 | 100.5 | 340.6426 | 220.5713 | 120.0713 | 120.0713 | 3.389479 | -1.1 | -1 | 0.1652406 | 16.52406 | 787.1 | 2260.427 | 787.1 | 348.2086 |  | 1088.209 | 178.6 | 526.8086 | 352.7043 | 174.1043 | 174.1043 | 2.949656 | -32.4 | -42 | 0.1678959 | 16.78959 | 350.9 | 2192.337 | 350.9 | 160.0575 |  | 760.0575 | 75.3 | 235.3575 | 155.3287 | 80.02874 | 80.02874 | 3.125597 | -26.4 | -25
| 0.1646455 | 16.46455 | 545.3 | 2268.169 | 545.3 | 240.4142 |  | 980.4142 | 100.7 | 341.1142 | 220.9071 | 120.2071 | 120.2071 | 3.38743 | -1.3 | -1 | 0.1653685 | 16.53685 | 789.1 | 2260.773 | 789.1 | 349.0399 |  | 1089.04 | 178.9 | 527.9399 | 353.4199 | 174.5199 | 174.5199 | 2.951034 | -32.7 | -42 | 0.1680289 | 16.80289 | 351.3 | 2192.688 | 351.3 | 160.2143 |  | 760.2143 | 75.4 | 235.6143 | 155.5072 | 80.10716 | 80.10716 | 3.124858 | -26.5 | -25
| 0.1647711 | 16.47711 | 546.6 | 2268.51 | 546.6 | 240.9511 |  | 980.9511 | 100.7 | 341.6511 | 221.1756 | 120.4756 | 120.4756 | 3.392762 | -1.3 | -1 | 0.1654954 | 16.54954 | 789.9 | 2261.117 | 789.9 | 349.3406 |  | 1089.341 | 178.6 | 527.9406 | 353.2703 | 174.6703 | 174.6703 | 2.955994 | -32.4 | -41 | 0.1681548 | 16.81548 | 351.4 | 2193.02 | 351.4 | 160.2357 |  | 760.2357 | 75.5 | 235.7357 | 155.6178 | 80.11783 | 80.11783 | 3.122327 | -26.6 | -25
| 0.1648999 | 16.48999 | 545.4 | 2268.86 | 545.4 | 240.3851 |  | 980.3851 | 101 | 341.3851 | 221.1925 | 120.1925 | 120.1925 | 3.38005 | -1.6 | -1 | 0.1656253 | 16.56253 | 787.3 | 2261.469 | 787.3 | 348.1365 |  | 1088.137 | 178.6 | 526.7365 | 352.6683 | 174.0683 | 174.0683 | 2.949253 | -32.4 | -42 | 0.1682858 | 16.82858 | 352.8 | 2193.365 | 352.8 | 160.8487 |  | 760.8487 | 75.4 | 236.2487 | 155.8244 | 80.42436 | 80.42436 | 3.133272 | -26.5 | -25
| 0.1650276 | 16.50276 | 546.1 | 2269.207 | 546.1 | 240.6568 |  | 980.6568 | 100.8 | 341.4568 | 221.1284 | 120.3284 | 120.3284 | 3.387468 | -1.4 | -1 | 0.1657494 | 16.57494 | 787.3 | 2261.805 | 787.3 | 348.0848 |  | 1088.085 | 178.8 | 526.8848 | 352.8424 | 174.0424 | 174.0424 | 2.946783 | -32.6 | -42 | 0.1684158 | 16.84158 | 351.4 | 2193.708 | 351.4 | 160.1854 |  | 760.1854 | 75.5 | 235.6854 | 155.5927 | 80.0927 | 80.0927 | 3.121661 | -26.6 | -25
| 0.1651553 | 16.51553 | 546.3 | 2269.554 | 546.3 | 240.7081 |  | 980.7081 | 101 | 341.7081 | 221.354 | 120.354 | 120.354 | 3.383248 | -1.6 | -2 | 0.1658792 | 16.58792 | 788.1 | 2262.157 | 788.1 | 348.3842 |  | 1088.384 | 179.1 | 527.4842 | 353.2921 | 174.1921 | 174.1921 | 2.945194 | -32.9 | -42 | 0.1685458 | 16.85458 | 351.6 | 2194.051 | 351.6 | 160.2515 |  | 760.2515 | 75.6 | 235.8515 | 155.7258 | 80.12576 | 80.12576 | 3.119729 | -26.7 | -25
| 0.165283 | 16.5283 | 547.5 | 2269.901 | 547.5 | 241.1999 |  | 981.1999 | 100.7 | 341.8999 | 221.3 | 120.6 | 120.6 | 3.395233 | -1.3 | -2 | 0.1660072 | 16.60072 | 789.9 | 2262.504 | 789.9 | 349.1264 |  | 1089.126 | 178.8 | 527.9264 | 353.3632 | 174.5632 | 174.5632 | 2.952608 | -32.6 | -42 | 0.1686758 | 16.86758 | 352.3 | 2194.394 | 352.3 | 160.5455 |  | 760.5455 | 75.5 | 236.0455 | 155.7727 | 80.27273 | 80.27273 | 3.12643 | -26.6 | -25
| 0.1654118 | 16.54118 | 545.8 | 2270.251 | 545.8 | 240.4139 |  | 980.4139 | 100.8 | 341.2139 | 221.007 | 120.207 | 120.207 | 3.385059 | -1.4 | -2 | 0.1661361 | 16.61361 | 786.8 | 2262.854 | 786.8 | 347.7025 |  | 1087.702 | 179.3 | 527.0025 | 353.1512 | 173.8512 | 173.8512 | 2.939222 | -33.1 | -42 | 0.1688048 | 16.88048 | 352.4 | 2194.735 | 352.4 | 160.5661 |  | 760.5661 | 75.4 | 235.9661 | 155.6831 | 80.28305 | 80.28305 | 3.129524 | -26.5 | -25
| 0.1655385 | 16.55385 | 546.2 | 2270.596 | 546.2 | 240.5536 |  | 980.5536 | 101.1 | 341.6536 | 221.3768 | 120.2768 | 120.2768 | 3.379363 | -1.7 | -2 | 0.166264 | 16.6264 | 787 | 2263.201 | 787 | 347.7375 |  | 1087.737 | 179 | 526.7375 | 352.8687 | 173.8687 | 173.8687 | 2.942668 | -32.8 | -42 | 0.1689368 | 16.89368 | 351.5 | 2195.083 | 351.5 | 160.1306 |  | 760.1306 | 75.7 | 235.8306 | 155.7653 | 80.0653 | 80.0653 | 3.115332 | -26.8 | -25
| 0.1656662 | 16.56662 | 547.2 | 2270.944 | 547.2 | 240.9571 |  | 980.9571 | 101.1 | 342.0571 | 221.5786 | 120.4786 | 120.4786 | 3.383354 | -1.7 | -2 | 0.166392 | 16.6392 | 788.9 | 2263.549 | 788.9 | 348.5235 |  | 1088.524 | 179.2 | 527.7235 | 353.4618 | 174.2618 | 174.2618 | 2.944886 | -33 | -42 | 0.1690678 | 16.90678 | 352.1 | 2195.429 | 352.1 | 160.3787 |  | 760.3787 | 75.7 | 236.0787 | 155.8893 | 80.18933 | 80.18933 | 3.118608 | -26.8 | -25
| 0.1657939 | 16.57939 | 548.3 | 2271.291 | 548.3 | 241.4045 |  | 981.4045 | 100.9 | 342.3045 | 221.6023 | 120.7023 | 120.7023 | 3.392513 | -1.5 | -2 | 0.1665189 | 16.65189 | 790.9 | 2263.894 | 790.9 | 349.3539 |  | 1089.354 | 179.3 | 528.6539 | 353.9769 | 174.6769 | 174.6769 | 2.948432 | -33.1 | -42 | 0.1691937 | 16.91937 | 352.7 | 2195.762 | 352.7 | 160.6276 |  | 760.6276 | 75.7 | 236.3276 | 156.0138 | 80.3138 | 80.3138 | 3.121897 | -26.8 | -25
| 0.1659196 | 16.59196 | 546.7 | 2271.633 | 546.7 | 240.6638 |  | 980.6638 | 100.9 | 341.5638 | 221.2319 | 120.3319 | 120.3319 | 3.385172 | -1.5 | -2 | 0.1666469 | 16.66469 | 787.8 | 2264.241 | 787.8 | 347.9311 |  | 1087.931 | 179.2 | 527.1311 | 353.1656 | 173.9656 | 173.9656 | 2.94158 | -33 | -42 | 0.1693257 | 16.93257 | 352.8 | 2196.111 | 352.8 | 160.6476 |  | 760.6476 | 75.6 | 236.2476 | 155.9238 | 80.3238 | 80.3238 | 3.124968 | -26.7 | -25
| 0.1660493 | 16.60493 | 547 | 2271.987 | 547 | 240.7584 |  | 980.7584 | 101.1 | 341.8584 | 221.4792 | 120.3792 | 120.3792 | 3.381389 | -1.7 | -2 | 0.1667758 | 16.67758 | 788.5 | 2264.591 | 788.5 | 348.1864 |  | 1088.186 | 179.3 | 527.4864 | 353.3932 | 174.0932 | 174.0932 | 2.941921 | -33.1 | -42 | 0.1694578 | 16.94578 | 352.1 | 2196.46 | 352.1 | 160.3034 |  | 760.3034 | 75.8 | 236.1034 | 155.9517 | 80.15169 | 80.15169 | 3.11482 | -26.9 | -25
| 0.1661771 | 16.61771 | 547.3 | 2272.335 | 547.3 | 240.8536 |  | 980.8536 | 101.2 | 342.0536 | 221.6268 | 120.4268 | 120.4268 | 3.379976 | -1.8 | -2 | 0.1669027 | 16.69027 | 789.5 | 2264.937 | 789.5 | 348.5749 |  | 1088.575 | 179.5 | 528.0749 | 353.7874 | 174.2874 | 174.2874 | 2.941921 | -33.3 | -42 | 0.1695888 | 16.95888 | 352.8 | 2196.807 | 352.8 | 160.5967 |  | 760.5967 | 75.7 | 236.2967 | 155.9984 | 80.29837 | 80.29837 | 3.121489 | -26.8 | -26
| 0.1663037 | 16.63037 | 548.8 | 2272.68 | 548.8 | 241.477 |  | 981.477 | 101.2 | 342.677 | 221.9385 | 120.7385 | 120.7385 | 3.386136 | -1.8 | -2 | 0.1670287 | 16.70287 | 790.8 | 2265.279 | 790.8 | 349.0961 |  | 1089.096 | 179.4 | 528.4961 | 353.948 | 174.548 | 174.548 | 2.945909 | -33.2 | -42 | 0.1697177 | 16.97177 | 353.4 | 2197.148 | 353.4 | 160.8449 |  | 760.8449 | 75.5 | 236.3449 | 155.9224 | 80.42244 | 80.42244 | 3.130396 | -26.6 | -25
| 0.1664315 | 16.64315 | 547 | 2273.028 | 547 | 240.6481 |  | 980.6481 | 100.8 | 341.4481 | 221.1241 | 120.3241 | 120.3241 | 3.387382 | -1.4 | -2 | 0.1671596 | 16.71596 | 792.5 | 2265.635 | 792.5 | 349.7916 |  | 1089.792 | 179.5 | 529.2916 | 354.3958 | 174.8958 | 174.8958 | 2.948699 | -33.3 | -42 | 0.1698487 | 16.98487 | 352.1 | 2197.495 | 352.1 | 160.2279 |  | 760.2279 | 75.5 | 235.7279 | 155.614 | 80.11396 | 80.11396 | 3.122224 | -26.6 | -26
| 0.1665581 | 16.65581 | 548.6 | 2273.374 | 548.6 | 241.3153 |  | 981.3153 | 101.2 | 342.5153 | 221.8577 | 120.6577 | 120.6577 | 3.384539 | -1.8 | -2 | 0.1672895 | 16.72895 | 788.6 | 2265.988 | 788.6 | 348.0159 |  | 1088.016 | 179.8 | 527.8159 | 353.8079 | 174.0079 | 174.0079 | 2.935572 | -33.6 | -43 | 0.1699798 | 16.99798 | 352.8 | 2197.842 | 352.8 | 160.5211 |  | 760.5211 | 75.8 | 236.3211 | 156.0606 | 80.26056 | 80.26056 | 3.117693 | -26.9 | -26
| 0.1666879 | 16.66879 | 548.6 | 2273.728 | 548.6 | 241.2778 |  | 981.2778 | 101.1 | 342.3778 | 221.7389 | 120.6389 | 120.6389 | 3.386526 | -1.7 | -1 | 0.1674174 | 16.74174 | 789.8 | 2266.337 | 789.8 | 348.4919 |  | 1088.492 | 179.6 | 528.0919 | 353.846 | 174.246 | 174.246 | 2.940378 | -33.4 | -42 | 0.1701077 | 17.01077 | 353.2 | 2198.18 | 353.2 | 160.6784 |  | 760.6784 | 75.7 | 236.3784 | 156.0392 | 80.33918 | 80.33918 | 3.122567 | -26.8 | -26
| 0.1668146 | 16.68146 | 549.5 | 2274.074 | 549.5 | 241.6368 |  | 981.6368 | 101.1 | 342.7368 | 221.9184 | 120.8184 | 120.8184 | 3.390078 | -1.7 | -2 | 0.1675463 | 16.75463 | 791.4 | 2266.688 | 791.4 | 349.1438 |  | 1089.144 | 179.5 | 528.6438 | 354.0719 | 174.5719 | 174.5719 | 2.945091 | -33.3 | -42 | 0.1702397 | 17.02397 | 354.4 | 2198.53 | 354.4 | 161.1986 |  | 761.1986 | 75.5 | 236.6986 | 156.0993 | 80.5993 | 80.5993 | 3.135081 | -26.6 | -26
| 0.1669444 | 16.69444 | 547.8 | 2274.428 | 547.8 | 240.8518 |  | 980.8518 | 101.2 | 342.0518 | 221.6259 | 120.4259 | 120.4259 | 3.379958 | -1.8 | -2 | 0.1676723 | 16.76723 | 793.1 | 2267.031 | 793.1 | 349.8409 |  | 1089.841 | 179.6 | 529.4409 | 354.5204 | 174.9204 | 174.9204 | 2.947889 | -33.4 | -42 | 0.1703697 | 17.03697 | 352.3 | 2198.875 | 352.3 | 160.2183 |  | 760.2183 | 75.7 | 235.9183 | 155.8092 | 80.10916 | 80.10916 | 3.11649 | -26.8 | -26
| 0.1670701 | 16.70701 | 548.2 | 2274.771 | 548.2 | 240.9913 |  | 980.9913 | 101.3 | 342.2913 | 221.7956 | 120.4956 | 120.4956 | 3.378986 | -1.9 | -2 | 0.1678022 | 16.78022 | 789.7 | 2267.384 | 789.7 | 348.2868 |  | 1088.287 | 179.9 | 528.1868 | 354.0434 | 174.1434 | 174.1434 | 2.936002 | -33.7 | -42 | 0.1705007 | 17.05007 | 352.9 | 2199.222 | 352.9 | 160.4658 |  | 760.4658 | 75.9 | 236.3658 | 156.1329 | 80.23292 | 80.23292 | 3.114175 | -27 | -26
| 0.1671967 | 16.71967 | 548.6 | 2275.117 | 548.6 | 241.1304 |  | 981.1304 | 101.3 | 342.4304 | 221.8652 | 120.5652 | 120.5652 | 3.38036 | -1.9 | -2 | 0.1679282 | 16.79282 | 790.7 | 2267.728 | 790.7 | 348.675 |  | 1088.675 | 180 | 528.675 | 354.3375 | 174.3375 | 174.3375 | 2.937083 | -33.8 | -42 | 0.1706277 | 17.06277 | 353.6 | 2199.558 | 353.6 | 160.7595 |  | 760.7595 | 75.5 | 236.2595 | 155.8798 | 80.37977 | 80.37977 | 3.129265 | -26.6 | -26
| 0.1673193 | 16.73193 | 548.9 | 2275.452 | 548.9 | 241.2268 |  | 981.2268 | 101.4 | 342.6268 | 222.0134 | 120.6134 | 120.6134 | 3.378963 | -2 | -2 | 0.1680571 | 16.80571 | 792.1 | 2268.079 | 792.1 | 349.2382 |  | 1089.238 | 179.6 | 528.8382 | 354.2191 | 174.6191 | 174.6191 | 2.944534 | -33.4 | -42 | 0.1707587 | 17.07587 | 354.6 | 2199.906 | 354.6 | 161.1887 |  | 761.1887 | 75.4 | 236.5887 | 155.9944 | 80.59435 | 80.59435 | 3.137781 | -26.5 | -26
| 0.1674532 | 16.74532 | 547.6 | 2275.818 | 547.6 | 240.6168 |  | 980.6168 | 101.5 | 342.1168 | 221.8084 | 120.3084 | 120.3084 | 3.370609 | -2.1 | -2 | 0.168187 | 16.8187 | 794.1 | 2268.433 | 794.1 | 350.0654 |  | 1090.065 | 179.8 | 529.8654 | 354.8327 | 175.0327 | 175.0327 | 2.946971 | -33.6 | -42 | 0.1708897 | 17.08897 | 353.1 | 2200.254 | 353.1 | 160.4815 |  | 760.4815 | 75.9 | 236.3815 | 156.1408 | 80.24075 | 80.24075 | 3.114381 | -27 | -26
| 0.1675789 | 16.75789 | 548.2 | 2276.162 | 548.2 | 240.8441 |  | 980.8441 | 101.6 | 342.4441 | 222.022 | 120.422 | 120.422 | 3.370512 | -2.2 | -2 | 0.1683129 | 16.83129 | 793.8 | 2268.777 | 793.8 | 349.8801 |  | 1089.88 | 179.9 | 529.7801 | 354.8401 | 174.9401 | 174.9401 | 2.944859 | -33.7 | -42 | 0.1710227 | 17.10227 | 353.3 | 2200.607 | 353.3 | 160.5466 |  | 760.5466 | 75.8 | 236.3466 | 156.0733 | 80.27332 | 80.27332 | 3.118029 | -26.9 | -26
| 0.1677035 | 16.77035 | 549.2 | 2276.502 | 549.2 | 241.2473 |  | 981.2473 | 101.4 | 342.6473 | 222.0236 | 120.6236 | 120.6236 | 3.379165 | -2 | -2 | 0.1684428 | 16.84428 | 791.1 | 2269.131 | 791.1 | 348.6356 |  | 1088.636 | 180.2 | 528.8356 | 354.5178 | 174.3178 | 174.3178 | 2.934715 | -34 | -43 | 0.1711486 | 17.11486 | 353.6 | 2200.941 | 353.6 | 160.6586 |  | 760.6586 | 75.8 | 236.4586 | 156.1293 | 80.32928 | 80.32928 | 3.119506 | -26.9 | -26
| 0.1678333 | 16.78333 | 550.7 | 2276.857 | 550.7 | 241.8685 |  | 981.8685 | 101.2 | 343.0685 | 222.1342 | 120.9342 | 120.9342 | 3.390005 | -1.8 | -2 | 0.1685708 | 16.85708 | 792.6 | 2269.48 | 792.6 | 349.2429 |  | 1089.243 | 180.2 | 529.4429 | 354.8215 | 174.6215 | 174.6215 | 2.938085 | -34 | -42 | 0.1712807 | 17.12807 | 355 | 2201.292 | 355 | 161.269 |  | 761.269 | 75.6 | 236.869 | 156.2345 | 80.63448 | 80.63448 | 3.133187 | -26.7 | -26
| 0.167961 | 16.7961 | 548.6 | 2277.207 | 548.6 | 240.9092 |  | 980.9092 | 101.4 | 342.3092 | 221.8546 | 120.4546 | 120.4546 | 3.37583 | -2 | -2 | 0.1686997 | 16.86997 | 793.5 | 2269.832 | 793.5 | 349.5853 |  | 1089.585 | 180.2 | 529.7853 | 354.9926 | 174.7926 | 174.7926 | 2.939985 | -34 | -42 | 0.1714106 | 17.14106 | 353.1 | 2201.637 | 353.1 | 160.3807 |  | 760.3807 | 75.8 | 236.1807 | 155.9903 | 80.19033 | 80.19033 | 3.11584 | -26.9 | -26
| 0.1680866 | 16.80866 | 549 | 2277.551 | 549 | 241.0484 |  | 981.0484 | 101.5 | 342.5484 | 222.0242 | 120.5242 | 120.5242 | 3.374861 | -2.1 | -2 | 0.1688286 | 16.88286 | 795.9 | 2270.184 | 795.9 | 350.5882 |  | 1090.588 | 180.2 | 530.7882 | 355.4941 | 175.2941 | 175.2941 | 2.945551 | -34 | -42 | 0.1715416 | 17.15416 | 353.4 | 2201.985 | 353.4 | 160.4915 |  | 760.4915 | 75.9 | 236.3915 | 156.1458 | 80.24577 | 80.24577 | 3.114513 | -27 | -26
| 0.1682123 | 16.82123 | 549.4 | 2277.895 | 549.4 | 241.1876 |  | 981.1876 | 101.5 | 342.6876 | 222.0938 | 120.5938 | 120.5938 | 3.376233 | -2.1 | -3 | 0.1689555 | 16.89555 | 792.5 | 2270.531 | 792.5 | 349.0373 |  | 1089.037 | 180.3 | 529.3373 | 354.8186 | 174.5186 | 174.5186 | 2.935869 | -34.1 | -42 | 0.1716696 | 17.16696 | 354 | 2202.325 | 354 | 160.7392 |  | 760.7392 | 75.9 | 236.6392 | 156.2696 | 80.3696 | 80.3696 | 3.117776 | -27 | -26
| 0.1683452 | 16.83452 | 548.6 | 2278.259 | 548.6 | 240.7979 |  | 980.7979 | 101.4 | 342.1979 | 221.799 | 120.399 | 120.399 | 3.374733 | -2 | -2 | 0.1690854 | 16.90854 | 793.4 | 2270.886 | 793.4 | 349.379 |  | 1089.379 | 180.3 | 529.679 | 354.9895 | 174.6895 | 174.6895 | 2.937765 | -34.1 | -43 | 0.1717996 | 17.17996 | 355.4 | 2202.671 | 355.4 | 161.3496 |  | 761.3496 | 75.7 | 237.0496 | 156.3748 | 80.67478 | 80.67478 | 3.131434 | -26.8 | -26
| 0.1684687 | 16.84687 | 548.9 | 2278.597 | 548.9 | 240.8938 |  | 980.8938 | 101.5 | 342.3938 | 221.9469 | 120.4469 | 120.4469 | 3.373338 | -2.1 | -2 | 0.1692095 | 16.92095 | 794 | 2271.225 | 794 | 349.591 |  | 1089.591 | 180.3 | 529.891 | 355.0955 | 174.7955 | 174.7955 | 2.938941 | -34.1 | -43 | 0.1719306 | 17.19306 | 353.7 | 2203.019 | 353.7 | 160.5524 |  | 760.5524 | 75.8 | 236.3524 | 156.0762 | 80.27619 | 80.27619 | 3.118105 | -26.9 | -26
| 0.1685975 | 16.85975 | 549.7 | 2278.95 | 549.7 | 241.2075 |  | 981.2075 | 101.6 | 342.8075 | 222.2038 | 120.6038 | 120.6038 | 3.37409 | -2.2 | -2 | 0.1693384 | 16.93384 | 793.7 | 2271.578 | 793.7 | 349.4047 |  | 1089.405 | 180.4 | 529.8047 | 355.1024 | 174.7024 | 174.7024 | 2.936833 | -34.2 | -43 | 0.1720616 | 17.20616 | 354.3 | 2203.368 | 354.3 | 160.7993 |  | 760.7993 | 75.6 | 236.3993 | 155.9996 | 80.39964 | 80.39964 | 3.126975 | -26.7 | -26
| 0.1687273 | 16.87273 | 551.5 | 2279.306 | 551.5 | 241.9596 |  | 981.9596 | 101.3 | 343.2596 | 222.2798 | 120.9798 | 120.9798 | 3.388545 | -1.9 | -2 | 0.1694653 | 16.94653 | 796.3 | 2271.925 | 796.3 | 350.4957 |  | 1090.496 | 180.4 | 530.8957 | 355.6479 | 175.2479 | 175.2479 | 2.942881 | -34.2 | -43 | 0.1721906 | 17.21906 | 354.9 | 2203.711 | 354.9 | 161.0465 |  | 761.0465 | 75.8 | 236.8465 | 156.3233 | 80.52325 | 80.52325 | 3.124624 | -26.9 | -26
| 0.168855 | 16.8855 | 549.6 | 2279.656 | 549.6 | 241.089 |  | 981.089 | 101.5 | 342.589 | 222.0445 | 120.5445 | 120.5445 | 3.375261 | -2.1 | -3 | 0.1695933 | 16.95933 | 792.9 | 2272.275 | 792.9 | 348.9454 |  | 1088.945 | 180.3 | 529.2454 | 354.7727 | 174.4727 | 174.4727 | 2.93536 | -34.1 | -43 | 0.1723216 | 17.23216 | 353.8 | 2204.06 | 353.8 | 160.5219 |  | 760.5219 | 76 | 236.5219 | 156.261 | 80.26097 | 80.26097 | 3.112131 | -27.1 | -26
| 0.1689827 | 16.89827 | 549.5 | 2280.007 | 549.5 | 241.0081 |  | 981.0081 | 101.6 | 342.6081 | 222.104 | 120.504 | 120.504 | 3.372127 | -2.2 | -3 | 0.1697231 | 16.97231 | 793.5 | 2272.63 | 793.5 | 349.1549 |  | 1089.155 | 180.4 | 529.5549 | 354.9774 | 174.5774 | 174.5774 | 2.935448 | -34.2 | -43 | 0.1724516 | 17.24516 | 353.7 | 2204.406 | 353.7 | 160.4514 |  | 760.4514 | 75.8 | 236.2514 | 156.0257 | 80.22568 | 80.22568 | 3.116773 | -26.9 | -26
| 0.1691104 | 16.91104 | 550.1 | 2280.357 | 550.1 | 241.2341 |  | 981.2341 | 101.6 | 342.8341 | 222.2171 | 120.6171 | 120.6171 | 3.374352 | -2.2 | -3 | 0.1698511 | 16.98511 | 794.2 | 2272.981 | 794.2 | 349.409 |  | 1089.409 | 180.5 | 529.909 | 355.2045 | 174.7045 | 174.7045 | 2.935784 | -34.3 | -43 | 0.1725805 | 17.25805 | 354.6 | 2204.75 | 354.6 | 160.8346 |  | 760.8346 | 75.8 | 236.6346 | 156.2173 | 80.41728 | 80.41728 | 3.121828 | -26.9 | -26
| 0.1692371 | 16.92371 | 551.6 | 2280.705 | 551.6 | 241.855 |  | 981.855 | 101.6 | 343.455 | 222.5275 | 120.9275 | 120.9275 | 3.380463 | -2.2 | -2 | 0.169979 | 16.9979 | 794.9 | 2273.331 | 794.9 | 349.6631 |  | 1089.663 | 180.6 | 530.2631 | 355.4316 | 174.8316 | 174.8316 | 2.936119 | -34.4 | -43 | 0.1727095 | 17.27095 | 354.8 | 2205.094 | 354.8 | 160.9002 |  | 760.9002 | 75.8 | 236.7002 | 156.2501 | 80.4501 | 80.4501 | 3.122694 | -26.9 | -26
| 0.1693648 | 16.93648 | 549.5 | 2281.056 | 549.5 | 240.8972 |  | 980.8972 | 101.6 | 342.4972 | 222.0486 | 120.4486 | 120.4486 | 3.371036 | -2.2 | -3 | 0.170106 | 17.0106 | 797.5 | 2273.679 | 797.5 | 350.7532 |  | 1090.753 | 180.5 | 531.2532 | 355.8766 | 175.3766 | 175.3766 | 2.943231 | -34.3 | -43 | 0.1728415 | 17.28415 | 355.6 | 2205.446 | 355.6 | 161.2373 |  | 761.2373 | 76 | 237.2373 | 156.6186 | 80.61863 | 80.61863 | 3.121543 | -27.1 | -26
| 0.1694925 | 16.94925 | 550.7 | 2281.406 | 550.7 | 241.3862 |  | 981.3862 | 101.6 | 342.9862 | 222.2931 | 120.6931 | 120.6931 | 3.375848 | -2.2 | -2 | 0.1702368 | 17.02368 | 794.5 | 2274.037 | 794.5 | 349.3786 |  | 1089.379 | 180.8 | 530.1786 | 355.4893 | 174.6893 | 174.6893 | 2.932404 | -34.6 | -43 | 0.1729746 | 17.29746 | 355 | 2205.8 | 355 | 160.9393 |  | 760.9393 | 76.2 | 237.1393 | 156.6697 | 80.46966 | 80.46966 | 3.112065 | -27.3 | -26
| 0.1696203 | 16.96203 | 551.1 | 2281.757 | 551.1 | 241.5244 |  | 981.5244 | 102 | 343.5244 | 222.7622 | 120.7622 | 120.7622 | 3.367886 | -2.6 | -2 | 0.1703638 | 17.03638 | 795.1 | 2274.385 | 795.1 | 349.589 |  | 1089.589 | 180.8 | 530.389 | 355.5945 | 174.7945 | 174.7945 | 2.933567 | -34.6 | -43 | 0.1731025 | 17.31025 | 354.8 | 2206.142 | 354.8 | 160.8238 |  | 760.8238 | 76 | 236.8238 | 156.4119 | 80.41188 | 80.41188 | 3.116102 | -27.1 | -26
| 0.169748 | 16.9748 | 553 | 2282.108 | 553 | 242.3198 |  | 982.3198 | 101.5 | 343.8198 | 222.6599 | 121.1599 | 121.1599 | 3.387387 | -2.1 | -2 | 0.1704917 | 17.04917 | 796.3 | 2274.736 | 796.3 | 350.0626 |  | 1090.063 | 180.8 | 530.8626 | 355.8313 | 175.0313 | 175.0313 | 2.936187 | -34.6 | -43 | 0.1732335 | 17.32335 | 356.2 | 2206.491 | 356.2 | 161.4328 |  | 761.4328 | 75.7 | 237.1328 | 156.4164 | 80.71639 | 80.71639 | 3.132533 | -26.8 | -26
| 0.1698736 | 16.98736 | 550.9 | 2282.454 | 550.9 | 241.3631 |  | 981.3631 | 101.9 | 343.2631 | 222.5815 | 120.6815 | 120.6815 | 3.368627 | -2.5 | -2 | 0.1706216 | 17.06216 | 796.9 | 2275.092 | 796.9 | 350.2715 |  | 1090.271 | 180.6 | 530.8715 | 355.7357 | 175.1357 | 175.1357 | 2.939488 | -34.4 | -42 | 0.1733605 | 17.33605 | 354.4 | 2206.83 | 354.4 | 160.5923 |  | 760.5923 | 76 | 236.5923 | 156.2962 | 80.29617 | 80.29617 | 3.113057 | -27.1 | -26
| 0.1700034 | 17.00034 | 551.4 | 2282.811 | 551.4 | 241.5443 |  | 981.5443 | 101.4 | 342.9443 | 222.1722 | 120.7722 | 120.7722 | 3.382094 | -2 | -2 | 0.1707447 | 17.07447 | 797.6 | 2275.43 | 797.6 | 350.5272 |  | 1090.527 | 180.8 | 531.3272 | 356.0636 | 175.2636 | 175.2636 | 2.938756 | -34.6 | -42 | 0.1734945 | 17.34945 | 355.2 | 2207.188 | 355.2 | 160.9287 |  | 760.9287 | 75.8 | 236.7287 | 156.2644 | 80.46437 | 80.46437 | 3.123071 | -26.9 | -26
| 0.1701311 | 17.01311 | 552 | 2283.162 | 552 | 241.77 |  | 981.77 | 101.5 | 343.27 | 222.385 | 120.885 | 120.885 | 3.38197 | -2.1 | -3 | 0.1708765 | 17.08765 | 795.5 | 2275.792 | 795.5 | 349.5487 |  | 1089.549 | 181 | 530.5487 | 355.7743 | 174.7743 | 174.7743 | 2.931208 | -34.8 | -43 | 0.1736235 | 17.36235 | 355.3 | 2207.532 | 355.3 | 160.9489 |  | 760.9489 | 76.1 | 237.0489 | 156.5745 | 80.47447 | 80.47447 | 3.114966 | -27.2 | -26
| 0.1702557 | 17.02557 | 552.4 | 2283.505 | 552.4 | 241.9088 |  | 981.9088 | 102.1 | 344.0088 | 223.0544 | 120.9544 | 120.9544 | 3.369332 | -2.7 | -3 | 0.1710054 | 17.10054 | 796.5 | 2276.146 | 796.5 | 349.9337 |  | 1089.934 | 180.9 | 530.8337 | 355.8668 | 174.9668 | 174.9668 | 2.934404 | -34.7 | -43 | 0.1737545 | 17.37545 | 356.3 | 2207.883 | 356.3 | 161.3763 |  | 761.3763 | 76.2 | 237.5763 | 156.8882 | 80.68817 | 80.68817 | 3.1178 | -27.3 | -26
| 0.1703866 | 17.03866 | 551.3 | 2283.865 | 551.3 | 241.3891 |  | 981.3891 | 101.8 | 343.1891 | 222.4945 | 120.6945 | 120.6945 | 3.371209 | -2.4 | -3 | 0.1711304 | 17.11304 | 797.5 | 2276.489 | 797.5 | 350.3202 |  | 1090.32 | 181.2 | 531.5202 | 356.3601 | 175.1601 | 175.1601 | 2.933334 | -35 | -43 | 0.1738814 | 17.38814 | 354.5 | 2208.222 | 354.5 | 160.5364 |  | 760.5364 | 76.4 | 236.9364 | 156.6682 | 80.26821 | 80.26821 | 3.101262 | -27.5 | -26
| 0.1705101 | 17.05101 | 551.2 | 2284.205 | 551.2 | 241.3093 |  | 981.3093 | 102 | 343.3093 | 222.6547 | 120.6547 | 120.6547 | 3.365778 | -2.6 | -3 | 0.1712593 | 17.12593 | 798.4 | 2276.843 | 798.4 | 350.661 |  | 1090.661 | 181.2 | 531.861 | 356.5305 | 175.3305 | 175.3305 | 2.935215 | -35 | -43 | 0.1740165 | 17.40165 | 355 | 2208.583 | 355 | 160.7366 |  | 760.7366 | 76.2 | 236.9366 | 156.5683 | 80.36828 | 80.36828 | 3.109404 | -27.3 | -26
| 0.1706379 | 17.06379 | 551.6 | 2284.557 | 551.6 | 241.4473 |  | 981.4473 | 101.8 | 343.2473 | 222.5236 | 120.7236 | 120.7236 | 3.37178 | -2.4 | -3 | 0.1713892 | 17.13892 | 799.9 | 2277.2 | 799.9 | 351.2647 |  | 1091.265 | 181.1 | 532.3647 | 356.7324 | 175.6324 | 175.6324 | 2.939617 | -34.9 | -43 | 0.1741424 | 17.41424 | 355.8 | 2208.92 | 355.8 | 161.0742 |  | 761.0742 | 75.8 | 236.8742 | 156.3371 | 80.53711 | 80.53711 | 3.12499 | -26.9 | -26
| 0.1707645 | 17.07645 | 553.7 | 2284.906 | 553.7 | 242.3294 |  | 982.3294 | 101.8 | 344.1294 | 222.9647 | 121.1647 | 121.1647 | 3.380446 | -2.4 | -3 | 0.1715152 | 17.15152 | 797.4 | 2277.546 | 797.4 | 350.1136 |  | 1090.114 | 181.4 | 531.5136 | 356.4568 | 175.0568 | 175.0568 | 2.930064 | -35.2 | -43 | 0.1742724 | 17.42724 | 356.6 | 2209.267 | 356.6 | 161.411 |  | 761.411 | 75.9 | 237.311 | 156.6055 | 80.70549 | 80.70549 | 3.126627 | -27 | -26
| 0.1708933 | 17.08933 | 552 | 2285.261 | 552 | 241.5479 |  | 981.5479 | 102.1 | 343.6479 | 222.874 | 120.774 | 120.774 | 3.365797 | -2.7 | -3 | 0.1716451 | 17.16451 | 797.9 | 2277.903 | 797.9 | 350.2782 |  | 1090.278 | 181.5 | 531.7782 | 356.6391 | 175.1391 | 175.1391 | 2.929908 | -35.3 | -43 | 0.1744055 | 17.44055 | 354.9 | 2209.623 | 354.9 | 160.6156 |  | 760.6156 | 76.2 | 236.8156 | 156.5078 | 80.3078 | 80.3078 | 3.107816 | -27.3 | -26
| 0.1710221 | 17.10221 | 552.3 | 2285.616 | 552.3 | 241.6417 |  | 981.6417 | 102.1 | 343.7417 | 222.9208 | 120.8208 | 120.8208 | 3.366716 | -2.7 | -3 | 0.1717711 | 17.17711 | 797.9 | 2278.25 | 797.9 | 350.225 |  | 1090.225 | 181.4 | 531.625 | 356.5125 | 175.1125 | 175.1125 | 2.930678 | -35.2 | -43 | 0.1745355 | 17.45355 | 355.1 | 2209.971 | 355.1 | 160.6808 |  | 760.6808 | 76.2 | 236.8808 | 156.5404 | 80.34041 | 80.34041 | 3.108672 | -27.3 | -26
| 0.1711498 | 17.11498 | 553.8 | 2285.968 | 553.8 | 242.2606 |  | 982.2606 | 102.1 | 344.3606 | 223.2303 | 121.1303 | 121.1303 | 3.372778 | -2.7 | -3 | 0.1719029 | 17.19029 | 799.2 | 2278.613 | 799.2 | 350.7397 |  | 1090.74 | 181.2 | 531.9397 | 356.5699 | 175.3699 | 175.3699 | 2.93565 | -35 | -43 | 0.1746624 | 17.46624 | 356 | 2210.311 | 356 | 161.0633 |  | 761.0633 | 76.1 | 237.1633 | 156.6316 | 80.53165 | 80.53165 | 3.116469 | -27.2 | -26
| 0.1712765 | 17.12765 | 551.5 | 2286.317 | 551.5 | 241.2176 |  | 981.2176 | 102.1 | 343.3176 | 222.7088 | 120.6088 | 120.6088 | 3.362562 | -2.7 | -3 | 0.1720299 | 17.20299 | 799.8 | 2278.962 | 799.8 | 350.9493 |  | 1090.949 | 181.3 | 532.2493 | 356.7746 | 175.4746 | 175.4746 | 2.935738 | -35.1 | -43 | 0.1747944 | 17.47944 | 357.4 | 2210.665 | 357.4 | 161.6708 |  | 761.6708 | 76 | 237.6708 | 156.8354 | 80.83541 | 80.83541 | 3.127248 | -27.1 | -26
| 0.1714052 | 17.14052 | 552.6 | 2286.673 | 552.6 | 241.6612 |  | 981.6612 | 101.9 | 343.5612 | 222.7306 | 120.8306 | 120.8306 | 3.371552 | -2.5 | -3 | 0.1721578 | 17.21578 | 801.7 | 2279.314 | 801.7 | 351.7286 |  | 1091.729 | 181.1 | 532.8286 | 356.9643 | 175.8643 | 175.8643 | 2.942179 | -34.9 | -43 | 0.1749234 | 17.49234 | 355.5 | 2211.01 | 355.5 | 160.7862 |  | 760.7862 | 76 | 236.7862 | 156.3931 | 80.39311 | 80.39311 | 3.115608 | -27.1 | -26
| 0.1715319 | 17.15319 | 553.4 | 2287.022 | 553.4 | 241.974 |  | 981.974 | 102.1 | 344.074 | 223.087 | 120.987 | 120.987 | 3.369971 | -2.7 | -3 | 0.1722867 | 17.22867 | 798.9 | 2279.669 | 798.9 | 350.4456 |  | 1090.446 | 181.4 | 531.8456 | 356.6228 | 175.2228 | 175.2228 | 2.931894 | -35.2 | -43 | 0.1750534 | 17.50534 | 356.1 | 2211.359 | 356.1 | 161.0322 |  | 761.0322 | 76.3 | 237.3322 | 156.8161 | 80.51611 | 80.51611 | 3.110514 | -27.4 | -26
| 0.1716586 | 17.16586 | 554.4 | 2287.372 | 554.4 | 242.3742 |  | 982.3742 | 102 | 344.3742 | 223.1871 | 121.1871 | 121.1871 | 3.376218 | -2.6 | -3 | 0.1724146 | 17.24146 | 799.3 | 2280.022 | 799.3 | 350.5669 |  | 1090.567 | 181.6 | 532.1669 | 356.8834 | 175.2834 | 175.2834 | 2.930434 | -35.4 | -43 | 0.1751844 | 17.51844 | 356.6 | 2211.71 | 356.6 | 161.2327 |  | 761.2327 | 76.2 | 237.4327 | 156.8164 | 80.61635 | 80.61635 | 3.115915 | -27.3 | -26
| 0.1717884 | 17.17884 | 552.3 | 2287.731 | 552.3 | 241.4183 |  | 981.4183 | 102 | 343.4183 | 222.7091 | 120.7091 | 120.7091 | 3.366846 | -2.6 | -3 | 0.1725416 | 17.25416 | 799.9 | 2280.371 | 799.9 | 350.7762 |  | 1090.776 | 181.7 | 532.4762 | 357.0881 | 175.3881 | 175.3881 | 2.930524 | -35.5 | -43 | 0.1753134 | 17.53134 | 357 | 2212.056 | 357 | 161.3883 |  | 761.3883 | 76 | 237.3883 | 156.6942 | 80.69416 | 80.69416 | 3.123531 | -27.1 | -26
| 0.1719161 | 17.19161 | 552.8 | 2288.083 | 552.8 | 241.5996 |  | 981.5996 | 101.8 | 343.3996 | 222.5998 | 120.7998 | 120.7998 | 3.373277 | -2.4 | -3 | 0.1726666 | 17.26666 | 800.7 | 2280.716 | 800.7 | 351.074 |  | 1091.074 | 181.6 | 532.674 | 357.137 | 175.537 | 175.537 | 2.933227 | -35.4 | -43 | 0.1754464 | 17.54464 | 356.1 | 2212.413 | 356.1 | 160.9555 |  | 760.9555 | 76.3 | 237.2555 | 156.7777 | 80.47775 | 80.47775 | 3.109508 | -27.4 | -26
| 0.1720438 | 17.20438 | 553.6 | 2288.436 | 553.6 | 241.9119 |  | 981.9119 | 102.1 | 344.0119 | 223.056 | 120.956 | 120.956 | 3.369362 | -2.7 | -3 | 0.1727965 | 17.27965 | 802.5 | 2281.074 | 802.5 | 351.808 |  | 1091.808 | 181.8 | 533.608 | 357.704 | 175.904 | 175.904 | 2.935137 | -35.6 | -43 | 0.1755764 | 17.55764 | 356.2 | 2212.762 | 356.2 | 160.9753 |  | 760.9753 | 76.2 | 237.1753 | 156.6877 | 80.48766 | 80.48766 | 3.112537 | -27.3 | -26
| 0.1721705 | 17.21705 | 554.6 | 2288.787 | 554.6 | 242.3118 |  | 982.3118 | 101.9 | 344.2118 | 223.0559 | 121.1559 | 121.1559 | 3.377937 | -2.5 | -3 | 0.1729254 | 17.29254 | 799.9 | 2281.43 | 799.9 | 350.6135 |  | 1090.613 | 181.9 | 532.5135 | 357.2067 | 175.3067 | 175.3067 | 2.927507 | -35.7 | -44 | 0.1757023 | 17.57023 | 356.9 | 2213.1 | 356.9 | 161.267 |  | 761.267 | 76.4 | 237.667 | 157.0335 | 80.63351 | 80.63351 | 3.110825 | -27.5 | -26
| 0.1722992 | 17.22992 | 553.3 | 2289.143 | 553.3 | 241.7062 |  | 981.7062 | 102.3 | 344.0062 | 223.1531 | 120.8531 | 120.8531 | 3.36272 | -2.9 | -3 | 0.1730514 | 17.30514 | 799.9 | 2281.777 | 799.9 | 350.5601 |  | 1090.56 | 181.7 | 532.2601 | 356.98 | 175.28 | 175.28 | 2.929335 | -35.5 | -43 | 0.1758343 | 17.58343 | 357.1 | 2213.454 | 357.1 | 161.3316 |  | 761.3316 | 76.4 | 237.7316 | 157.0658 | 80.66578 | 80.66578 | 3.11167 | -27.5 | -26
| 0.1724249 | 17.24249 | 553.8 | 2289.49 | 553.8 | 241.8879 |  | 981.8879 | 102.2 | 344.0879 | 223.144 | 120.944 | 120.944 | 3.366809 | -2.8 | -3 | 0.1731823 | 17.31823 | 801.5 | 2282.138 | 801.5 | 351.2057 |  | 1091.206 | 181.7 | 532.9057 | 357.3029 | 175.6029 | 175.6029 | 2.932888 | -35.5 | -44 | 0.1759674 | 17.59674 | 356.6 | 2213.812 | 356.6 | 161.0797 |  | 761.0797 | 76.4 | 237.4797 | 156.9398 | 80.53983 | 80.53983 | 3.108372 | -27.5 | -26
| 0.1725536 | 17.25536 | 554.5 | 2289.846 | 554.5 | 242.156 |  | 982.156 | 102.3 | 344.456 | 223.378 | 121.078 | 121.078 | 3.367116 | -2.9 | -3 | 0.1733102 | 17.33102 | 803.7 | 2282.491 | 803.7 | 352.1152 |  | 1092.115 | 181.9 | 534.0152 | 357.9576 | 176.0576 | 176.0576 | 2.935763 | -35.7 | -43 | 0.1760974 | 17.60974 | 356.5 | 2214.161 | 356.5 | 161.0091 |  | 761.0091 | 76.5 | 237.5091 | 157.0045 | 80.50454 | 80.50454 | 3.104694 | -27.6 | -26
| 0.1726814 | 17.26814 | 555.5 | 2290.2 | 555.5 | 242.5553 |  | 982.5553 | 102 | 344.5553 | 223.2776 | 121.2776 | 121.2776 | 3.377993 | -2.6 | -4 | 0.1734381 | 17.34381 | 803.6 | 2282.845 | 803.6 | 352.0169 |  | 1092.017 | 181.8 | 533.8169 | 357.8085 | 176.0085 | 176.0085 | 2.936287 | -35.6 | -43 | 0.1762273 | 17.62273 | 358 | 2214.51 | 358 | 161.661 |  | 761.661 | 76.3 | 237.961 | 157.1305 | 80.83051 | 80.83051 | 3.118755 | -27.4 | -26
| 0.172808 | 17.2808 | 553.7 | 2290.551 | 553.7 | 241.7323 |  | 981.7323 | 102.2 | 343.9323 | 223.0661 | 120.8661 | 120.8661 | 3.365286 | -2.8 | -3 | 0.1735641 | 17.35641 | 800.4 | 2283.193 | 800.4 | 350.5617 |  | 1090.562 | 181.9 | 532.4617 | 357.1809 | 175.2809 | 175.2809 | 2.927222 | -35.7 | -44 | 0.1763563 | 17.63563 | 356.3 | 2214.857 | 356.3 | 160.8682 |  | 760.8682 | 76.5 | 237.3682 | 156.9341 | 80.43409 | 80.43409 | 3.102852 | -27.6 | -26
| 0.1729368 | 17.29368 | 554.2 | 2290.907 | 554.2 | 241.9129 |  | 981.9129 | 102.1 | 344.0129 | 223.0565 | 120.9565 | 120.9565 | 3.369372 | -2.7 | -3 | 0.1736959 | 17.36959 | 801 | 2283.557 | 801 | 350.7686 |  | 1090.769 | 182 | 532.7686 | 357.3843 | 175.3843 | 175.3843 | 2.9273 | -35.8 | -44 | 0.1764873 | 17.64873 | 356.9 | 2215.209 | 356.9 | 161.1134 |  | 761.1134 | 76.5 | 237.6134 | 157.0567 | 80.55672 | 80.55672 | 3.106058 | -27.6 | -26
| 0.1730624 | 17.30624 | 554.5 | 2291.255 | 554.5 | 242.0071 |  | 982.0071 | 102.1 | 344.1071 | 223.1035 | 121.0035 | 121.0035 | 3.370295 | -2.7 | -3 | 0.173821 | 17.3821 | 802.4 | 2283.903 | 802.4 | 351.3285 |  | 1091.328 | 182.1 | 533.4285 | 357.7642 | 175.6642 | 175.6642 | 2.929316 | -35.9 | -44 | 0.1766163 | 17.66163 | 356.8 | 2215.556 | 356.8 | 161.0431 |  | 761.0431 | 76.4 | 237.4431 | 156.9215 | 80.52154 | 80.52154 | 3.107894 | -27.5 | -26
| 0.1731912 | 17.31912 | 556.2 | 2291.612 | 556.2 | 242.7112 |  | 982.7112 | 102.3 | 345.0112 | 223.6556 | 121.3556 | 121.3556 | 3.372544 | -2.9 | -3 | 0.1739508 | 17.39508 | 803.1 | 2284.262 | 803.1 | 351.5797 |  | 1091.58 | 182 | 533.5797 | 357.7898 | 175.7898 | 175.7898 | 2.931756 | -35.8 | -44 | 0.1767453 | 17.67453 | 357.8 | 2215.903 | 357.8 | 161.4691 |  | 761.4691 | 76.6 | 238.0691 | 157.3346 | 80.73457 | 80.73457 | 3.107952 | -27.7 | -26
| 0.1733179 | 17.33179 | 554.4 | 2291.963 | 554.4 | 241.8887 |  | 981.8887 | 102.4 | 344.2887 | 223.3443 | 120.9443 | 120.9443 | 3.362194 | -3 | -4 | 0.1740768 | 17.40768 | 804.3 | 2284.61 | 804.3 | 352.0513 |  | 1092.051 | 182.2 | 534.2513 | 358.2257 | 176.0257 | 176.0257 | 2.932225 | -36 | -44 | 0.1768763 | 17.68763 | 356.4 | 2216.256 | 356.4 | 160.8117 |  | 760.8117 | 76.7 | 237.5117 | 157.1059 | 80.40587 | 80.40587 | 3.096633 | -27.8 | -26
| 0.1734456 | 17.34456 | 554 | 2292.317 | 554 | 241.6768 |  | 981.6768 | 102.3 | 343.9768 | 223.1384 | 120.8384 | 120.8384 | 3.362432 | -2.9 | -4 | 0.1742048 | 17.42048 | 803.9 | 2284.964 | 803.9 | 351.8217 |  | 1091.822 | 182.2 | 534.0217 | 358.1109 | 175.9109 | 175.9109 | 2.930964 | -36 | -44 | 0.1770093 | 17.70093 | 357 | 2216.614 | 357 | 161.0564 |  | 761.0564 | 76.7 | 237.7564 | 157.2282 | 80.52822 | 80.52822 | 3.099823 | -27.8 | -26
| 0.1735723 | 17.35723 | 554.9 | 2292.669 | 554.9 | 242.0323 |  | 982.0323 | 102.4 | 344.4323 | 223.4162 | 121.0162 | 121.0162 | 3.363597 | -3 | -4 | 0.1743356 | 17.43356 | 802.4 | 2285.326 | 802.4 | 351.1096 |  | 1091.11 | 182.3 | 533.4096 | 357.8548 | 175.5548 | 175.5548 | 2.925999 | -36.1 | -44 | 0.1771393 | 17.71393 | 357.5 | 2216.964 | 357.5 | 161.2565 |  | 761.2565 | 76.8 | 238.0565 | 157.4283 | 80.62826 | 80.62826 | 3.099694 | -27.9 | -26
| 0.1737 | 17.37 | 556.3 | 2293.023 | 556.3 | 242.6055 |  | 982.6055 | 102.3 | 344.9055 | 223.6027 | 121.3027 | 121.3027 | 3.37151 | -2.9 | -3 | 0.1744636 | 17.44636 | 802.3 | 2285.68 | 802.3 | 351.0115 |  | 1091.011 | 182.4 | 533.4115 | 357.9057 | 175.5057 | 175.5057 | 2.924405 | -36.2 | -44 | 0.1772693 | 17.72693 | 358.5 | 2217.315 | 358.5 | 161.6821 |  | 761.6821 | 76.4 | 238.0821 | 157.241 | 80.84103 | 80.84103 | 3.116257 | -27.5 | -27
| 0.1738277 | 17.38277 | 554.5 | 2293.378 | 554.5 | 241.7831 |  | 981.7831 | 102.3 | 344.0831 | 223.1916 | 120.8916 | 120.8916 | 3.363471 | -2.9 | -4 | 0.1745895 | 17.45895 | 803.7 | 2286.029 | 803.7 | 351.5703 |  | 1091.57 | 182.2 | 533.7703 | 357.9852 | 175.7852 | 175.7852 | 2.929585 | -36 | -43 | 0.1773993 | 17.73993 | 356.9 | 2217.665 | 356.9 | 160.935 |  | 760.935 | 76.8 | 237.735 | 157.2675 | 80.46751 | 80.46751 | 3.095508 | -27.9 | -27
| 0.1739554 | 17.39554 | 554.6 | 2293.732 | 554.6 | 241.7893 |  | 981.7893 | 102.5 | 344.2893 | 223.3947 | 120.8947 | 120.8947 | 3.35892 | -3.1 | -4 | 0.1747175 | 17.47175 | 804.8 | 2286.384 | 804.8 | 351.9969 |  | 1091.997 | 182.3 | 534.2969 | 358.2985 | 175.9985 | 175.9985 | 2.930866 | -36.1 | -44 | 0.1775293 | 17.75293 | 357.3 | 2218.016 | 357.3 | 161.0899 |  | 761.0899 | 77 | 238.0899 | 157.545 | 80.54497 | 80.54497 | 3.092077 | -28.1 | -26
| 0.1740831 | 17.40831 | 555.6 | 2294.087 | 555.6 | 242.1879 |  | 982.1879 | 102.7 | 344.8879 | 223.7939 | 121.0939 | 121.0939 | 3.358207 | -3.3 | -4 | 0.1748474 | 17.48474 | 802.9 | 2286.744 | 802.9 | 351.1106 |  | 1091.111 | 182.5 | 533.6106 | 358.0553 | 175.5553 | 175.5553 | 2.923894 | -36.3 | -44 | 0.1776582 | 17.76582 | 357.6 | 2218.364 | 357.6 | 161.1999 |  | 761.1999 | 76.9 | 238.0999 | 157.5 | 80.59996 | 80.59996 | 3.096228 | -28 | -26
| 0.1742109 | 17.42109 | 557 | 2294.442 | 557 | 242.7606 |  | 982.7606 | 102.3 | 345.0606 | 223.6803 | 121.3803 | 121.3803 | 3.373026 | -2.9 | -3 | 0.1749763 | 17.49763 | 803.6 | 2287.101 | 803.6 | 351.3619 |  | 1091.362 | 182.5 | 533.8619 | 358.1809 | 175.6809 | 175.6809 | 2.92527 | -36.3 | -44 | 0.1777862 | 17.77862 | 358.3 | 2218.709 | 358.3 | 161.4903 |  | 761.4903 | 76.7 | 238.1903 | 157.4452 | 80.74516 | 80.74516 | 3.10548 | -27.8 | -26
| 0.1743386 | 17.43386 | 555.5 | 2294.797 | 555.5 | 242.0694 |  | 982.0694 | 102.6 | 344.6694 | 223.6347 | 121.0347 | 121.0347 | 3.359351 | -3.2 | -3 | 0.1751032 | 17.51032 | 805.1 | 2287.453 | 805.1 | 351.9635 |  | 1091.964 | 182.3 | 534.2635 | 358.2818 | 175.9818 | 175.9818 | 2.930683 | -36.1 | -44 | 0.1779172 | 17.79172 | 357.2 | 2219.062 | 357.2 | 160.9689 |  | 760.9689 | 76.9 | 237.8689 | 157.3844 | 80.48445 | 80.48445 | 3.093224 | -28 | -26
| 0.1744663 | 17.44663 | 556.1 | 2295.152 | 556.1 | 242.2934 |  | 982.2934 | 102.5 | 344.7934 | 223.6467 | 121.1467 | 121.1467 | 3.363838 | -3.1 | -3 | 0.1752331 | 17.52331 | 805.7 | 2287.813 | 805.7 | 352.1704 |  | 1092.17 | 182.4 | 534.5704 | 358.4852 | 176.0852 | 176.0852 | 2.930759 | -36.2 | -44 | 0.1780492 | 17.80492 | 357.8 | 2219.419 | 357.8 | 161.2134 |  | 761.2134 | 76.7 | 237.9134 | 157.3067 | 80.60669 | 80.60669 | 3.101869 | -27.8 | -26
| 0.1745909 | 17.45909 | 556.9 | 2295.498 | 556.9 | 242.6053 |  | 982.6053 | 102.7 | 345.3053 | 224.0026 | 121.3026 | 121.3026 | 3.362272 | -3.3 | -3 | 0.1753601 | 17.53601 | 807.7 | 2288.165 | 807.7 | 352.9902 |  | 1092.99 | 182.8 | 535.7902 | 359.2951 | 176.4951 | 176.4951 | 2.931019 | -36.6 | -43 | 0.1781772 | 17.81772 | 358.2 | 2219.764 | 358.2 | 161.3685 |  | 761.3685 | 76.5 | 237.8685 | 157.1842 | 80.68424 | 80.68424 | 3.109392 | -27.6 | -26
| 0.1747217 | 17.47217 | 557.9 | 2295.862 | 557.9 | 243.0024 |  | 983.0024 | 102.6 | 345.6024 | 224.1012 | 121.5012 | 121.5012 | 3.368445 | -3.2 | -4 | 0.175489 | 17.5489 | 804.3 | 2288.523 | 804.3 | 351.4494 |  | 1091.449 | 182.9 | 534.3494 | 358.6247 | 175.7247 | 175.7247 | 2.921538 | -36.7 | -44 | 0.1783102 | 17.83102 | 359.3 | 2220.124 | 359.3 | 161.8378 |  | 761.8378 | 76.3 | 238.1378 | 157.2189 | 80.91891 | 80.91891 | 3.121072 | -27.4 | -26
| 0.1748484 | 17.48484 | 555.9 | 2296.214 | 555.9 | 242.0941 |  | 982.0941 | 103 | 345.0941 | 224.0471 | 121.0471 | 121.0471 | 3.350428 | -3.6 | -4 | 0.1756169 | 17.56169 | 804.9 | 2288.878 | 804.9 | 351.657 |  | 1091.657 | 182.9 | 534.557 | 358.7285 | 175.8285 | 175.8285 | 2.922674 | -36.7 | -44 | 0.1784382 | 17.84382 | 357.7 | 2220.469 | 357.7 | 161.0921 |  | 761.0921 | 76.4 | 237.4921 | 156.946 | 80.54603 | 80.54603 | 3.108535 | -27.5 | -26
| 0.1749761 | 17.49761 | 557 | 2296.57 | 557 | 242.5356 |  | 982.5356 | 102.9 | 345.4356 | 224.1678 | 121.2678 | 121.2678 | 3.357003 | -3.5 | -4 | 0.1757449 | 17.57449 | 805.9 | 2289.233 | 805.9 | 352.0392 |  | 1092.039 | 183 | 535.0392 | 359.0196 | 176.0196 | 176.0196 | 2.923712 | -36.8 | -44 | 0.1785682 | 17.85682 | 358.1 | 2220.821 | 358.1 | 161.2467 |  | 761.2467 | 76.8 | 238.0467 | 157.4233 | 80.62334 | 80.62334 | 3.099566 | -27.9 | -27
| 0.1751038 | 17.51038 | 557.5 | 2296.926 | 557.5 | 242.7157 |  | 982.7157 | 102.9 | 345.6157 | 224.2579 | 121.3579 | 121.3579 | 3.358754 | -3.5 | -4 | 0.1758728 | 17.58728 | 807.3 | 2289.589 | 807.3 | 352.5961 |  | 1092.596 | 183.2 | 535.7961 | 359.498 | 176.298 | 176.298 | 2.924651 | -37 | -44 | 0.1786951 | 17.86951 | 358.7 | 2221.164 | 358.7 | 161.4919 |  | 761.4919 | 76.9 | 238.3919 | 157.6459 | 80.74595 | 80.74595 | 3.100025 | -28 | -26
| 0.1752316 | 17.52316 | 556.2 | 2297.281 | 556.2 | 242.1123 |  | 982.1123 | 102.9 | 345.0123 | 223.9561 | 121.0561 | 121.0561 | 3.352889 | -3.5 | -4 | 0.1759988 | 17.59988 | 807.3 | 2289.939 | 807.3 | 352.5422 |  | 1092.542 | 182.8 | 535.3422 | 359.0711 | 176.2711 | 176.2711 | 2.928568 | -36.6 | -44 | 0.1788281 | 17.88281 | 359.3 | 2221.524 | 359.3 | 161.7358 |  | 761.7358 | 76.7 | 238.4358 | 157.5679 | 80.86791 | 80.86791 | 3.108681 | -27.8 | -26
| 0.1753593 | 17.53593 | 557 | 2297.637 | 557 | 242.423 |  | 982.423 | 102.8 | 345.223 | 224.0115 | 121.2115 | 121.2115 | 3.3582 | -3.4 | -4 | 0.1761287 | 17.61287 | 804.6 | 2290.3 | 804.6 | 351.3077 |  | 1091.308 | 183 | 534.3077 | 358.6539 | 175.6539 | 175.6539 | 2.919714 | -36.8 | -44 | 0.1789612 | 17.89612 | 358.3 | 2221.884 | 358.3 | 161.2596 |  | 761.2596 | 76.4 | 237.6596 | 157.0298 | 80.62978 | 80.62978 | 3.110727 | -27.5 | -27
| 0.175487 | 17.5487 | 557.3 | 2297.993 | 557.3 | 242.516 |  | 982.516 | 102.8 | 345.316 | 224.058 | 121.258 | 121.258 | 3.359105 | -3.4 | -4 | 0.1762556 | 17.62556 | 804.9 | 2290.653 | 804.9 | 351.3845 |  | 1091.385 | 183 | 534.3845 | 358.6923 | 175.6923 | 175.6923 | 2.920134 | -36.8 | -44 | 0.1790901 | 17.90901 | 358.3 | 2222.233 | 358.3 | 161.2342 |  | 761.2342 | 76.9 | 238.1342 | 157.5171 | 80.61711 | 80.61711 | 3.096674 | -28 | -26
| 0.1756137 | 17.56137 | 558.6 | 2298.346 | 558.6 | 243.0443 |  | 983.0443 | 102.9 | 345.9443 | 224.4222 | 121.5222 | 121.5222 | 3.361947 | -3.5 | -3 | 0.1763835 | 17.63835 | 806.6 | 2291.009 | 806.6 | 352.072 |  | 1092.072 | 183.1 | 535.172 | 359.136 | 176.036 | 176.036 | 2.92284 | -36.9 | -44 | 0.1792191 | 17.92191 | 359.9 | 2222.582 | 359.9 | 161.9288 |  | 761.9288 | 76.8 | 238.7288 | 157.7644 | 80.96439 | 80.96439 | 3.108448 | -27.9 | -27
| 0.1757424 | 17.57424 | 557.1 | 2298.705 | 557.1 | 242.3538 |  | 982.3538 | 102.8 | 345.1538 | 223.9769 | 121.1769 | 121.1769 | 3.357528 | -3.4 | -4 | 0.1765125 | 17.65125 | 806.6 | 2291.367 | 806.6 | 352.0169 |  | 1092.017 | 183.1 | 535.1169 | 359.1084 | 176.0084 | 176.0084 | 2.922539 | -36.9 | -44 | 0.1793501 | 17.93501 | 358.1 | 2222.937 | 358.1 | 161.0932 |  | 761.0932 | 76.8 | 237.8932 | 157.3466 | 80.54659 | 80.54659 | 3.097568 | -27.9 | -27
| 0.175866 | 17.5866 | 556.8 | 2299.05 | 556.8 | 242.187 |  | 982.187 | 102.7 | 344.887 | 223.7935 | 121.0935 | 121.0935 | 3.358199 | -3.3 | -4 | 0.1766394 | 17.66394 | 807.9 | 2291.721 | 807.9 | 352.5299 |  | 1092.53 | 183.2 | 535.7299 | 359.4649 | 176.2649 | 176.2649 | 2.92429 | -37 | -44 | 0.1794801 | 17.94801 | 358.7 | 2223.289 | 358.7 | 161.3375 |  | 761.3375 | 76.8 | 238.1375 | 157.4688 | 80.66877 | 80.66877 | 3.100749 | -27.9 | -26
| 0.1759968 | 17.59968 | 558 | 2299.415 | 558 | 242.6704 |  | 982.6704 | 102.7 | 345.3704 | 224.0352 | 121.3352 | 121.3352 | 3.362906 | -3.3 | -4 | 0.1767683 | 17.67683 | 805.4 | 2292.08 | 805.4 | 351.384 |  | 1091.384 | 183.3 | 534.684 | 358.992 | 175.692 | 175.692 | 2.916988 | -37.1 | -44 | 0.1796091 | 17.96091 | 358.9 | 2223.639 | 358.9 | 161.4021 |  | 761.4021 | 77.3 | 238.7021 | 158.0011 | 80.70106 | 80.70106 | 3.087996 | -28.4 | -27
| 0.1761246 | 17.61246 | 559.1 | 2299.771 | 559.1 | 243.1111 |  | 983.1111 | 103 | 346.1111 | 224.5556 | 121.5556 | 121.5556 | 3.360302 | -3.6 | -4 | 0.1768963 | 17.68963 | 806.9 | 2292.436 | 806.9 | 351.9837 |  | 1091.984 | 183.1 | 535.0837 | 359.0918 | 175.9918 | 175.9918 | 2.922358 | -36.9 | -44 | 0.1797421 | 17.97421 | 360.1 | 2223.999 | 360.1 | 161.9155 |  | 761.9155 | 77 | 238.9155 | 157.9578 | 80.95776 | 80.95776 | 3.102799 | -28.1 | -27
| 0.1762533 | 17.62533 | 557.6 | 2300.131 | 557.6 | 242.421 |  | 982.421 | 103.2 | 345.621 | 224.4105 | 121.2105 | 121.2105 | 3.349041 | -3.8 | -4 | 0.1770252 | 17.70252 | 806.7 | 2292.795 | 806.7 | 351.8413 |  | 1091.841 | 183.4 | 535.2413 | 359.3207 | 175.9207 | 175.9207 | 2.918437 | -37.2 | -44 | 0.1798711 | 17.98711 | 358.3 | 2224.349 | 358.3 | 161.0808 |  | 761.0808 | 77.4 | 238.4808 | 157.9404 | 80.54042 | 80.54042 | 3.081148 | -28.5 | -27
| 0.176381 | 17.6381 | 557.9 | 2300.487 | 557.9 | 242.5138 |  | 982.5138 | 103.2 | 345.7138 | 224.4569 | 121.2569 | 121.2569 | 3.34994 | -3.8 | -4 | 0.1771512 | 17.71512 | 808.1 | 2293.146 | 808.1 | 352.398 |  | 1092.398 | 183.3 | 535.698 | 359.499 | 176.199 | 176.199 | 2.92252 | -37.1 | -44 | 0.1800021 | 18.00021 | 358.9 | 2224.704 | 358.9 | 161.3248 |  | 761.3248 | 77.2 | 238.5248 | 157.8624 | 80.6624 | 80.6624 | 3.089699 | -28.3 | -27
| 0.1765087 | 17.65087 | 558.8 | 2300.844 | 558.8 | 242.8674 |  | 982.8674 | 103 | 345.8674 | 224.4337 | 121.4337 | 121.4337 | 3.357936 | -3.6 | -4 | 0.1772801 | 17.72801 | 810.3 | 2293.505 | 810.3 | 353.302 |  | 1093.302 | 183.3 | 536.602 | 359.951 | 176.651 | 176.651 | 2.927452 | -37.1 | -44 | 0.180129 | 18.0129 | 359.2 | 2225.049 | 359.2 | 161.4347 |  | 761.4347 | 77.3 | 238.7347 | 158.0173 | 80.71733 | 80.71733 | 3.088417 | -28.4 | -27
| 0.1766323 | 17.66323 | 558.8 | 2301.189 | 558.8 | 242.8309 |  | 982.8309 | 103.1 | 345.9309 | 224.5155 | 121.4155 | 121.4155 | 3.355295 | -3.7 | -4 | 0.177409 | 17.7409 | 807.2 | 2293.865 | 807.2 | 351.8952 |  | 1091.895 | 183.8 | 535.6952 | 359.7476 | 175.9476 | 175.9476 | 2.914555 | -37.6 | -44 | 0.1802621 | 18.02621 | 359.9 | 2225.41 | 359.9 | 161.723 |  | 761.723 | 77.2 | 238.923 | 158.0615 | 80.8615 | 80.8615 | 3.094858 | -28.3 | -27
| 0.1767611 | 17.67611 | 557.3 | 2301.549 | 557.3 | 242.1412 |  | 982.1412 | 102.8 | 344.9412 | 223.8706 | 121.0706 | 121.0706 | 3.355459 | -3.4 | -4 | 0.1775389 | 17.75389 | 807.7 | 2294.227 | 807.7 | 352.0576 |  | 1092.058 | 183.4 | 535.4576 | 359.4288 | 176.0288 | 176.0288 | 2.919616 | -37.2 | -44 | 0.1803921 | 18.03921 | 358.4 | 2225.763 | 358.4 | 161.0234 |  | 761.0234 | 77.4 | 238.4234 | 157.9117 | 80.51172 | 80.51172 | 3.080406 | -28.5 | -27
| 0.1768898 | 17.68898 | 557.7 | 2301.909 | 557.7 | 242.2771 |  | 982.2771 | 102.8 | 345.0771 | 223.9386 | 121.1386 | 121.1386 | 3.356781 | -3.4 | -4 | 0.1776658 | 17.76658 | 808.2 | 2294.581 | 808.2 | 352.2212 |  | 1092.221 | 183.7 | 535.9212 | 359.8106 | 176.1106 | 176.1106 | 2.917372 | -37.5 | -44 | 0.180521 | 18.0521 | 359.2 | 2226.113 | 359.2 | 161.3575 |  | 761.3575 | 77.4 | 238.7575 | 158.0787 | 80.67874 | 80.67874 | 3.084722 | -28.5 | -27
| 0.1770144 | 17.70144 | 558.6 | 2302.258 | 558.6 | 242.6314 |  | 982.6314 | 103.1 | 345.7314 | 224.4157 | 121.3157 | 121.3157 | 3.35336 | -3.7 | -4 | 0.1777928 | 17.77928 | 809.4 | 2294.935 | 809.4 | 352.6897 |  | 1092.69 | 183.6 | 536.2897 | 359.9448 | 176.3448 | 176.3448 | 2.920968 | -37.4 | -44 | 0.180652 | 18.0652 | 359.7 | 2226.469 | 359.7 | 161.5562 |  | 761.5562 | 77.1 | 238.6562 | 157.8781 | 80.77812 | 80.77812 | 3.095412 | -28.2 | -27
| 0.1771442 | 17.71442 | 559.9 | 2302.621 | 559.9 | 243.1577 |  | 983.1577 | 103.3 | 346.4577 | 224.8788 | 121.5788 | 121.5788 | 3.353898 | -3.9 | -4 | 0.1779207 | 17.79207 | 811.5 | 2295.293 | 811.5 | 353.5497 |  | 1093.55 | 183.7 | 537.2497 | 360.4749 | 176.7749 | 176.7749 | 2.924604 | -37.5 | -44 | 0.180782 | 18.0782 | 360.3 | 2226.822 | 360.3 | 161.8001 |  | 761.8001 | 77.1 | 238.9001 | 158 | 80.90003 | 80.90003 | 3.098574 | -28.2 | -27
| 0.1772719 | 17.72719 | 558.1 | 2302.979 | 558.1 | 242.3383 |  | 982.3383 | 103.1 | 345.4383 | 224.2692 | 121.1692 | 121.1692 | 3.350517 | -3.7 | -4 | 0.1780506 | 17.80506 | 807.8 | 2295.655 | 807.8 | 351.8821 |  | 1091.882 | 183.8 | 535.6821 | 359.7411 | 175.9411 | 175.9411 | 2.914484 | -37.6 | -45 | 0.18091 | 18.091 | 358.9 | 2227.17 | 358.9 | 161.1462 |  | 761.1462 | 77.3 | 238.4462 | 157.8731 | 80.57309 | 80.57309 | 3.084685 | -28.4 | -27
| 0.1773997 | 17.73997 | 558.7 | 2303.336 | 558.7 | 242.5612 |  | 982.5612 | 103.1 | 345.6612 | 224.3806 | 121.2806 | 121.2806 | 3.352679 | -3.7 | -4 | 0.1781766 | 17.81766 | 809.6 | 2296.007 | 809.6 | 352.6121 |  | 1092.612 | 184 | 536.6121 | 360.3061 | 176.3061 | 176.3061 | 2.91637 | -37.8 | -45 | 0.1810451 | 18.10451 | 359.4 | 2227.538 | 359.4 | 161.3441 |  | 761.3441 | 77.3 | 238.6441 | 157.972 | 80.67204 | 80.67204 | 3.087245 | -28.4 | -27
| 0.1775274 | 17.75274 | 559.5 | 2303.694 | 559.5 | 242.8708 |  | 982.8708 | 103.1 | 345.9708 | 224.5354 | 121.4354 | 121.4354 | 3.355682 | -3.7 | -4 | 0.1783065 | 17.83065 | 809.8 | 2296.37 | 809.8 | 352.6435 |  | 1092.644 | 183.7 | 536.3435 | 360.0218 | 176.3218 | 176.3218 | 2.919671 | -37.5 | -45 | 0.18117 | 18.117 | 359.7 | 2227.877 | 359.7 | 161.4541 |  | 761.4541 | 77.2 | 238.6541 | 157.9271 | 80.72706 | 80.72706 | 3.091375 | -28.3 | -27
| 0.1776551 | 17.76551 | 561.1 | 2304.052 | 561.1 | 243.5275 |  | 983.5275 | 103.2 | 346.7275 | 224.9638 | 121.7638 | 121.7638 | 3.359763 | -3.8 | -4 | 0.1784344 | 17.84344 | 811.1 | 2296.728 | 811.1 | 353.1546 |  | 1093.155 | 183.7 | 536.8546 | 360.2773 | 176.5773 | 176.5773 | 2.922453 | -37.5 | -45 | 0.181304 | 18.1304 | 360.9 | 2228.242 | 360.9 | 161.9662 |  | 761.9662 | 76.9 | 238.8662 | 157.8831 | 80.98312 | 80.98312 | 3.106193 | -28 | -27
| 0.1777828 | 17.77828 | 558.7 | 2304.409 | 558.7 | 242.4482 |  | 982.4482 | 103.1 | 345.5482 | 224.3241 | 121.2241 | 121.2241 | 3.351583 | -3.7 | -4 | 0.1785614 | 17.85614 | 812.7 | 2297.083 | 812.7 | 353.7966 |  | 1093.797 | 183.8 | 537.5966 | 360.6983 | 176.8983 | 176.8983 | 2.9249 | -37.6 | -45 | 0.181434 | 18.1434 | 359.7 | 2228.596 | 359.7 | 161.4021 |  | 761.4021 | 77.3 | 238.7021 | 158.001 | 80.70103 | 80.70103 | 3.087996 | -28.4 | -27
| 0.1779095 | 17.79095 | 559.5 | 2304.765 | 559.5 | 242.758 |  | 982.758 | 103.4 | 346.158 | 224.779 | 121.379 | 121.379 | 3.347756 | -4 | -4 | 0.1786913 | 17.86913 | 809.8 | 2297.446 | 809.8 | 352.4784 |  | 1092.478 | 184 | 536.4784 | 360.2392 | 176.2392 | 176.2392 | 2.915643 | -37.8 | -45 | 0.181564 | 18.1564 | 359.9 | 2228.95 | 359.9 | 161.4662 |  | 761.4662 | 77.3 | 238.7662 | 158.0331 | 80.73308 | 80.73308 | 3.088825 | -28.4 | -27
| 0.1780372 | 17.80372 | 559.5 | 2305.123 | 559.5 | 242.7203 |  | 982.7203 | 103.2 | 345.9203 | 224.5601 | 121.3601 | 121.3601 | 3.351941 | -3.8 | -4 | 0.1788192 | 17.88192 | 810.4 | 2297.804 | 810.4 | 352.6846 |  | 1092.685 | 184 | 536.6846 | 360.3423 | 176.3423 | 176.3423 | 2.916764 | -37.8 | -45 | 0.181693 | 18.1693 | 360.1 | 2229.301 | 360.1 | 161.5304 |  | 761.5304 | 77.1 | 238.6304 | 157.8652 | 80.76521 | 80.76521 | 3.095077 | -28.2 | -27
| 0.1781649 | 17.81649 | 561.2 | 2305.481 | 561.2 | 243.4199 |  | 983.4199 | 103 | 346.4199 | 224.71 | 121.71 | 121.71 | 3.3633 | -3.6 | -4 | 0.1789471 | 17.89471 | 810.7 | 2298.162 | 810.7 | 352.7602 |  | 1092.76 | 184 | 536.7602 | 360.3801 | 176.3801 | 176.3801 | 2.917175 | -37.8 | -45 | 0.181825 | 18.1825 | 361 | 2229.661 | 361 | 161.908 |  | 761.908 | 77.2 | 239.108 | 158.154 | 80.95401 | 80.95401 | 3.097254 | -28.3 | -27
| 0.1782927 | 17.82927 | 559.5 | 2305.839 | 559.5 | 242.6448 |  | 982.6448 | 103.2 | 345.8448 | 224.5224 | 121.3224 | 121.3224 | 3.35121 | -3.8 | -5 | 0.179076 | 17.9076 | 811.5 | 2298.523 | 811.5 | 353.0528 |  | 1093.053 | 184.2 | 537.2528 | 360.7264 | 176.5264 | 176.5264 | 2.916682 | -38 | -45 | 0.181955 | 18.1955 | 359.5 | 2230.015 | 359.5 | 161.2097 |  | 761.2097 | 77.4 | 238.6097 | 158.0048 | 80.60483 | 80.60483 | 3.082812 | -28.5 | -27
| 0.1784204 | 17.84204 | 559.3 | 2306.198 | 559.3 | 242.5204 |  | 982.5204 | 103.4 | 345.9204 | 224.6602 | 121.2602 | 121.2602 | 3.345458 | -4 | -5 | 0.179202 | 17.9202 | 811.3 | 2298.876 | 811.3 | 352.9117 |  | 1092.912 | 184.1 | 537.0117 | 360.5558 | 176.4558 | 176.4558 | 2.916956 | -37.9 | -45 | 0.182084 | 18.2084 | 360 | 2230.367 | 360 | 161.4084 |  | 761.4084 | 77.3 | 238.7084 | 158.0042 | 80.70421 | 80.70421 | 3.088078 | -28.4 | -27
| 0.1785481 | 17.85481 | 560.4 | 2306.556 | 560.4 | 242.9596 |  | 982.9596 | 103.2 | 346.1596 | 224.6798 | 121.4798 | 121.4798 | 3.35426 | -3.8 | -4 | 0.1793299 | 17.93299 | 813.8 | 2299.234 | 813.8 | 353.944 |  | 1093.944 | 184.2 | 538.144 | 361.172 | 176.972 | 176.972 | 2.92152 | -38 | -45 | 0.1822139 | 18.22139 | 360.8 | 2230.722 | 360.8 | 161.7414 |  | 761.7414 | 77.1 | 238.8414 | 157.9707 | 80.8707 | 80.8707 | 3.097813 | -28.2 | -27
| 0.1786758 | 17.86758 | 561.7 | 2306.915 | 561.7 | 243.4854 |  | 983.4854 | 103 | 346.4854 | 224.7427 | 121.7427 | 121.7427 | 3.363935 | -3.6 | -4 | 0.1794589 | 17.94589 | 810.2 | 2299.595 | 810.2 | 352.3229 |  | 1092.323 | 184 | 536.3229 | 360.1614 | 176.1614 | 176.1614 | 2.914798 | -37.8 | -45 | 0.1823439 | 18.23439 | 361.4 | 2231.076 | 361.4 | 161.9846 |  | 761.9846 | 77.3 | 239.2846 | 158.2923 | 80.9923 | 80.9923 | 3.095532 | -28.4 | -27
| 0.1788035 | 17.88035 | 559.7 | 2307.274 | 559.7 | 242.5807 |  | 982.5807 | 103.3 | 345.8807 | 224.5903 | 121.2903 | 121.2903 | 3.348312 | -3.9 | -5 | 0.1795868 | 17.95868 | 811.4 | 2299.954 | 811.4 | 352.7897 |  | 1092.79 | 184.1 | 536.8897 | 360.4948 | 176.3948 | 176.3948 | 2.916294 | -37.9 | -45 | 0.1824749 | 18.24749 | 360 | 2231.434 | 360 | 161.3313 |  | 761.3313 | 77.6 | 238.9313 | 158.2656 | 80.66563 | 80.66563 | 3.079011 | -28.7 | -27
| 0.1789312 | 17.89312 | 560 | 2307.633 | 560 | 242.6729 |  | 982.6729 | 103.7 | 346.3729 | 225.0365 | 121.3365 | 121.3365 | 3.340144 | -4.3 | -5 | 0.1797147 | 17.97147 | 812.5 | 2300.312 | 812.5 | 353.2129 |  | 1093.213 | 184.2 | 537.4129 | 360.8064 | 176.6064 | 176.6064 | 2.917551 | -38 | -45 | 0.1826039 | 18.26039 | 360.3 | 2231.786 | 360.3 | 161.4402 |  | 761.4402 | 77.5 | 238.9402 | 158.2201 | 80.72011 | 80.72011 | 3.0831 | -28.6 | -27
| 0.179059 | 17.9059 | 561.4 | 2307.992 | 561.4 | 243.2418 |  | 983.2418 | 103.2 | 346.4418 | 224.8209 | 121.6209 | 121.6209 | 3.356994 | -3.8 | -4 | 0.1798417 | 17.98417 | 812.8 | 2300.669 | 812.8 | 353.2886 |  | 1093.289 | 184.2 | 537.4886 | 360.8443 | 176.6443 | 176.6443 | 2.917962 | -38 | -45 | 0.1827339 | 18.27339 | 360.7 | 2232.141 | 360.7 | 161.5938 |  | 761.5938 | 77.3 | 238.8938 | 158.0969 | 80.79688 | 80.79688 | 3.090475 | -28.4 | -27
| 0.1791867 | 17.91867 | 562 | 2308.351 | 562 | 243.4639 |  | 983.4639 | 103.5 | 346.9639 | 225.2319 | 121.7319 | 121.7319 | 3.352308 | -4.1 | -4 | 0.1799706 | 17.99706 | 814.8 | 2301.03 | 814.8 | 354.1023 |  | 1094.102 | 184.4 | 538.5023 | 361.4511 | 177.0511 | 177.0511 | 2.920294 | -38.2 | -45 | 0.1828629 | 18.28629 | 361.8 | 2232.493 | 361.8 | 162.061 |  | 762.061 | 77.7 | 239.761 | 158.7305 | 81.03049 | 81.03049 | 3.085727 | -28.8 | -27
| 0.1793134 | 17.93134 | 561.1 | 2308.707 | 561.1 | 243.0365 |  | 983.0365 | 103.5 | 346.5365 | 225.0182 | 121.5182 | 121.5182 | 3.348178 | -4.1 | -4 | 0.1800976 | 18.00976 | 815 | 2301.387 | 815 | 354.1343 |  | 1094.134 | 184.7 | 538.8343 | 361.7672 | 177.0672 | 177.0672 | 2.917349 | -38.5 | -45 | 0.1829959 | 18.29959 | 360.3 | 2232.857 | 360.3 | 161.3628 |  | 761.3628 | 77.4 | 238.7628 | 158.0814 | 80.6814 | 80.6814 | 3.084791 | -28.5 | -27
| 0.1794411 | 17.94411 | 561.1 | 2309.066 | 561.1 | 242.9986 |  | 982.9986 | 103.6 | 346.5986 | 225.0993 | 121.4993 | 121.4993 | 3.345547 | -4.2 | -5 | 0.1802274 | 18.02274 | 812.9 | 2301.751 | 812.9 | 353.1659 |  | 1093.166 | 184.6 | 537.7659 | 361.1829 | 176.5829 | 176.5829 | 2.913141 | -38.4 | -45 | 0.1831228 | 18.31228 | 360.4 | 2233.204 | 360.4 | 161.3825 |  | 761.3825 | 77.3 | 238.6825 | 157.9913 | 80.69126 | 80.69126 | 3.087743 | -28.4 | -27
| 0.1795688 | 17.95688 | 562.7 | 2309.426 | 562.7 | 243.6536 |  | 983.6536 | 103.6 | 347.2536 | 225.4268 | 121.8268 | 121.8268 | 3.351869 | -4.2 | -5 | 0.1803554 | 18.03554 | 813 | 2302.11 | 813 | 353.1542 |  | 1093.154 | 184.7 | 537.8542 | 361.2771 | 176.5771 | 176.5771 | 2.912042 | -38.5 | -45 | 0.1832539 | 18.32539 | 361.3 | 2233.562 | 361.3 | 161.7596 |  | 761.7596 | 77.5 | 239.2596 | 158.3798 | 80.87979 | 80.87979 | 3.08722 | -28.6 | -27
| 0.1796924 | 17.96924 | 562.2 | 2309.774 | 562.2 | 243.4005 |  | 983.4005 | 103.4 | 346.8005 | 225.1002 | 121.7002 | 121.7002 | 3.35397 | -4 | -4 | 0.1804833 | 18.04833 | 814.4 | 2302.47 | 814.4 | 353.7071 |  | 1093.707 | 184.6 | 538.3071 | 361.4536 | 176.8536 | 176.8536 | 2.916073 | -38.4 | -45 | 0.1833859 | 18.33859 | 362 | 2233.923 | 362 | 162.0468 |  | 762.0468 | 77.1 | 239.1468 | 158.1234 | 81.02339 | 81.02339 | 3.101774 | -28.2 | -27
| 0.1798222 | 17.98222 | 560 | 2310.139 | 560 | 242.4096 |  | 982.4096 | 103.7 | 346.1096 | 224.9048 | 121.2048 | 121.2048 | 3.337605 | -4.3 | -5 | 0.1806093 | 18.06093 | 814.8 | 2302.824 | 814.8 | 353.8265 |  | 1093.826 | 184.6 | 538.4265 | 361.5132 | 176.9132 | 176.9132 | 2.91672 | -38.4 | -45 | 0.1835159 | 18.35159 | 360.3 | 2234.279 | 360.3 | 161.2601 |  | 761.2601 | 77.7 | 238.9601 | 158.3301 | 80.63006 | 80.63006 | 3.07542 | -28.8 | -27
| 0.1799499 | 17.99499 | 561.3 | 2310.499 | 561.3 | 242.9345 |  | 982.9345 | 103.7 | 346.6345 | 225.1673 | 121.4673 | 121.4673 | 3.342667 | -4.3 | -5 | 0.1807382 | 18.07382 | 816.1 | 2303.186 | 816.1 | 354.3352 |  | 1094.335 | 184.6 | 538.9352 | 361.7676 | 177.1676 | 177.1676 | 2.919476 | -38.4 | -45 | 0.1836469 | 18.36469 | 361 | 2234.637 | 361 | 161.5475 |  | 761.5475 | 77.7 | 239.2475 | 158.4737 | 80.77374 | 80.77374 | 3.079118 | -28.8 | -27
| 0.1800755 | 18.00755 | 562.1 | 2310.853 | 562.1 | 243.2435 |  | 983.2435 | 103.7 | 346.9435 | 225.3218 | 121.6218 | 121.6218 | 3.345646 | -4.3 | -4 | 0.1808681 | 18.08681 | 813.1 | 2303.551 | 813.1 | 352.9767 |  | 1092.977 | 185 | 537.9767 | 361.4884 | 176.4884 | 176.4884 | 2.907982 | -38.8 | -45 | 0.1837779 | 18.37779 | 361.4 | 2234.996 | 361.4 | 161.7005 |  | 761.7005 | 77.6 | 239.3005 | 158.4503 | 80.85027 | 80.85027 | 3.08377 | -28.7 | -27
| 0.1802032 | 18.02032 | 560.6 | 2311.213 | 560.6 | 242.5566 |  | 982.5566 | 103.5 | 346.0566 | 224.7783 | 121.2783 | 121.2783 | 3.343542 | -4.1 | -4 | 0.180996 | 18.0996 | 813.7 | 2303.911 | 813.7 | 353.182 |  | 1093.182 | 184.9 | 538.082 | 361.491 | 176.591 | 176.591 | 2.910124 | -38.7 | -45 | 0.1839048 | 18.39048 | 361.9 | 2235.343 | 361.9 | 161.8991 |  | 761.8991 | 77.4 | 239.2991 | 158.3495 | 80.94953 | 80.94953 | 3.091719 | -28.5 | -27
| 0.180331 | 18.0331 | 561.7 | 2311.573 | 561.7 | 242.9947 |  | 982.9947 | 103.6 | 346.5947 | 225.0973 | 121.4973 | 121.4973 | 3.345508 | -4.2 | -5 | 0.1811249 | 18.11249 | 815.4 | 2304.274 | 815.4 | 353.8642 |  | 1093.864 | 184.8 | 538.6642 | 361.7321 | 176.9321 | 176.9321 | 2.914849 | -38.6 | -45 | 0.1840368 | 18.40368 | 360.7 | 2235.705 | 360.7 | 161.3361 |  | 761.3361 | 77.3 | 238.6361 | 157.9681 | 80.66807 | 80.66807 | 3.087143 | -28.4 | -27
| 0.1804607 | 18.04607 | 562.2 | 2311.939 | 562.2 | 243.1725 |  | 983.1725 | 103.7 | 346.8725 | 225.2862 | 121.5862 | 121.5862 | 3.344961 | -4.3 | -5 | 0.1812529 | 18.12529 | 815.4 | 2304.634 | 815.4 | 353.8089 |  | 1093.809 | 184.8 | 538.6089 | 361.7044 | 176.9044 | 176.9044 | 2.91455 | -38.6 | -45 | 0.1841678 | 18.41678 | 361 | 2236.064 | 361 | 161.4444 |  | 761.4444 | 77.7 | 239.1444 | 158.4222 | 80.7222 | 80.7222 | 3.077791 | -28.8 | -27
| 0.1805895 | 18.05895 | 563.4 | 2312.303 | 563.4 | 243.6532 |  | 983.6532 | 103.9 | 347.5532 | 225.7266 | 121.8266 | 121.8266 | 3.345074 | -4.5 | -5 | 0.1813808 | 18.13808 | 817.5 | 2304.994 | 817.5 | 354.6647 |  | 1094.665 | 185 | 539.6647 | 362.3323 | 177.3323 | 177.3323 | 2.917106 | -38.8 | -45 | 0.1842978 | 18.42978 | 361.7 | 2236.42 | 361.7 | 161.7317 |  | 761.7317 | 77.7 | 239.4317 | 158.5658 | 80.86583 | 80.86583 | 3.081489 | -28.8 | -27
| 0.1807162 | 18.07162 | 561.3 | 2312.66 | 561.3 | 242.7075 |  | 982.7075 | 103.6 | 346.3075 | 224.9538 | 121.3538 | 121.3538 | 3.342737 | -4.2 | -5 | 0.1815078 | 18.15078 | 818.7 | 2305.352 | 818.7 | 355.1302 |  | 1095.13 | 185 | 540.1302 | 362.5651 | 177.5651 | 177.5651 | 2.919623 | -38.8 | -45 | 0.1844258 | 18.44258 | 362.2 | 2236.771 | 362.2 | 161.9298 |  | 761.9298 | 77.7 | 239.6298 | 158.6649 | 80.96492 | 80.96492 | 3.084039 | -28.8 | -28
| 0.1808439 | 18.08439 | 562.2 | 2313.021 | 562.2 | 243.0588 |  | 983.0588 | 103.7 | 346.7588 | 225.2294 | 121.5294 | 121.5294 | 3.343865 | -4.3 | -5 | 0.1816347 | 18.16347 | 814.4 | 2305.709 | 814.4 | 353.2102 |  | 1093.21 | 185.4 | 538.6102 | 362.0051 | 176.6051 | 176.6051 | 2.905125 | -39.2 | -46 | 0.1845558 | 18.45558 | 361.2 | 2237.128 | 361.2 | 161.457 |  | 761.457 | 77.6 | 239.057 | 158.3285 | 80.72851 | 80.72851 | 3.080632 | -28.7 | -27
| 0.1809695 | 18.09695 | 562.8 | 2313.376 | 562.8 | 243.2809 |  | 983.2809 | 103.6 | 346.8809 | 225.2404 | 121.6404 | 121.6404 | 3.348271 | -4.2 | -5 | 0.1817656 | 18.17656 | 815.1 | 2306.078 | 815.1 | 353.4572 |  | 1093.457 | 185.2 | 538.6572 | 361.9286 | 176.7286 | 176.7286 | 2.908516 | -39 | -45 | 0.1846837 | 18.46837 | 361.6 | 2237.479 | 361.6 | 161.6105 |  | 761.6105 | 77.9 | 239.5105 | 158.7052 | 80.80523 | 80.80523 | 3.074589 | -29 | -27
| 0.1810983 | 18.10983 | 563.8 | 2313.739 | 563.8 | 243.6748 |  | 983.6748 | 103.7 | 347.3748 | 225.5374 | 121.8374 | 121.8374 | 3.349805 | -4.3 | -5 | 0.1818945 | 18.18945 | 816.4 | 2306.441 | 816.4 | 353.9652 |  | 1093.965 | 185.4 | 539.3652 | 362.3826 | 176.9826 | 176.9826 | 2.909197 | -39.2 | -46 | 0.1848157 | 18.48157 | 362.2 | 2237.841 | 362.2 | 161.8524 |  | 761.8524 | 78 | 239.8524 | 158.9262 | 80.9262 | 80.9262 | 3.075031 | -29.1 | -27
| 0.181225 | 18.1225 | 561.8 | 2314.097 | 561.8 | 242.7729 |  | 982.7729 | 104 | 346.7729 | 225.3864 | 121.3864 | 121.3864 | 3.334354 | -4.6 | -5 | 0.1820205 | 18.20205 | 816.9 | 2306.797 | 816.9 | 354.1274 |  | 1094.127 | 185.3 | 539.4274 | 362.3637 | 177.0637 | 177.0637 | 2.911103 | -39.1 | -45 | 0.1849488 | 18.49488 | 363.3 | 2238.207 | 363.3 | 162.3175 |  | 762.3175 | 77.7 | 240.0175 | 158.8587 | 81.15873 | 81.15873 | 3.089028 | -28.8 | -27
| 0.1813537 | 18.13537 | 562.4 | 2314.461 | 562.4 | 242.9939 |  | 982.9939 | 103.8 | 346.7939 | 225.297 | 121.497 | 121.497 | 3.340982 | -4.4 | -5 | 0.1821504 | 18.21504 | 819.7 | 2307.163 | 819.7 | 355.2848 |  | 1095.285 | 185.5 | 540.7848 | 363.1424 | 177.6424 | 177.6424 | 2.915282 | -39.3 | -45 | 0.1850778 | 18.50778 | 361.6 | 2238.561 | 361.6 | 161.5324 |  | 761.5324 | 77.7 | 239.2324 | 158.4662 | 80.76618 | 80.76618 | 3.078924 | -28.8 | -27
| 0.1814835 | 18.14835 | 563.7 | 2314.828 | 563.7 | 243.517 |  | 983.517 | 103.7 | 347.217 | 225.4585 | 121.7585 | 121.7585 | 3.348283 | -4.3 | -5 | 0.1822783 | 18.22783 | 819.8 | 2307.524 | 819.8 | 355.2726 |  | 1095.273 | 185.4 | 540.6726 | 363.0363 | 177.6363 | 177.6363 | 2.916249 | -39.2 | -45 | 0.1852077 | 18.52077 | 362 | 2238.918 | 362 | 161.6852 |  | 761.6852 | 78 | 239.6852 | 158.8426 | 80.84262 | 80.84262 | 3.072888 | -29.1 | -28
| 0.1816081 | 18.16081 | 564.8 | 2315.181 | 564.8 | 243.955 |  | 983.955 | 103.8 | 347.755 | 225.7775 | 121.9775 | 121.9775 | 3.350241 | -4.4 | -5 | 0.1824062 | 18.24062 | 820.5 | 2307.885 | 820.5 | 355.5203 |  | 1095.52 | 185.6 | 541.1203 | 363.3602 | 177.7602 | 177.7602 | 2.915519 | -39.4 | -45 | 0.1853387 | 18.53387 | 362.3 | 2239.278 | 362.3 | 161.7932 |  | 761.7932 | 77.7 | 239.4932 | 158.5966 | 80.89661 | 80.89661 | 3.082281 | -28.8 | -27
| 0.1817348 | 18.17348 | 563.1 | 2315.539 | 563.1 | 243.1831 |  | 983.1831 | 103.9 | 347.0831 | 225.4916 | 121.5916 | 121.5916 | 3.34055 | -4.5 | -5 | 0.1825342 | 18.25342 | 815.9 | 2308.246 | 815.9 | 353.4718 |  | 1093.472 | 185.6 | 539.0718 | 362.3359 | 176.7359 | 176.7359 | 2.904482 | -39.4 | -45 | 0.1854687 | 18.54687 | 364 | 2239.635 | 364 | 162.5265 |  | 762.5265 | 77.3 | 239.8265 | 158.5632 | 81.26323 | 81.26323 | 3.102542 | -28.4 | -27
| 0.1818646 | 18.18646 | 563.5 | 2315.906 | 563.5 | 243.3173 |  | 983.3173 | 103.9 | 347.2173 | 225.5586 | 121.6586 | 121.6586 | 3.341841 | -4.5 | -5 | 0.1826601 | 18.26601 | 816.1 | 2308.602 | 816.1 | 353.504 |  | 1093.504 | 185.7 | 539.204 | 362.452 | 176.752 | 176.752 | 2.903629 | -39.5 | -46 | 0.1855957 | 18.55957 | 361.8 | 2239.984 | 361.8 | 161.519 |  | 761.519 | 77.6 | 239.119 | 158.3595 | 80.75949 | 80.75949 | 3.08143 | -28.7 | -27
| 0.1819923 | 18.19923 | 564.5 | 2316.268 | 564.5 | 243.711 |  | 983.711 | 104 | 347.711 | 225.8555 | 121.8555 | 121.8555 | 3.343375 | -4.6 | -5 | 0.1827891 | 18.27891 | 817.4 | 2308.966 | 817.4 | 354.0112 |  | 1094.011 | 185.9 | 539.9112 | 362.9056 | 177.0056 | 177.0056 | 2.90431 | -39.7 | -46 | 0.1857307 | 18.57307 | 362.2 | 2240.356 | 362.2 | 161.6707 |  | 761.6707 | 78.2 | 239.8707 | 159.0354 | 80.83537 | 80.83537 | 3.067401 | -29.3 | -28
| 0.18212 | 18.212 | 563.4 | 2316.63 | 563.4 | 243.1981 |  | 983.1981 | 103.8 | 346.9981 | 225.3991 | 121.5991 | 121.5991 | 3.342949 | -4.4 | -5 | 0.182918 | 18.2918 | 818.3 | 2309.331 | 818.3 | 354.3451 |  | 1094.345 | 185.5 | 539.8451 | 362.6726 | 177.1726 | 177.1726 | 2.910216 | -39.3 | -46 | 0.1858567 | 18.58567 | 362.8 | 2240.702 | 362.8 | 161.9135 |  | 761.9135 | 77.7 | 239.6135 | 158.6568 | 80.95675 | 80.95675 | 3.083829 | -28.8 | -28
| 0.1822478 | 18.22478 | 563.8 | 2316.992 | 563.8 | 243.3328 |  | 983.3328 | 103.8 | 347.1328 | 225.4664 | 121.6664 | 121.6664 | 3.344246 | -4.4 | -5 | 0.1830449 | 18.30449 | 820.6 | 2309.689 | 820.6 | 355.2859 |  | 1095.286 | 185.6 | 540.8859 | 363.2429 | 177.6429 | 177.6429 | 2.914256 | -39.4 | -45 | 0.1859877 | 18.59877 | 364.1 | 2241.063 | 364.1 | 162.4675 |  | 762.4675 | 77.7 | 240.1675 | 158.9338 | 81.23377 | 81.23377 | 3.090959 | -28.8 | -28
| 0.1823755 | 18.23755 | 563.4 | 2317.353 | 563.4 | 243.1222 |  | 983.1222 | 104 | 347.1222 | 225.5611 | 121.5611 | 121.5611 | 3.337713 | -4.6 | -6 | 0.1831738 | 18.31738 | 817.6 | 2310.054 | 817.6 | 353.9311 |  | 1093.931 | 186.2 | 540.1311 | 363.1656 | 176.9656 | 176.9656 | 2.900812 | -40 | -46 | 0.1861187 | 18.61187 | 362.3 | 2241.424 | 362.3 | 161.6383 |  | 761.6383 | 78 | 239.6383 | 158.8192 | 80.81916 | 80.81916 | 3.072286 | -29.1 | -28
| 0.1825022 | 18.25022 | 564.2 | 2317.713 | 564.2 | 243.4297 |  | 983.4297 | 104.2 | 347.6297 | 225.9148 | 121.7148 | 121.7148 | 3.336177 | -4.8 | -6 | 0.1833018 | 18.33018 | 817.4 | 2310.416 | 817.4 | 353.7891 |  | 1093.789 | 185.7 | 539.4891 | 362.5946 | 176.8946 | 176.8946 | 2.905165 | -39.5 | -46 | 0.1862477 | 18.62477 | 362.3 | 2241.779 | 362.3 | 161.6127 |  | 761.6127 | 78.1 | 239.7127 | 158.9064 | 80.80636 | 80.80636 | 3.069305 | -29.2 | -28
| 0.1826299 | 18.26299 | 565.8 | 2318.075 | 565.8 | 244.0819 |  | 984.0819 | 104.1 | 348.1819 | 226.1409 | 122.0409 | 122.0409 | 3.344686 | -4.7 | -5 | 0.1834287 | 18.34287 | 818.3 | 2310.775 | 818.3 | 354.1236 |  | 1094.124 | 185.9 | 540.0236 | 362.9618 | 177.0618 | 177.0618 | 2.904915 | -39.7 | -46 | 0.1863787 | 18.63787 | 362.7 | 2242.14 | 362.7 | 161.7651 |  | 761.7651 | 78 | 239.7651 | 158.8825 | 80.88255 | 80.88255 | 3.073912 | -29.1 | -28
| 0.1827555 | 18.27555 | 563 | 2318.431 | 563 | 242.8366 |  | 982.8366 | 103.9 | 346.7366 | 225.3183 | 121.4183 | 121.4183 | 3.337215 | -4.5 | -5 | 0.1835557 | 18.35557 | 819.1 | 2311.134 | 819.1 | 354.4147 |  | 1094.415 | 185.8 | 540.2147 | 363.0074 | 177.2074 | 177.2074 | 2.907507 | -39.6 | -46 | 0.1865107 | 18.65107 | 364.3 | 2242.504 | 364.3 | 162.4523 |  | 762.4523 | 77.8 | 240.2523 | 159.0262 | 81.22617 | 81.22617 | 3.088076 | -28.9 | -28
| 0.1828853 | 18.28853 | 564 | 2318.799 | 564 | 243.2293 |  | 983.2293 | 104.3 | 347.5293 | 225.9147 | 121.6147 | 121.6147 | 3.332016 | -4.9 | -5 | 0.1836866 | 18.36866 | 820.1 | 2311.505 | 820.1 | 354.7905 |  | 1094.791 | 185.7 | 540.4905 | 363.0953 | 177.3953 | 177.3953 | 2.910557 | -39.5 | -46 | 0.1866386 | 18.66386 | 362.6 | 2242.857 | 362.6 | 161.6688 |  | 761.6688 | 78 | 239.6688 | 158.8344 | 80.83441 | 80.83441 | 3.072677 | -29.1 | -27
| 0.183011 | 18.3011 | 564.9 | 2319.156 | 564.9 | 243.58 |  | 983.58 | 104.4 | 347.98 | 226.19 | 121.79 | 121.79 | 3.333142 | -5 | -5 | 0.1838145 | 18.38145 | 821.8 | 2311.867 | 821.8 | 355.4703 |  | 1095.47 | 185.9 | 541.3703 | 363.6351 | 177.7351 | 177.7351 | 2.912158 | -39.7 | -46 | 0.1867717 | 18.67717 | 363.2 | 2243.224 | 363.2 | 161.9099 |  | 761.9099 | 78.1 | 240.0099 | 159.0549 | 80.95493 | 80.95493 | 3.07311 | -29.2 | -28
| 0.1831366 | 18.31366 | 565.8 | 2319.513 | 565.8 | 243.9305 |  | 983.9305 | 104.2 | 348.1305 | 226.1653 | 121.9653 | 121.9653 | 3.340984 | -4.8 | -5 | 0.1839424 | 18.39424 | 818.3 | 2312.23 | 818.3 | 353.9008 |  | 1093.901 | 186.1 | 540.0008 | 363.0504 | 176.9504 | 176.9504 | 2.90167 | -39.9 | -46 | 0.1868986 | 18.68986 | 364.2 | 2243.574 | 364.2 | 162.3303 |  | 762.3303 | 78.1 | 240.4303 | 159.2651 | 81.16515 | 81.16515 | 3.078493 | -29.2 | -28
| 0.1832654 | 18.32654 | 564 | 2319.878 | 564 | 243.1162 |  | 983.1162 | 104 | 347.1162 | 225.5581 | 121.5581 | 121.5581 | 3.337656 | -4.6 | -5 | 0.1840684 | 18.40684 | 819.6 | 2312.587 | 819.6 | 354.4084 |  | 1094.408 | 186.2 | 540.6084 | 363.4042 | 177.2042 | 177.2042 | 2.903375 | -40 | -46 | 0.1870286 | 18.70286 | 364.1 | 2243.933 | 364.1 | 162.2598 |  | 762.2598 | 77.9 | 240.1598 | 159.0299 | 81.12989 | 81.12989 | 3.082924 | -29 | -28
| 0.1833941 | 18.33941 | 565.2 | 2320.244 | 565.2 | 243.5951 |  | 983.5951 | 104.2 | 347.7951 | 225.9975 | 121.7975 | 121.7975 | 3.337764 | -4.8 | -5 | 0.1841983 | 18.41983 | 819.5 | 2312.955 | 819.5 | 354.3087 |  | 1094.309 | 186 | 540.3087 | 363.1544 | 177.1544 | 177.1544 | 2.904885 | -39.8 | -46 | 0.1871596 | 18.71596 | 362.5 | 2244.294 | 362.5 | 161.5207 |  | 761.5207 | 78.3 | 239.8207 | 159.0604 | 80.76036 | 80.76036 | 3.062844 | -29.4 | -28
| 0.1835229 | 18.35229 | 566.4 | 2320.61 | 566.4 | 244.0738 |  | 984.0738 | 104.1 | 348.1738 | 226.1369 | 122.0369 | 122.0369 | 3.344609 | -4.7 | -5 | 0.1843272 | 18.43272 | 819.5 | 2313.32 | 819.5 | 354.2527 |  | 1094.253 | 186.1 | 540.3527 | 363.2264 | 177.1264 | 177.1264 | 2.903561 | -39.9 | -46 | 0.1872906 | 18.72906 | 363.4 | 2244.656 | 363.4 | 161.8956 |  | 761.8956 | 78 | 239.8956 | 158.9478 | 80.94782 | 80.94782 | 3.075585 | -29.1 | -28
| 0.1836475 | 18.36475 | 566.7 | 2320.964 | 566.7 | 244.1658 |  | 984.1658 | 103.7 | 347.8658 | 225.7829 | 122.0829 | 122.0829 | 3.35454 | -4.3 | -5 | 0.1844532 | 18.44532 | 821.1 | 2313.678 | 821.1 | 354.8895 |  | 1094.89 | 186 | 540.8895 | 363.4448 | 177.4448 | 177.4448 | 2.908008 | -39.8 | -46 | 0.1874176 | 18.74176 | 364.1 | 2245.007 | 364.1 | 162.1821 |  | 762.1821 | 78 | 240.1821 | 159.0911 | 81.09107 | 81.09107 | 3.079258 | -29.1 | -28
| 0.1837773 | 18.37773 | 565 | 2321.333 | 565 | 243.3946 |  | 983.3946 | 104.4 | 347.7946 | 226.0973 | 121.6973 | 121.6973 | 3.331366 | -5 | -5 | 0.184585 | 18.4585 | 823.7 | 2314.052 | 823.7 | 355.9557 |  | 1095.956 | 186.2 | 542.1557 | 364.1779 | 177.9779 | 177.9779 | 2.911685 | -40 | -46 | 0.1875506 | 18.75506 | 363 | 2245.374 | 363 | 161.6657 |  | 761.6657 | 78.3 | 239.9657 | 159.1329 | 80.83285 | 80.83285 | 3.064696 | -29.4 | -28
| 0.1839039 | 18.39039 | 565.9 | 2321.694 | 565.9 | 243.7445 |  | 983.7445 | 104.4 | 348.1445 | 226.2722 | 121.8722 | 121.8722 | 3.334717 | -5 | -5 | 0.184711 | 18.4711 | 820 | 2314.409 | 820 | 354.3021 |  | 1094.302 | 186.5 | 540.8021 | 363.651 | 177.151 | 177.151 | 2.899743 | -40.3 | -47 | 0.1876806 | 18.76806 | 363 | 2245.734 | 363 | 161.6398 |  | 761.6398 | 78.1 | 239.7398 | 158.9199 | 80.81992 | 80.81992 | 3.069652 | -29.2 | -28
| 0.1840296 | 18.40296 | 566.1 | 2322.051 | 566.1 | 243.7931 |  | 983.7931 | 104.5 | 348.2931 | 226.3965 | 121.8965 | 121.8965 | 3.332948 | -5.1 | -5 | 0.1848399 | 18.48399 | 820.8 | 2314.775 | 820.8 | 354.5916 |  | 1094.592 | 186.6 | 541.1916 | 363.8958 | 177.2958 | 177.2958 | 2.900277 | -40.4 | -46 | 0.1878106 | 18.78106 | 363.1 | 2246.093 | 363.1 | 161.6585 |  | 761.6585 | 77.8 | 239.4585 | 158.6292 | 80.82925 | 80.82925 | 3.077873 | -28.9 | -28
| 0.1841594 | 18.41594 | 567.1 | 2322.421 | 567.1 | 244.1849 |  | 984.1849 | 104.1 | 348.2849 | 226.1924 | 122.0924 | 122.0924 | 3.345676 | -4.7 | -5 | 0.1849649 | 18.49649 | 821.1 | 2315.13 | 821.1 | 354.6669 |  | 1094.667 | 186.4 | 541.0669 | 363.7334 | 177.3334 | 177.3334 | 2.902719 | -40.2 | -46 | 0.1879426 | 18.79426 | 363.9 | 2246.458 | 363.9 | 161.9883 |  | 761.9883 | 77.6 | 239.5883 | 158.5942 | 80.99417 | 80.99417 | 3.087478 | -28.7 | -28
| 0.1842871 | 18.42871 | 565.5 | 2322.784 | 565.5 | 243.4578 |  | 983.4578 | 104.3 | 347.7578 | 226.0289 | 121.7289 | 121.7289 | 3.334207 | -4.9 | -5 | 0.1850938 | 18.50938 | 821.9 | 2315.497 | 821.9 | 354.9563 |  | 1094.956 | 186.6 | 541.5563 | 364.0781 | 177.4781 | 177.4781 | 2.902231 | -40.4 | -46 | 0.1880695 | 18.80695 | 365 | 2246.809 | 365 | 162.4526 |  | 762.4526 | 77.5 | 239.9526 | 158.7263 | 81.2263 | 81.2263 | 3.096162 | -28.6 | -28
| 0.1844138 | 18.44138 | 565.9 | 2323.145 | 565.9 | 243.5922 |  | 983.5922 | 104.5 | 348.0922 | 226.2961 | 121.7961 | 121.7961 | 3.331026 | -5.1 | -5 | 0.1852247 | 18.52247 | 823.6 | 2315.868 | 823.6 | 355.6333 |  | 1095.633 | 186.4 | 542.0333 | 364.2167 | 177.8167 | 177.8167 | 2.907904 | -40.2 | -46 | 0.1882026 | 18.82026 | 363.6 | 2247.178 | 363.6 | 161.803 |  | 761.803 | 78 | 239.803 | 158.9015 | 80.90148 | 80.90148 | 3.074397 | -29.1 | -28
| 0.1845436 | 18.45436 | 566.5 | 2323.515 | 566.5 | 243.8117 |  | 983.8117 | 104.6 | 348.4117 | 226.5058 | 121.9058 | 121.9058 | 3.330895 | -5.2 | -5 | 0.1853507 | 18.53507 | 825.3 | 2316.227 | 825.3 | 356.3123 |  | 1096.312 | 186.4 | 542.7123 | 364.5561 | 178.1561 | 178.1561 | 2.911547 | -40.2 | -46 | 0.1883336 | 18.83336 | 363.4 | 2247.54 | 363.4 | 161.6879 |  | 761.6879 | 78.2 | 239.8879 | 159.0439 | 80.84394 | 80.84394 | 3.06762 | -29.3 | -28
| 0.1846713 | 18.46713 | 567.8 | 2323.879 | 567.8 | 244.3329 |  | 984.3329 | 104.4 | 348.7329 | 226.5664 | 122.1664 | 122.1664 | 3.340353 | -5 | -5 | 0.1854806 | 18.54806 | 821.7 | 2316.596 | 821.7 | 354.7015 |  | 1094.701 | 186.7 | 541.4015 | 364.0507 | 177.3507 | 177.3507 | 2.899847 | -40.5 | -46 | 0.1884636 | 18.84636 | 363.9 | 2247.9 | 363.9 | 161.8844 |  | 761.8844 | 77.9 | 239.7844 | 158.8422 | 80.9422 | 80.9422 | 3.078105 | -29 | -28
| 0.184798 | 18.4798 | 566.5 | 2324.24 | 566.5 | 243.7356 |  | 983.7356 | 104.6 | 348.3356 | 226.4678 | 121.8678 | 121.8678 | 3.330168 | -5.2 | -5 | 0.1856085 | 18.56085 | 822.5 | 2316.96 | 822.5 | 354.991 |  | 1094.991 | 186.6 | 541.591 | 364.0955 | 177.4955 | 177.4955 | 2.902417 | -40.4 | -46 | 0.1885905 | 18.85905 | 364.4 | 2248.252 | 364.4 | 162.0815 |  | 762.0815 | 78 | 240.0815 | 159.0407 | 81.04074 | 81.04074 | 3.077968 | -29.1 | -28
| 0.1849236 | 18.49236 | 566.6 | 2324.598 | 566.6 | 243.7411 |  | 983.7411 | 104.5 | 348.2411 | 226.3705 | 121.8705 | 121.8705 | 3.33245 | -5.1 | -6 | 0.1857374 | 18.57374 | 822.2 | 2317.327 | 822.2 | 354.8054 |  | 1094.805 | 186.6 | 541.4054 | 364.0027 | 177.4027 | 177.4027 | 2.901422 | -40.4 | -47 | 0.1887235 | 18.87235 | 363.8 | 2248.621 | 363.8 | 161.7881 |  | 761.7881 | 78.2 | 239.9881 | 159.094 | 80.89404 | 80.89404 | 3.068901 | -29.3 | -28
| 0.1850513 | 18.50513 | 566.7 | 2324.962 | 566.7 | 243.7459 |  | 983.7459 | 104.3 | 348.0459 | 226.1729 | 121.8729 | 121.8729 | 3.336969 | -4.9 | -5 | 0.1858634 | 18.58634 | 822.3 | 2317.685 | 822.3 | 354.7936 |  | 1094.794 | 186.9 | 541.6936 | 364.2968 | 177.3968 | 177.3968 | 2.898307 | -40.7 | -47 | 0.1888525 | 18.88525 | 363.9 | 2248.978 | 363.9 | 161.8068 |  | 761.8068 | 78 | 239.8068 | 158.9034 | 80.90341 | 80.90341 | 3.074446 | -29.1 | -28
| 0.1851801 | 18.51801 | 568.6 | 2325.33 | 568.6 | 244.5245 |  | 984.5245 | 104.4 | 348.9245 | 226.6622 | 122.2622 | 122.2622 | 3.342188 | -5 | -5 | 0.1859933 | 18.59933 | 823.3 | 2318.055 | 823.3 | 355.1684 |  | 1095.168 | 186.7 | 541.8684 | 364.2842 | 177.5842 | 177.5842 | 2.902348 | -40.5 | -47 | 0.1889835 | 18.89835 | 364.2 | 2249.341 | 364.2 | 161.9141 |  | 761.9141 | 78.3 | 240.2141 | 159.257 | 80.95703 | 80.95703 | 3.067868 | -29.4 | -28
| 0.1853088 | 18.53088 | 566.6 | 2325.697 | 566.6 | 243.6259 |  | 983.6259 | 104.3 | 347.9259 | 226.1129 | 121.8129 | 121.8129 | 3.335818 | -4.9 | -5 | 0.1861193 | 18.61193 | 825.8 | 2318.414 | 825.8 | 356.1918 |  | 1096.192 | 186.9 | 543.0918 | 364.9959 | 178.0959 | 178.0959 | 2.905788 | -40.7 | -47 | 0.1891105 | 18.91105 | 365.4 | 2249.694 | 365.4 | 162.4221 |  | 762.4221 | 78.1 | 240.5221 | 159.3111 | 81.21106 | 81.21106 | 3.079669 | -29.2 | -28
| 0.1854345 | 18.54345 | 567.1 | 2326.056 | 567.1 | 243.8032 |  | 983.8032 | 104.5 | 348.3032 | 226.4016 | 121.9016 | 121.9016 | 3.333045 | -5.1 | -5 | 0.1862472 | 18.62472 | 823.1 | 2318.778 | 823.1 | 354.9714 |  | 1094.971 | 187.3 | 542.2714 | 364.7857 | 177.4857 | 177.4857 | 2.895202 | -41.1 | -47 | 0.1892415 | 18.92415 | 363.8 | 2250.057 | 363.8 | 161.6848 |  | 761.6848 | 78.5 | 240.1848 | 159.3424 | 80.84239 | 80.84239 | 3.059679 | -29.6 | -28
| 0.1855632 | 18.55632 | 567.5 | 2326.424 | 567.5 | 243.9366 |  | 983.9366 | 104.4 | 348.3366 | 226.3683 | 121.9683 | 121.9683 | 3.336558 | -5 | -5 | 0.1863751 | 18.63751 | 822.7 | 2319.143 | 822.7 | 354.7431 |  | 1094.743 | 187.2 | 541.9431 | 364.5716 | 177.3716 | 177.3716 | 2.894995 | -41 | -47 | 0.1893725 | 18.93725 | 363.7 | 2250.421 | 363.7 | 161.6142 |  | 761.6142 | 78.2 | 239.8142 | 159.0071 | 80.80711 | 80.80711 | 3.066678 | -29.3 | -28
| 0.185693 | 18.5693 | 568.7 | 2326.795 | 568.7 | 244.4135 |  | 984.4135 | 104.3 | 348.7135 | 226.5067 | 122.2067 | 122.2067 | 3.34337 | -4.9 | -5 | 0.186504 | 18.6504 | 823.1 | 2319.511 | 823.1 | 354.8593 |  | 1094.859 | 187.3 | 542.1593 | 364.7297 | 177.4297 | 177.4297 | 2.894604 | -41.1 | -47 | 0.1895055 | 18.95055 | 364.9 | 2250.79 | 364.9 | 162.1209 |  | 762.1209 | 78.1 | 240.2209 | 159.1604 | 81.06043 | 81.06043 | 3.075811 | -29.2 | -28
| 0.1858166 | 18.58166 | 565.7 | 2327.148 | 565.7 | 243.0873 |  | 983.0873 | 104.3 | 347.3873 | 225.8436 | 121.5436 | 121.5436 | 3.330655 | -4.9 | -5 | 0.186632 | 18.6632 | 823.8 | 2319.875 | 823.8 | 355.1053 |  | 1095.105 | 187.3 | 542.4053 | 364.8526 | 177.5526 | 177.5526 | 2.895917 | -41.1 | -47 | 0.1896314 | 18.96314 | 365.5 | 2251.14 | 365.5 | 162.3622 |  | 762.3622 | 78.2 | 240.5622 | 159.3811 | 81.1811 | 81.1811 | 3.076243 | -29.3 | -28
| 0.1859402 | 18.59402 | 566.8 | 2327.501 | 566.8 | 243.523 |  | 983.523 | 104.5 | 348.023 | 226.2615 | 121.7615 | 121.7615 | 3.330364 | -5.1 | -5 | 0.1867599 | 18.67599 | 823.8 | 2320.24 | 823.8 | 355.0494 |  | 1095.049 | 187.4 | 542.4494 | 364.9247 | 177.5247 | 177.5247 | 2.894607 | -41.2 | -47 | 0.1897634 | 18.97634 | 364 | 2251.507 | 364 | 161.6695 |  | 761.6695 | 78.3 | 239.9695 | 159.1348 | 80.83476 | 80.83476 | 3.064745 | -29.4 | -28
| 0.1860731 | 18.60731 | 567.7 | 2327.881 | 567.7 | 243.8699 |  | 983.8699 | 104.5 | 348.3699 | 226.4349 | 121.9349 | 121.9349 | 3.333683 | -5.1 | -5 | 0.1868878 | 18.68878 | 827.1 | 2320.605 | 827.1 | 356.4156 |  | 1096.416 | 187.2 | 543.6156 | 365.4078 | 178.2078 | 178.2078 | 2.90393 | -41 | -47 | 0.1898934 | 18.98934 | 364.6 | 2251.868 | 364.6 | 161.91 |  | 761.91 | 78.1 | 240.01 | 159.055 | 80.95501 | 80.95501 | 3.073112 | -29.2 | -28
| 0.1861977 | 18.61977 | 568.1 | 2328.237 | 568.1 | 244.0043 |  | 984.0043 | 104.5 | 348.5043 | 226.5022 | 122.0022 | 122.0022 | 3.33497 | -5.1 | -5 | 0.1870148 | 18.70148 | 823.7 | 2320.968 | 823.7 | 354.8951 |  | 1094.895 | 187.2 | 542.0951 | 364.6475 | 177.4475 | 177.4475 | 2.895807 | -41 | -47 | 0.1900204 | 19.00204 | 364.9 | 2252.221 | 364.9 | 162.0179 |  | 762.0179 | 78.1 | 240.1179 | 159.1089 | 81.00893 | 81.00893 | 3.074492 | -29.2 | -28
| 0.1863285 | 18.63285 | 566.5 | 2328.612 | 566.5 | 243.278 |  | 983.278 | 104.4 | 347.678 | 226.039 | 121.639 | 121.639 | 3.330249 | -5 | -5 | 0.1871447 | 18.71447 | 823.9 | 2321.339 | 823.9 | 354.9245 |  | 1094.925 | 187.4 | 542.3245 | 364.8623 | 177.4623 | 177.4623 | 2.893941 | -41.2 | -47 | 0.1901534 | 19.01534 | 365.2 | 2252.591 | 365.2 | 162.1244 |  | 762.1244 | 78.2 | 240.3244 | 159.2622 | 81.06222 | 81.06222 | 3.073202 | -29.3 | -28
| 0.1864552 | 18.64552 | 567.2 | 2328.974 | 567.2 | 243.5407 |  | 983.5407 | 104.6 | 348.1407 | 226.3703 | 121.7703 | 121.7703 | 3.328305 | -5.2 | -5 | 0.1872716 | 18.72716 | 824.5 | 2321.701 | 824.5 | 355.1275 |  | 1095.128 | 187.4 | 542.5275 | 364.9638 | 177.5638 | 177.5638 | 2.895024 | -41.2 | -47 | 0.1902834 | 19.02834 | 365.4 | 2252.952 | 365.4 | 162.1872 |  | 762.1872 | 78.3 | 240.4872 | 159.3936 | 81.09359 | 81.09359 | 3.071356 | -29.4 | -28
| 0.1865819 | 18.65819 | 568.3 | 2329.337 | 568.3 | 243.975 |  | 983.975 | 104.6 | 348.575 | 226.5875 | 121.9875 | 121.9875 | 3.332457 | -5.2 | -5 | 0.1873986 | 18.73986 | 825 | 2322.064 | 825 | 355.2874 |  | 1095.287 | 187.6 | 542.8874 | 365.2437 | 177.6437 | 177.6437 | 2.893856 | -41.4 | -47 | 0.1904154 | 19.04154 | 363.9 | 2253.32 | 363.9 | 161.4951 |  | 761.4951 | 78.6 | 240.0951 | 159.3475 | 80.74753 | 80.74753 | 3.054644 | -29.7 | -28
| 0.1867096 | 18.67096 | 569.7 | 2329.703 | 569.7 | 244.5376 |  | 984.5376 | 104.3 | 348.8376 | 226.5688 | 122.2688 | 122.2688 | 3.34456 | -4.9 | -6 | 0.1875314 | 18.75314 | 825.5 | 2322.444 | 825.5 | 355.4446 |  | 1095.445 | 187.6 | 543.0446 | 365.3223 | 177.7223 | 177.7223 | 2.894694 | -41.4 | -47 | 0.1905434 | 19.05434 | 365 | 2253.676 | 365 | 161.9576 |  | 761.9576 | 78.2 | 240.1576 | 159.1788 | 80.97881 | 80.97881 | 3.071069 | -29.3 | -28
| 0.1868363 | 18.68363 | 567.8 | 2330.066 | 567.8 | 243.6841 |  | 983.6841 | 104.7 | 348.3841 | 226.542 | 121.842 | 121.842 | 3.327451 | -5.3 | -5 | 0.1876555 | 18.76555 | 825.3 | 2322.798 | 825.3 | 355.3042 |  | 1095.304 | 187.7 | 543.0042 | 365.3521 | 177.6521 | 177.6521 | 2.892937 | -41.5 | -47 | 0.1906734 | 19.06734 | 365.2 | 2254.038 | 365.2 | 162.0203 |  | 762.0203 | 78.1 | 240.1203 | 159.1102 | 81.01017 | 81.01017 | 3.074524 | -29.2 | -28
| 0.186963 | 18.6963 | 567.9 | 2330.429 | 567.9 | 243.689 |  | 983.689 | 104.8 | 348.489 | 226.6445 | 121.8445 | 121.8445 | 3.325277 | -5.4 | -6 | 0.1877853 | 18.77853 | 825.7 | 2323.17 | 825.7 | 355.4196 |  | 1095.42 | 187.6 | 543.0196 | 365.3098 | 177.7098 | 177.7098 | 2.894561 | -41.4 | -47 | 0.1908044 | 19.08044 | 365.9 | 2254.403 | 365.9 | 162.3046 |  | 762.3046 | 78.1 | 240.4046 | 159.2523 | 81.15231 | 81.15231 | 3.078164 | -29.2 | -28
| 0.1870928 | 18.70928 | 569.1 | 2330.801 | 569.1 | 244.165 |  | 984.165 | 104.3 | 348.465 | 226.3825 | 122.0825 | 122.0825 | 3.340987 | -4.9 | -6 | 0.1879152 | 18.79152 | 827.5 | 2323.541 | 827.5 | 356.1374 |  | 1096.137 | 187.7 | 543.8374 | 365.7687 | 178.0687 | 178.0687 | 2.897376 | -41.5 | -47 | 0.1909374 | 19.09374 | 365.4 | 2254.774 | 365.4 | 162.0562 |  | 762.0562 | 78.1 | 240.1562 | 159.1281 | 81.02809 | 81.02809 | 3.074983 | -29.2 | -28
| 0.1872184 | 18.72184 | 569.7 | 2331.161 | 569.7 | 244.3846 |  | 984.3846 | 104.8 | 349.1846 | 226.9923 | 122.1923 | 122.1923 | 3.331914 | -5.4 | -6 | 0.1880441 | 18.80441 | 829.1 | 2323.91 | 829.1 | 356.7694 |  | 1096.769 | 187.5 | 544.2694 | 365.8847 | 178.3847 | 178.3847 | 2.90277 | -41.3 | -47 | 0.1910633 | 19.10633 | 365.1 | 2255.125 | 365.1 | 161.8979 |  | 761.8979 | 78.3 | 240.1979 | 159.249 | 80.94896 | 80.94896 | 3.067662 | -29.4 | -28
| 0.1873461 | 18.73461 | 567.9 | 2331.528 | 567.9 | 243.5742 |  | 983.5742 | 104.7 | 348.2742 | 226.4871 | 121.7871 | 121.7871 | 3.326401 | -5.3 | -5 | 0.1881721 | 18.81721 | 825.7 | 2324.276 | 825.7 | 355.2504 |  | 1095.25 | 187.9 | 543.1504 | 365.5252 | 177.6252 | 177.6252 | 2.890635 | -41.7 | -47 | 0.1911974 | 19.11974 | 365.9 | 2255.498 | 365.9 | 162.2258 |  | 762.2258 | 77.9 | 240.1258 | 159.0129 | 81.11289 | 81.11289 | 3.082488 | -29 | -28
| 0.1874759 | 18.74759 | 568.5 | 2331.9 | 568.5 | 243.7926 |  | 983.7926 | 104.7 | 348.4926 | 226.5963 | 121.8963 | 121.8963 | 3.328487 | -5.3 | -5 | 0.1882981 | 18.82981 | 826.9 | 2324.637 | 826.9 | 355.7114 |  | 1095.711 | 187.6 | 543.3114 | 365.4557 | 177.8557 | 177.8557 | 2.896116 | -41.4 | -47 | 0.1913243 | 19.13243 | 366.6 | 2255.852 | 366.6 | 162.5106 |  | 762.5106 | 78 | 240.5106 | 159.2553 | 81.25532 | 81.25532 | 3.08347 | -29.1 | -28
| 0.1876036 | 18.76036 | 569.5 | 2332.267 | 569.5 | 244.183 |  | 984.183 | 104.9 | 349.083 | 226.9915 | 122.0915 | 122.0915 | 3.32777 | -5.5 | -5 | 0.188425 | 18.8425 | 827.2 | 2325.001 | 827.2 | 355.7848 |  | 1095.785 | 187.7 | 543.4848 | 365.5924 | 177.8924 | 177.8924 | 2.895497 | -41.5 | -47 | 0.1914564 | 19.14564 | 367.2 | 2256.221 | 367.2 | 162.75 |  | 762.75 | 77.7 | 240.45 | 159.075 | 81.37502 | 81.37502 | 3.094595 | -28.8 | -28
| 0.1877293 | 18.77293 | 570.5 | 2332.627 | 570.5 | 244.574 |  | 984.574 | 104.7 | 349.274 | 226.987 | 122.287 | 122.287 | 3.33595 | -5.3 | -6 | 0.1885549 | 18.85549 | 827.6 | 2325.373 | 827.6 | 355.8999 |  | 1095.9 | 187.7 | 543.5999 | 365.65 | 177.95 | 177.95 | 2.89611 | -41.5 | -47 | 0.1915863 | 19.15863 | 365 | 2256.584 | 365 | 161.7489 |  | 761.7489 | 78.1 | 239.8489 | 158.9745 | 80.87447 | 80.87447 | 3.071049 | -29.2 | -28
| 0.1878611 | 18.78611 | 568.1 | 2333.006 | 568.1 | 243.5056 |  | 983.5056 | 104.8 | 348.3056 | 226.5528 | 121.7528 | 121.7528 | 3.323526 | -5.4 | -6 | 0.1886819 | 18.86819 | 828.6 | 2325.737 | 828.6 | 356.2742 |  | 1096.274 | 187.8 | 544.0742 | 365.9371 | 178.1371 | 178.1371 | 2.897094 | -41.6 | -47 | 0.1917153 | 19.17153 | 366.2 | 2256.944 | 366.2 | 162.2548 |  | 762.2548 | 78 | 240.2548 | 159.1274 | 81.12741 | 81.12741 | 3.08019 | -29.1 | -28
| 0.1879847 | 18.79847 | 568.9 | 2333.361 | 568.9 | 243.8114 |  | 983.8114 | 105 | 348.8114 | 226.9057 | 121.9057 | 121.9057 | 3.322013 | -5.6 | -6 | 0.1888108 | 18.88108 | 828.7 | 2326.106 | 828.7 | 356.2606 |  | 1096.261 | 188 | 544.2606 | 366.1303 | 178.1303 | 178.1303 | 2.895003 | -41.8 | -47 | 0.1918463 | 19.18463 | 366.2 | 2257.309 | 366.2 | 162.2285 |  | 762.2285 | 78 | 240.2285 | 159.1143 | 81.11427 | 81.11427 | 3.079853 | -29.1 | -28
| 0.1881145 | 18.81145 | 569.6 | 2333.734 | 569.6 | 244.0723 |  | 984.0723 | 104.7 | 348.7723 | 226.7362 | 122.0362 | 122.0362 | 3.331159 | -5.3 | -6 | 0.1889377 | 18.89377 | 827.1 | 2326.471 | 827.1 | 355.5171 |  | 1095.517 | 188 | 543.5171 | 365.7585 | 177.7585 | 177.7585 | 2.891048 | -41.8 | -47 | 0.1919773 | 19.19773 | 367.5 | 2257.675 | 367.5 | 162.778 |  | 762.778 | 77.8 | 240.578 | 159.189 | 81.38902 | 81.38902 | 3.092263 | -28.9 | -28
| 0.1882412 | 18.82412 | 571.4 | 2334.098 | 571.4 | 244.8054 |  | 984.8054 | 104.5 | 349.3054 | 226.9027 | 122.4027 | 122.4027 | 3.342636 | -5.1 | -6 | 0.1890657 | 18.90657 | 827.9 | 2326.838 | 827.9 | 355.8048 |  | 1095.805 | 188 | 543.8048 | 365.9024 | 177.9024 | 177.9024 | 2.892579 | -41.8 | -47 | 0.1921043 | 19.21043 | 365.9 | 2258.03 | 365.9 | 162.0439 |  | 762.0439 | 78.1 | 240.1439 | 159.1219 | 81.02195 | 81.02195 | 3.074826 | -29.2 | -28
| 0.188371 | 18.8371 | 569.5 | 2334.472 | 569.5 | 243.9524 |  | 983.9524 | 104.8 | 348.7524 | 226.7762 | 121.9762 | 121.9762 | 3.32779 | -5.4 | -6 | 0.1891936 | 18.91936 | 827.4 | 2327.205 | 827.4 | 355.5338 |  | 1095.534 | 188.1 | 543.6338 | 365.8669 | 177.7669 | 177.7669 | 2.890132 | -41.9 | -47 | 0.1922373 | 19.22373 | 366.4 | 2258.402 | 366.4 | 162.2386 |  | 762.2386 | 78.4 | 240.6386 | 159.5193 | 81.1193 | 81.1193 | 3.06937 | -29.5 | -28
| 0.1884966 | 18.84966 | 569.8 | 2334.833 | 569.8 | 244.0431 |  | 984.0431 | 104.9 | 348.9431 | 226.9216 | 122.0216 | 122.0216 | 3.326436 | -5.5 | -6 | 0.1893235 | 18.93235 | 827.6 | 2327.578 | 827.6 | 355.5628 |  | 1095.563 | 187.7 | 543.2628 | 365.4814 | 177.7814 | 177.7814 | 2.894314 | -41.5 | -47 | 0.1923683 | 19.23683 | 366.7 | 2258.768 | 366.7 | 162.3451 |  | 762.3451 | 78.4 | 240.7451 | 159.5726 | 81.17255 | 81.17255 | 3.070728 | -29.5 | -28
| 0.1886233 | 18.86233 | 570.3 | 2335.198 | 570.3 | 244.2191 |  | 984.2191 | 104.7 | 348.9191 | 226.8096 | 122.1096 | 122.1096 | 3.332561 | -5.3 | -6 | 0.1894475 | 18.94475 | 828.1 | 2327.934 | 828.1 | 355.7232 |  | 1095.723 | 188.1 | 543.8232 | 365.9616 | 177.8616 | 177.8616 | 2.891139 | -41.9 | -47 | 0.1924952 | 19.24952 | 367.4 | 2259.124 | 367.4 | 162.6294 |  | 762.6294 | 78.3 | 240.9294 | 159.6147 | 81.31472 | 81.31472 | 3.077004 | -29.4 | -28
| 0.18875 | 18.875 | 570.7 | 2335.562 | 570.7 | 244.3523 |  | 984.3523 | 104.9 | 349.2523 | 227.0761 | 122.1761 | 122.1761 | 3.329383 | -5.5 | -6 | 0.1895784 | 18.95784 | 828.7 | 2328.31 | 828.7 | 355.9235 |  | 1095.923 | 187.9 | 543.8235 | 365.8617 | 177.9617 | 177.9617 | 2.894217 | -41.7 | -47 | 0.1926263 | 19.26263 | 365.9 | 2259.49 | 365.9 | 161.9392 |  | 761.9392 | 78.5 | 240.4392 | 159.4696 | 80.9696 | 80.9696 | 3.06292 | -29.6 | -28
| 0.1888756 | 18.88756 | 570.5 | 2335.924 | 570.5 | 244.2288 |  | 984.2288 | 105.3 | 349.5288 | 227.4144 | 122.1144 | 122.1144 | 3.319362 | -5.9 | -6 | 0.1897053 | 18.97053 | 828.5 | 2328.674 | 828.5 | 355.7818 |  | 1095.782 | 187.9 | 543.6818 | 365.7909 | 177.8909 | 177.8909 | 2.893464 | -41.7 | -47 | 0.1927542 | 19.27542 | 366.4 | 2259.848 | 366.4 | 162.1348 |  | 762.1348 | 78.4 | 240.5348 | 159.4674 | 81.06739 | 81.06739 | 3.068046 | -29.5 | -28
| 0.1890054 | 18.90054 | 568.9 | 2336.298 | 568.9 | 243.5049 |  | 983.5049 | 105.1 | 348.6049 | 226.8524 | 121.7524 | 121.7524 | 3.316888 | -5.7 | -6 | 0.1898342 | 18.98342 | 828.5 | 2329.045 | 828.5 | 355.7252 |  | 1095.725 | 187.9 | 543.6252 | 365.7626 | 177.8626 | 177.8626 | 2.893162 | -41.7 | -47 | 0.1928862 | 19.28862 | 367.4 | 2260.218 | 367.4 | 162.5507 |  | 762.5507 | 78.2 | 240.7507 | 159.4754 | 81.27535 | 81.27535 | 3.078653 | -29.3 | -28
| 0.1891331 | 18.91331 | 569.8 | 2336.666 | 569.8 | 243.8517 |  | 983.8517 | 104.8 | 348.6517 | 226.7259 | 121.9259 | 121.9259 | 3.326829 | -5.4 | -6 | 0.1899602 | 18.99602 | 829.3 | 2329.407 | 829.3 | 356.0133 |  | 1096.013 | 188 | 544.0133 | 366.0067 | 178.0067 | 178.0067 | 2.893688 | -41.8 | -48 | 0.1930142 | 19.30142 | 367.6 | 2260.576 | 367.6 | 162.6134 |  | 762.6134 | 78.1 | 240.7134 | 159.4067 | 81.3067 | 81.3067 | 3.082118 | -29.2 | -28
| 0.1892608 | 18.92608 | 571.1 | 2337.034 | 571.1 | 244.3696 |  | 984.3696 | 105.1 | 349.4696 | 227.2848 | 122.1848 | 122.1848 | 3.325115 | -5.7 | -6 | 0.1900911 | 19.00911 | 829.2 | 2329.784 | 829.2 | 355.9129 |  | 1095.913 | 188.2 | 544.1129 | 366.1564 | 177.9564 | 177.9564 | 2.891142 | -42 | -47 | 0.1931482 | 19.31482 | 365.8 | 2260.952 | 365.8 | 161.7903 |  | 761.7903 | 78.3 | 240.0903 | 159.1951 | 80.89513 | 80.89513 | 3.066287 | -29.4 | -28
| 0.1893865 | 18.93865 | 572.4 | 2337.396 | 572.4 | 244.8879 |  | 984.8879 | 104.8 | 349.6879 | 227.2439 | 122.4439 | 122.4439 | 3.336716 | -5.4 | -6 | 0.190219 | 19.0219 | 831.1 | 2330.152 | 831.1 | 356.6721 |  | 1096.672 | 188 | 544.6721 | 366.336 | 178.336 | 178.336 | 2.897192 | -41.8 | -47 | 0.1932762 | 19.32762 | 366.6 | 2261.31 | 366.6 | 162.1184 |  | 762.1184 | 78.6 | 240.7184 | 159.6592 | 81.05919 | 81.05919 | 3.062575 | -29.7 | -28
| 0.1895173 | 18.95173 | 570.3 | 2337.774 | 570.3 | 243.9501 |  | 983.9501 | 104.9 | 348.8501 | 226.875 | 121.975 | 121.975 | 3.325549 | -5.5 | -6 | 0.190347 | 19.0347 | 829.9 | 2330.52 | 829.9 | 356.1008 |  | 1096.101 | 188.2 | 544.3008 | 366.2504 | 178.0504 | 178.0504 | 2.89214 | -42 | -47 | 0.1934082 | 19.34082 | 366.6 | 2261.681 | 366.6 | 162.0919 |  | 762.0919 | 78.4 | 240.4919 | 159.4459 | 81.04593 | 81.04593 | 3.067498 | -29.5 | -28
| 0.189643 | 18.9643 | 570.1 | 2338.136 | 570.1 | 243.8267 |  | 983.8267 | 105 | 348.8267 | 226.9133 | 121.9133 | 121.9133 | 3.322159 | -5.6 | -7 | 0.1904749 | 19.04749 | 830.1 | 2330.888 | 830.1 | 356.1303 |  | 1096.13 | 188.2 | 544.3303 | 366.2652 | 178.0652 | 178.0652 | 2.892297 | -42 | -47 | 0.1935372 | 19.35372 | 367.8 | 2262.042 | 367.8 | 162.5964 |  | 762.5964 | 78.4 | 240.9964 | 159.6982 | 81.29822 | 81.29822 | 3.073934 | -29.5 | -28
| 0.1897728 | 18.97728 | 570.8 | 2338.511 | 570.8 | 244.087 |  | 984.087 | 105 | 349.087 | 227.0435 | 122.0435 | 122.0435 | 3.324638 | -5.6 | -6 | 0.1906038 | 19.06038 | 829.9 | 2331.259 | 829.9 | 355.9878 |  | 1095.988 | 188.7 | 544.6878 | 366.6939 | 177.9939 | 177.9939 | 2.886528 | -42.5 | -47 | 0.1936672 | 19.36672 | 366.1 | 2262.407 | 366.1 | 161.8188 |  | 761.8188 | 78.8 | 240.6188 | 159.7094 | 80.90941 | 80.90941 | 3.053538 | -29.9 | -28
| 0.1898984 | 18.98984 | 571.1 | 2338.873 | 571.1 | 244.1774 |  | 984.1774 | 105.4 | 349.5774 | 227.4887 | 122.0887 | 122.0887 | 3.316674 | -6 | -6 | 0.1907308 | 19.07308 | 830.5 | 2331.625 | 830.5 | 356.1893 |  | 1096.189 | 188.6 | 544.7893 | 366.6947 | 178.0947 | 178.0947 | 2.888597 | -42.4 | -47 | 0.1938002 | 19.38002 | 366.9 | 2262.78 | 366.9 | 162.1457 |  | 762.1457 | 78.3 | 240.4457 | 159.3728 | 81.07283 | 81.07283 | 3.070826 | -29.4 | -28
| 0.1900261 | 19.00261 | 572.3 | 2339.242 | 572.3 | 244.6519 |  | 984.6519 | 105.3 | 349.9519 | 227.6259 | 122.3259 | 122.3259 | 3.32338 | -5.9 | -6 | 0.1908597 | 19.08597 | 830.8 | 2331.997 | 830.8 | 356.2612 |  | 1096.261 | 188.5 | 544.7612 | 366.6306 | 178.1306 | 178.1306 | 2.88998 | -42.3 | -47 | 0.1939302 | 19.39302 | 367.2 | 2263.145 | 367.2 | 162.2521 |  | 762.2521 | 78.7 | 240.9521 | 159.826 | 81.12604 | 81.12604 | 3.061653 | -29.8 | -28
| 0.1901528 | 19.01528 | 570.3 | 2339.608 | 570.3 | 243.7588 |  | 983.7588 | 105.1 | 348.8588 | 226.9794 | 121.8794 | 121.8794 | 3.319303 | -5.7 | -7 | 0.1909857 | 19.09857 | 830.8 | 2332.36 | 830.8 | 356.2058 |  | 1096.206 | 188.7 | 544.9058 | 366.8029 | 178.1029 | 178.1029 | 2.887683 | -42.5 | -48 | 0.1940571 | 19.40571 | 367.8 | 2263.502 | 367.8 | 162.4916 |  | 762.4916 | 78.8 | 241.2916 | 160.0458 | 81.2458 | 81.2458 | 3.062076 | -29.9 | -28
| 0.1902816 | 19.02816 | 571.5 | 2339.98 | 571.5 | 244.2328 |  | 984.2328 | 105.1 | 349.3328 | 227.2164 | 122.1164 | 122.1164 | 3.323814 | -5.7 | -7 | 0.1911146 | 19.11146 | 831.2 | 2332.731 | 831.2 | 356.3205 |  | 1096.32 | 188.5 | 544.8205 | 366.6602 | 178.1602 | 178.1602 | 2.890294 | -42.3 | -48 | 0.1941902 | 19.41902 | 367 | 2263.875 | 367 | 162.1114 |  | 762.1114 | 78.5 | 240.6114 | 159.5557 | 81.0557 | 81.0557 | 3.065113 | -29.6 | -28
| 0.1904082 | 19.04082 | 571.6 | 2340.346 | 571.6 | 244.2374 |  | 984.2374 | 105 | 349.2374 | 227.1187 | 122.1187 | 122.1187 | 3.32607 | -5.6 | -7 | 0.1912405 | 19.12405 | 831.6 | 2333.095 | 831.6 | 356.4364 |  | 1096.436 | 188.4 | 544.8364 | 366.6182 | 178.2182 | 178.2182 | 2.891913 | -42.2 | -48 | 0.1943181 | 19.43181 | 367.1 | 2264.235 | 367.1 | 162.1298 |  | 762.1298 | 78.7 | 240.8298 | 159.7649 | 81.06491 | 81.06491 | 3.060099 | -29.8 | -28
| 0.1905328394 | 19.05328394 | 572.5 | 2340.706 | 572.5 | 244.5843 |  | 984.5843 | 105.1 | 349.6843 | 227.3921 | 122.2921 | 122.2921 | 3.327158 | -5.7 | -6 | 0.1913724 | 19.13724 | 831.8 | 2333.475 | 831.8 | 356.464 |  | 1096.464 | 188.7 | 545.164 | 366.932 | 178.232 | 178.232 | 2.889052 | -42.5 | -48 | 0.1944522 | 19.44522 | 367.9 | 2264.612 | 367.9 | 162.4561 |  | 762.4561 | 78.8 | 241.2561 | 160.0281 | 81.22805 | 81.22805 | 3.061626 | -29.9 | -28
| 0.1906647 | 19.06647 | 573.7 | 2341.088 | 573.7 | 245.057 |  | 985.057 | 105.2 | 350.257 | 227.7285 | 122.5285 | 122.5285 | 3.329439 | -5.8 | -7 | 0.1915013 | 19.15013 | 831.7 | 2333.847 | 831.7 | 356.3644 |  | 1096.364 | 188.7 | 545.0644 | 366.8822 | 178.1822 | 178.1822 | 2.888523 | -42.5 | -48 | 0.1945781 | 19.45781 | 367.9 | 2264.966 | 367.9 | 162.4307 |  | 762.4307 | 78.5 | 240.9307 | 159.7154 | 81.21536 | 81.21536 | 3.069181 | -29.6 | -28
| 0.1907924 | 19.07924 | 572 | 2341.457 | 572 | 244.2923 |  | 984.2923 | 105.1 | 349.3923 | 227.2461 | 122.1461 | 122.1461 | 3.32438 | -5.7 | -7 | 0.1916292 | 19.16292 | 832 | 2334.217 | 832 | 356.4365 |  | 1096.437 | 188.7 | 545.1365 | 366.9183 | 178.2183 | 178.2183 | 2.888906 | -42.5 | -48 | 0.1947091 | 19.47091 | 369.3 | 2265.334 | 369.3 | 163.0223 |  | 763.0223 | 78.8 | 241.8223 | 160.3112 | 81.51115 | 81.51115 | 3.068811 | -29.9 | -28
| 0.1909181 | 19.09181 | 572.1 | 2341.821 | 572.1 | 244.2971 |  | 984.2971 | 105.2 | 349.4971 | 227.3485 | 122.1485 | 122.1485 | 3.322215 | -5.8 | -7 | 0.1917572 | 19.17572 | 832.9 | 2334.586 | 832.9 | 356.7656 |  | 1096.766 | 188.6 | 545.3656 | 366.9828 | 178.3828 | 178.3828 | 2.891652 | -42.4 | -48 | 0.1948391 | 19.48391 | 367.2 | 2265.7 | 367.2 | 162.0691 |  | 762.0691 | 78.8 | 240.8691 | 159.8346 | 81.03456 | 81.03456 | 3.056715 | -29.9 | -28
| 0.1910448 | 19.10448 | 572.5 | 2342.188 | 572.5 | 244.4296 |  | 984.4296 | 105.2 | 349.6296 | 227.4148 | 122.2148 | 122.2148 | 3.323475 | -5.8 | -7 | 0.1918851 | 19.18851 | 833.8 | 2334.956 | 833.8 | 357.0946 |  | 1097.095 | 188.9 | 545.9946 | 367.4473 | 178.5473 | 178.5473 | 2.890389 | -42.7 | -48 | 0.1949711 | 19.49711 | 367.5 | 2266.071 | 367.5 | 162.1749 |  | 762.1749 | 78.8 | 240.9749 | 159.8875 | 81.08747 | 81.08747 | 3.058058 | -29.9 | -28
| 0.1911756 | 19.11756 | 574.1 | 2342.567 | 574.1 | 245.0731 |  | 985.0731 | 105.2 | 350.2731 | 227.7365 | 122.5365 | 122.5365 | 3.329592 | -5.8 | -6 | 0.192015 | 19.2015 | 833.7 | 2335.331 | 833.7 | 356.9944 |  | 1096.994 | 188.7 | 545.6944 | 367.1972 | 178.4972 | 178.4972 | 2.891862 | -42.5 | -48 | 0.1951021 | 19.51021 | 367.5 | 2266.44 | 367.5 | 162.1485 |  | 762.1485 | 78.8 | 240.9485 | 159.8743 | 81.07427 | 81.07427 | 3.057723 | -29.9 | -28
| 0.1913023 | 19.13023 | 571.9 | 2342.934 | 571.9 | 244.0957 |  | 984.0957 | 105.3 | 349.3957 | 227.3479 | 122.0479 | 122.0479 | 3.318098 | -5.9 | -7 | 0.192141 | 19.2141 | 835.1 | 2335.695 | 835.1 | 357.5381 |  | 1097.538 | 188.9 | 546.4381 | 367.669 | 178.769 | 178.769 | 2.892737 | -42.7 | -48 | 0.1952301 | 19.52301 | 369 | 2266.801 | 369 | 162.7845 |  | 762.7845 | 78.4 | 241.1845 | 159.7922 | 81.39225 | 81.39225 | 3.076333 | -29.5 | -28
| 0.1914279 | 19.14279 | 572.9 | 2343.298 | 572.9 | 244.4845 |  | 984.4845 | 105.4 | 349.8845 | 227.6423 | 122.2423 | 122.2423 | 3.319588 | -6 | -6 | 0.1922718 | 19.22718 | 832.8 | 2336.074 | 832.8 | 356.4956 |  | 1096.496 | 188.8 | 545.2956 | 367.0478 | 178.2478 | 178.2478 | 2.888218 | -42.6 | -48 | 0.1953601 | 19.53601 | 367.1 | 2267.167 | 367.1 | 161.9202 |  | 761.9202 | 78.8 | 240.7202 | 159.7601 | 80.96008 | 80.96008 | 3.054824 | -29.9 | -28
| 0.1915577 | 19.15577 | 573.2 | 2343.674 | 573.2 | 244.5733 |  | 984.5733 | 105.4 | 349.9733 | 227.6866 | 122.2866 | 122.2866 | 3.32043 | -6 | -6 | 0.1923968 | 19.23968 | 834 | 2336.435 | 834 | 356.954 |  | 1096.954 | 188.6 | 545.554 | 367.077 | 178.477 | 178.477 | 2.892651 | -42.4 | -48 | 0.1954921 | 19.54921 | 367.7 | 2267.539 | 367.7 | 162.1582 |  | 762.1582 | 78.6 | 240.7582 | 159.6791 | 81.07909 | 81.07909 | 3.063081 | -29.7 | -28
| 0.1916865 | 19.16865 | 573.3 | 2344.047 | 573.3 | 244.577 |  | 984.577 | 105.2 | 349.777 | 227.4885 | 122.2885 | 122.2885 | 3.324876 | -5.8 | -6 | 0.1925238 | 19.25238 | 833.4 | 2336.803 | 833.4 | 356.6412 |  | 1096.641 | 188.9 | 545.5412 | 367.2206 | 178.3206 | 178.3206 | 2.887989 | -42.7 | -48 | 0.1956201 | 19.56201 | 368.1 | 2267.9 | 368.1 | 162.3088 |  | 762.3088 | 78.7 | 241.0088 | 159.8544 | 81.15439 | 81.15439 | 3.062373 | -29.8 | -28
| 0.1918131 | 19.18131 | 574.6 | 2344.415 | 574.6 | 245.0932 |  | 985.0932 | 104.8 | 349.8932 | 227.3466 | 122.5466 | 122.5466 | 3.338675 | -5.4 | -7 | 0.1926527 | 19.26527 | 833.5 | 2337.176 | 833.5 | 356.627 |  | 1096.627 | 188.8 | 545.427 | 367.1135 | 178.3135 | 178.3135 | 2.888914 | -42.6 | -49 | 0.1957511 | 19.57511 | 369 | 2268.269 | 369 | 162.6791 |  | 762.6791 | 78.6 | 241.2791 | 159.9396 | 81.33956 | 81.33956 | 3.069709 | -29.7 | -28
| 0.1919377 | 19.19377 | 571.6 | 2344.776 | 571.6 | 243.7759 |  | 983.7759 | 105.1 | 348.8759 | 226.988 | 121.888 | 121.888 | 3.319467 | -5.7 | -6 | 0.1927787 | 19.27787 | 833.8 | 2337.54 | 833.8 | 356.6997 |  | 1096.7 | 188.9 | 545.5997 | 367.2499 | 178.3499 | 178.3499 | 2.888299 | -42.7 | -48 | 0.195877 | 19.5877 | 369.1 | 2268.624 | 369.1 | 162.6977 |  | 762.6977 | 78.5 | 241.1977 | 159.8489 | 81.34886 | 81.34886 | 3.072582 | -29.6 | -28
| 0.1920644 | 19.20644 | 571.5 | 2345.144 | 571.5 | 243.6951 |  | 983.6951 | 105.3 | 348.9951 | 227.1475 | 121.8475 | 121.8475 | 3.314293 | -5.9 | -7 | 0.1929096 | 19.29096 | 835.4 | 2337.919 | 835.4 | 357.3263 |  | 1097.326 | 188.8 | 546.1263 | 367.4631 | 178.6631 | 178.6631 | 2.892618 | -42.6 | -48 | 0.1960121 | 19.60121 | 368 | 2269.005 | 368 | 162.1856 |  | 762.1856 | 78.5 | 240.6856 | 159.5928 | 81.0928 | 81.0928 | 3.066059 | -29.6 | -28
| 0.1921942 | 19.21942 | 573.4 | 2345.521 | 573.4 | 244.466 |  | 984.466 | 105.4 | 349.866 | 227.633 | 122.233 | 122.233 | 3.319412 | -6 | -7 | 0.1930365 | 19.30365 | 835.5 | 2338.287 | 835.5 | 357.3128 |  | 1097.313 | 189.2 | 546.5128 | 367.8564 | 178.6564 | 178.6564 | 2.888546 | -43 | -48 | 0.19614 | 19.614 | 368.2 | 2269.367 | 368.2 | 162.2479 |  | 762.2479 | 78.6 | 240.8479 | 159.724 | 81.12396 | 81.12396 | 3.064223 | -29.7 | -28
| 0.1923199 | 19.23199 | 573.3 | 2345.885 | 573.3 | 244.3853 |  | 984.3853 | 105.1 | 349.4853 | 227.2927 | 122.1927 | 122.1927 | 3.325265 | -5.7 | -6 | 0.1931644 | 19.31644 | 836.3 | 2338.658 | 836.3 | 357.5982 |  | 1097.598 | 188.8 | 546.3982 | 367.5991 | 178.7991 | 178.7991 | 2.894058 | -42.6 | -48 | 0.1962081 | 19.62081 | 369.9 | 2269.559 | 369.9 | 162.9832 |  | 762.9832 | 78.6 | 241.5832 | 160.0916 | 81.49161 | 81.49161 | 3.073578 | -29.7 | -28
| 0.1924486 | 19.24486 | 575.1 | 2346.259 | 575.1 | 245.1136 |  | 985.1136 | 104.9 | 350.0136 | 227.4568 | 122.5568 | 122.5568 | 3.33664 | -5.5 | -6 | 0.1931791 | 19.31791 | 839.5 | 2338.701 | 839.5 | 358.96 |  | 1098.96 | 189 | 547.96 | 368.48 | 179.48 | 179.48 | 2.899259 | -42.8 | -48
| 0.192512 | 19.2512 | 576.4 | 2346.443 | 576.4 | 245.6484 |  | 985.6484 | 105.2 | 350.8484 | 228.0242 | 122.8242 | 122.8242 | 3.335061 | -5.8 | -7

## DO NOT TOUCH THIS SHEET!
| 100 |  | 150 |  | 50 |  | 0 |  | 0 | TOTAL MOHR RAW VALUES
| y | x | y | x | y | x | y | x
0 | 122.825 | 222.825 | 179.48 | 329.48 | 81.51 | 131.51 | 0 | 0
0.1 | 122.5826 | 230.5372 | 179.1258 | 340.7496 | 81.34916 | 136.6281 | 0 | 0
0.2 | 121.8565 | 238.2191 | 178.0647 | 351.9748 | 80.86727 | 141.7259 | 0 | 0
0.3 | 120.6494 | 245.8401 | 176.3009 | 363.1112 | 80.06623 | 146.7835 | 0 | 0
0.4 | 118.9662 | 253.3703 | 173.8413 | 374.1149 | 78.94921 | 151.7807 | 0 | 0
0.5 | 116.8135 | 260.78 | 170.6956 | 384.9424 | 77.52062 | 156.698 | 0 | 0
0.6 | 114.1998 | 268.0399 | 166.8763 | 395.551 | 75.78608 | 161.5158 | 0 | 0
0.7 | 111.1354 | 275.1213 | 162.3984 | 405.8989 | 73.75245 | 166.2153 | 0 | 0
0.8 | 107.6324 | 281.9964 | 157.2795 | 415.9451 | 71.42776 | 170.7777 | 0 | 0
0.9 | 103.7046 | 288.6379 | 151.54 | 425.6502 | 68.82117 | 175.1852 | 0 | 0
1 | 99.36751 | 295.0197 | 145.2024 | 434.9757 | 65.94298 | 179.4204 | 0 | 0
1.1 | 94.63829 | 301.1166 | 138.2917 | 443.8849 | 62.80453 | 183.4664 | 0 | 0
1.2 | 89.53557 | 306.9045 | 130.8353 | 452.3425 | 59.41823 | 187.3074 | 0 | 0
1.3 | 84.0795 | 312.3606 | 122.8625 | 460.3153 | 55.79743 | 190.9282 | 0 | 0
1.4 | 78.2916 | 317.4633 | 114.4049 | 467.7717 | 51.95643 | 194.3145 | 0 | 0
1.5 | 72.19472 | 322.1925 | 105.4957 | 474.6824 | 47.91038 | 197.453 | 0 | 0
1.6 | 65.81293 | 326.5296 | 96.17019 | 481.02 | 43.67524 | 200.3312 | 0 | 0
1.7 | 59.1714 | 330.4574 | 86.46515 | 486.7595 | 39.26774 | 202.9378 | 0 | 0
1.8 | 52.29634 | 333.9604 | 76.41887 | 491.8784 | 34.70527 | 205.2625 | 0 | 0
1.9 | 45.2149 | 337.0248 | 66.07099 | 496.3563 | 30.00583 | 207.2961 | 0 | 0
2 | 37.95501 | 339.6385 | 55.46237 | 500.1756 | 25.18798 | 209.0306 | 0 | 0
2.1 | 30.54534 | 341.7912 | 44.63486 | 503.3213 | 20.27071 | 210.4592 | 0 | 0
2.2 | 23.01511 | 343.4744 | 33.6312 | 505.7809 | 15.27345 | 211.5762 | 0 | 0
2.3 | 15.39405 | 344.6815 | 22.49481 | 507.5447 | 10.21591 | 212.3773 | 0 | 0
2.4 | 7.712246 | 345.4076 | 11.26964 | 508.6058 | 5.118055 | 212.8592 | 0 | 0
2.5 | 7.523943e-15 | 345.65 | 1.099448e-14 | 508.96 | 4.993093e-15 | 213.02 | 0 | 0
2.6 | -7.712246 | 345.4076 | -11.26964 | 508.6058 | -5.118055 | 212.8592 | 0 | 0
2.7 | -15.39405 | 344.6815 | -22.49481 | 507.5447 | -10.21591 | 212.3773 | 0 | 0
2.8 | -23.01511 | 343.4744 | -33.6312 | 505.7809 | -15.27345 | 211.5762 | 0 | 0
2.9 | -30.54534 | 341.7912 | -44.63486 | 503.3213 | -20.27071 | 210.4592 | 0 | 0
3 | -37.95501 | 339.6385 | -55.46237 | 500.1756 | -25.18798 | 209.0306 | 0 | 0
3.1 | -45.2149 | 337.0248 | -66.07099 | 496.3563 | -30.00583 | 207.2961 | 0 | 0
3.2 | -52.29634 | 333.9604 | -76.41887 | 491.8784 | -34.70527 | 205.2625 | 0 | 0
3.3 | -59.1714 | 330.4574 | -86.46515 | 486.7595 | -39.26774 | 202.9378 | 0 | 0
3.4 | -65.81293 | 326.5296 | -96.17019 | 481.02 | -43.67524 | 200.3312 | 0 | 0
3.5 | -72.19472 | 322.1925 | -105.4957 | 474.6824 | -47.91038 | 197.453 | 0 | 0
3.6 | -78.2916 | 317.4633 | -114.4049 | 467.7717 | -51.95643 | 194.3145 | 0 | 0
3.7 | -84.0795 | 312.3606 | -122.8625 | 460.3153 | -55.79743 | 190.9282 | 0 | 0
3.8 | -89.53557 | 306.9045 | -130.8353 | 452.3425 | -59.41823 | 187.3074 | 0 | 0
3.9 | -94.63829 | 301.1166 | -138.2917 | 443.8849 | -62.80453 | 183.4664 | 0 | 0
4 | -99.36751 | 295.0197 | -145.2024 | 434.9757 | -65.94298 | 179.4204 | 0 | 0
4.1 | -103.7046 | 288.6379 | -151.54 | 425.6502 | -68.82117 | 175.1852 | 0 | 0
4.2 | -107.6324 | 281.9964 | -157.2795 | 415.9451 | -71.42776 | 170.7777 | 0 | 0
4.3 | -111.1354 | 275.1213 | -162.3984 | 405.8989 | -73.75245 | 166.2153 | 0 | 0
4.4 | -114.1998 | 268.0399 | -166.8763 | 395.551 | -75.78608 | 161.5158 | 0 | 0
4.5 | -116.8135 | 260.78 | -170.6956 | 384.9424 | -77.52062 | 156.698 | 0 | 0
4.6 | -118.9662 | 253.3703 | -173.8413 | 374.1149 | -78.94921 | 151.7807 | 0 | 0
4.7 | -120.6494 | 245.8401 | -176.3009 | 363.1112 | -80.06623 | 146.7835 | 0 | 0
4.8 | -121.8565 | 238.2191 | -178.0647 | 351.9748 | -80.86727 | 141.7259 | 0 | 0
4.9 | -122.5826 | 230.5372 | -179.1258 | 340.7496 | -81.34916 | 136.6281 | 0 | 0
5 | -122.825 | 222.825 | -179.48 | 329.48 | -81.51 | 131.51 | 0 | 0
5.1 | -122.5826 | 215.1128 | -179.1258 | 318.2104 | -81.34916 | 126.3919 | 0 | 0
5.2 | -121.8565 | 207.4309 | -178.0647 | 306.9852 | -80.86727 | 121.2941 | 0 | 0
5.3 | -120.6494 | 199.8099 | -176.3009 | 295.8488 | -80.06623 | 116.2365 | 0 | 0
5.4 | -118.9662 | 192.2797 | -173.8413 | 284.8451 | -78.94921 | 111.2393 | 0 | 0
5.5 | -116.8135 | 184.87 | -170.6956 | 274.0176 | -77.52062 | 106.322 | 0 | 0
5.6 | -114.1998 | 177.6101 | -166.8763 | 263.409 | -75.78608 | 101.5042 | 0 | 0
5.7 | -111.1354 | 170.5287 | -162.3984 | 253.0611 | -73.75245 | 96.80473 | 0 | 0
5.8 | -107.6324 | 163.6536 | -157.2795 | 243.0149 | -71.42776 | 92.24226 | 0 | 0
5.9 | -103.7046 | 157.0121 | -151.54 | 233.3098 | -68.82117 | 87.83476 | 0 | 0
6 | -99.36751 | 150.6303 | -145.2024 | 223.9843 | -65.94298 | 83.59962 | 0 | 0
6.1 | -94.63829 | 144.5334 | -138.2917 | 215.0751 | -62.80453 | 79.55357 | 0 | 0
6.2 | -89.53557 | 138.7455 | -130.8353 | 206.6175 | -59.41823 | 75.71257 | 0 | 0
6.3 | -84.0795 | 133.2894 | -122.8625 | 198.6447 | -55.79743 | 72.09177 | 0 | 0
6.4 | -78.2916 | 128.1867 | -114.4049 | 191.1883 | -51.95643 | 68.70547 | 0 | 0
6.5 | -72.19472 | 123.4575 | -105.4957 | 184.2776 | -47.91038 | 65.56702 | 0 | 0
6.6 | -65.81293 | 119.1204 | -96.17019 | 177.94 | -43.67524 | 62.68883 | 0 | 0
6.7 | -59.1714 | 115.1926 | -86.46515 | 172.2005 | -39.26774 | 60.08224 | 0 | 0
6.8 | -52.29634 | 111.6896 | -76.41887 | 167.0816 | -34.70527 | 57.75755 | 0 | 0
6.9 | -45.2149 | 108.6252 | -66.07099 | 162.6037 | -30.00583 | 55.72392 | 0 | 0
7 | -37.95501 | 106.0115 | -55.46237 | 158.7844 | -25.18798 | 53.98938 | 0 | 0
7.1 | -30.54534 | 103.8588 | -44.63486 | 155.6387 | -20.27071 | 52.56079 | 0 | 0
7.2 | -23.01511 | 102.1756 | -33.6312 | 153.1791 | -15.27345 | 51.44377 | 0 | 0
7.3 | -15.39405 | 100.9685 | -22.49481 | 151.4153 | -10.21591 | 50.64273 | 0 | 0
7.4 | -7.712246 | 100.2424 | -11.26964 | 150.3542 | -5.118055 | 50.16084 | 0 | 0
7.5 | -2.257183e-14 | 100 | -3.298345e-14 | 150 | -1.497928e-14 | 50 | 0 | 0
7.6 | 7.712246 | 100.2424 | 11.26964 | 150.3542 | 5.118055 | 50.16084 | 0 | 0
7.7 | 15.39405 | 100.9685 | 22.49481 | 151.4153 | 10.21591 | 50.64273 | 0 | 0
7.8 | 23.01511 | 102.1756 | 33.6312 | 153.1791 | 15.27345 | 51.44377 | 0 | 0
7.9 | 30.54534 | 103.8588 | 44.63486 | 155.6387 | 20.27071 | 52.56079 | 0 | 0
8 | 37.95501 | 106.0115 | 55.46237 | 158.7844 | 25.18798 | 53.98938 | 0 | 0
8.1 | 45.2149 | 108.6252 | 66.07099 | 162.6037 | 30.00583 | 55.72392 | 0 | 0
8.2 | 52.29634 | 111.6896 | 76.41887 | 167.0816 | 34.70527 | 57.75755 | 0 | 0
8.3 | 59.1714 | 115.1926 | 86.46515 | 172.2005 | 39.26774 | 60.08224 | 0 | 0
8.4 | 65.81293 | 119.1204 | 96.17019 | 177.94 | 43.67524 | 62.68883 | 0 | 0
8.5 | 72.19472 | 123.4575 | 105.4957 | 184.2776 | 47.91038 | 65.56702 | 0 | 0
8.6 | 78.2916 | 128.1867 | 114.4049 | 191.1883 | 51.95643 | 68.70547 | 0 | 0
8.7 | 84.0795 | 133.2894 | 122.8625 | 198.6447 | 55.79743 | 72.09177 | 0 | 0
8.8 | 89.53557 | 138.7455 | 130.8353 | 206.6175 | 59.41823 | 75.71257 | 0 | 0
8.9 | 94.63829 | 144.5334 | 138.2917 | 215.0751 | 62.80453 | 79.55357 | 0 | 0
9 | 99.36751 | 150.6303 | 145.2024 | 223.9843 | 65.94298 | 83.59962 | 0 | 0
9.1 | 103.7046 | 157.0121 | 151.54 | 233.3098 | 68.82117 | 87.83476 | 0 | 0
9.2 | 107.6324 | 163.6536 | 157.2795 | 243.0149 | 71.42776 | 92.24226 | 0 | 0
9.3 | 111.1354 | 170.5287 | 162.3984 | 253.0611 | 73.75245 | 96.80473 | 0 | 0
9.4 | 114.1998 | 177.6101 | 166.8763 | 263.409 | 75.78608 | 101.5042 | 0 | 0
9.5 | 116.8135 | 184.87 | 170.6956 | 274.0176 | 77.52062 | 106.322 | 0 | 0
9.6 | 118.9662 | 192.2797 | 173.8413 | 284.8451 | 78.94921 | 111.2393 | 0 | 0
9.7 | 120.6494 | 199.8099 | 176.3009 | 295.8488 | 80.06623 | 116.2365 | 0 | 0
9.8 | 121.8565 | 207.4309 | 178.0647 | 306.9852 | 80.86727 | 121.2941 | 0 | 0
9.9 | 122.5826 | 215.1128 | 179.1258 | 318.2104 | 81.34916 | 126.3919 | 0 | 0
10 | 122.825 | 222.825 | 179.48 | 329.48 | 81.51 | 131.51 | 0 | 0

## DO NOT TOUCH THIS SHEET
| 100 |  | 150 |  | 50 |  | 0 |  | EFFECTIVE STRESS RAW VALUEs MOHR
| y | x | y | x | y | x | y | x
0 | 122.825 | 167.725 | 179.48 | 265.98 | 81.51 | 117.81 | 0 | 0
0.1 | 122.5826 | 175.4372 | 179.1258 | 277.2496 | 81.34916 | 122.9281 | 0 | 0
0.2 | 121.8565 | 183.1191 | 178.0647 | 288.4748 | 80.86727 | 128.0259 | 0 | 0
0.3 | 120.6494 | 190.7401 | 176.3009 | 299.6112 | 80.06623 | 133.0835 | 0 | 0
0.4 | 118.9662 | 198.2703 | 173.8413 | 310.6149 | 78.94921 | 138.0807 | 0 | 0
0.5 | 116.8135 | 205.68 | 170.6956 | 321.4424 | 77.52062 | 142.998 | 0 | 0
0.6 | 114.1998 | 212.9399 | 166.8763 | 332.051 | 75.78608 | 147.8158 | 0 | 0
0.7 | 111.1354 | 220.0213 | 162.3984 | 342.3989 | 73.75245 | 152.5153 | 0 | 0
0.8 | 107.6324 | 226.8964 | 157.2795 | 352.4451 | 71.42776 | 157.0777 | 0 | 0
0.9 | 103.7046 | 233.5379 | 151.54 | 362.1502 | 68.82117 | 161.4852 | 0 | 0
1 | 99.36751 | 239.9197 | 145.2024 | 371.4757 | 65.94298 | 165.7204 | 0 | 0
1.1 | 94.63829 | 246.0166 | 138.2917 | 380.3849 | 62.80453 | 169.7664 | 0 | 0
1.2 | 89.53557 | 251.8045 | 130.8353 | 388.8425 | 59.41823 | 173.6074 | 0 | 0
1.3 | 84.0795 | 257.2606 | 122.8625 | 396.8153 | 55.79743 | 177.2282 | 0 | 0
1.4 | 78.2916 | 262.3633 | 114.4049 | 404.2717 | 51.95643 | 180.6145 | 0 | 0
1.5 | 72.19472 | 267.0925 | 105.4957 | 411.1824 | 47.91038 | 183.753 | 0 | 0
1.6 | 65.81293 | 271.4296 | 96.17019 | 417.52 | 43.67524 | 186.6312 | 0 | 0
1.7 | 59.1714 | 275.3574 | 86.46515 | 423.2595 | 39.26774 | 189.2378 | 0 | 0
1.8 | 52.29634 | 278.8604 | 76.41887 | 428.3784 | 34.70527 | 191.5625 | 0 | 0
1.9 | 45.2149 | 281.9248 | 66.07099 | 432.8563 | 30.00583 | 193.5961 | 0 | 0
2 | 37.95501 | 284.5385 | 55.46237 | 436.6756 | 25.18798 | 195.3306 | 0 | 0
2.1 | 30.54534 | 286.6912 | 44.63486 | 439.8213 | 20.27071 | 196.7592 | 0 | 0
2.2 | 23.01511 | 288.3744 | 33.6312 | 442.2809 | 15.27345 | 197.8762 | 0 | 0
2.3 | 15.39405 | 289.5815 | 22.49481 | 444.0447 | 10.21591 | 198.6773 | 0 | 0
2.4 | 7.712246 | 290.3076 | 11.26964 | 445.1058 | 5.118055 | 199.1592 | 0 | 0
2.5 | 7.523943e-15 | 290.55 | 1.099448e-14 | 445.46 | 4.993093e-15 | 199.32 | 0 | 0
2.6 | -7.712246 | 290.3076 | -11.26964 | 445.1058 | -5.118055 | 199.1592 | 0 | 0
2.7 | -15.39405 | 289.5815 | -22.49481 | 444.0447 | -10.21591 | 198.6773 | 0 | 0
2.8 | -23.01511 | 288.3744 | -33.6312 | 442.2809 | -15.27345 | 197.8762 | 0 | 0
2.9 | -30.54534 | 286.6912 | -44.63486 | 439.8213 | -20.27071 | 196.7592 | 0 | 0
3 | -37.95501 | 284.5385 | -55.46237 | 436.6756 | -25.18798 | 195.3306 | 0 | 0
3.1 | -45.2149 | 281.9248 | -66.07099 | 432.8563 | -30.00583 | 193.5961 | 0 | 0
3.2 | -52.29634 | 278.8604 | -76.41887 | 428.3784 | -34.70527 | 191.5625 | 0 | 0
3.3 | -59.1714 | 275.3574 | -86.46515 | 423.2595 | -39.26774 | 189.2378 | 0 | 0
3.4 | -65.81293 | 271.4296 | -96.17019 | 417.52 | -43.67524 | 186.6312 | 0 | 0
3.5 | -72.19472 | 267.0925 | -105.4957 | 411.1824 | -47.91038 | 183.753 | 0 | 0
3.6 | -78.2916 | 262.3633 | -114.4049 | 404.2717 | -51.95643 | 180.6145 | 0 | 0
3.7 | -84.0795 | 257.2606 | -122.8625 | 396.8153 | -55.79743 | 177.2282 | 0 | 0
3.8 | -89.53557 | 251.8045 | -130.8353 | 388.8425 | -59.41823 | 173.6074 | 0 | 0
3.9 | -94.63829 | 246.0166 | -138.2917 | 380.3849 | -62.80453 | 169.7664 | 0 | 0
4 | -99.36751 | 239.9197 | -145.2024 | 371.4757 | -65.94298 | 165.7204 | 0 | 0
4.1 | -103.7046 | 233.5379 | -151.54 | 362.1502 | -68.82117 | 161.4852 | 0 | 0
4.2 | -107.6324 | 226.8964 | -157.2795 | 352.4451 | -71.42776 | 157.0777 | 0 | 0
4.3 | -111.1354 | 220.0213 | -162.3984 | 342.3989 | -73.75245 | 152.5153 | 0 | 0
4.4 | -114.1998 | 212.9399 | -166.8763 | 332.051 | -75.78608 | 147.8158 | 0 | 0
4.5 | -116.8135 | 205.68 | -170.6956 | 321.4424 | -77.52062 | 142.998 | 0 | 0
4.6 | -118.9662 | 198.2703 | -173.8413 | 310.6149 | -78.94921 | 138.0807 | 0 | 0
4.7 | -120.6494 | 190.7401 | -176.3009 | 299.6112 | -80.06623 | 133.0835 | 0 | 0
4.8 | -121.8565 | 183.1191 | -178.0647 | 288.4748 | -80.86727 | 128.0259 | 0 | 0
4.9 | -122.5826 | 175.4372 | -179.1258 | 277.2496 | -81.34916 | 122.9281 | 0 | 0
5 | -122.825 | 167.725 | -179.48 | 265.98 | -81.51 | 117.81 | 0 | 0
5.1 | -122.5826 | 160.0128 | -179.1258 | 254.7104 | -81.34916 | 112.6919 | 0 | 0
5.2 | -121.8565 | 152.3309 | -178.0647 | 243.4852 | -80.86727 | 107.5941 | 0 | 0
5.3 | -120.6494 | 144.7099 | -176.3009 | 232.3488 | -80.06623 | 102.5365 | 0 | 0
5.4 | -118.9662 | 137.1797 | -173.8413 | 221.3451 | -78.94921 | 97.53929 | 0 | 0
5.5 | -116.8135 | 129.77 | -170.6956 | 210.5176 | -77.52062 | 92.62202 | 0 | 0
5.6 | -114.1998 | 122.5101 | -166.8763 | 199.909 | -75.78608 | 87.80417 | 0 | 0
5.7 | -111.1354 | 115.4287 | -162.3984 | 189.5611 | -73.75245 | 83.10473 | 0 | 0
5.8 | -107.6324 | 108.5536 | -157.2795 | 179.5149 | -71.42776 | 78.54226 | 0 | 0
5.9 | -103.7046 | 101.9121 | -151.54 | 169.8098 | -68.82117 | 74.13476 | 0 | 0
6 | -99.36751 | 95.53028 | -145.2024 | 160.4843 | -65.94298 | 69.89962 | 0 | 0
6.1 | -94.63829 | 89.4334 | -138.2917 | 151.5751 | -62.80453 | 65.85357 | 0 | 0
6.2 | -89.53557 | 83.6455 | -130.8353 | 143.1175 | -59.41823 | 62.01257 | 0 | 0
6.3 | -84.0795 | 78.18943 | -122.8625 | 135.1447 | -55.79743 | 58.39177 | 0 | 0
6.4 | -78.2916 | 73.08671 | -114.4049 | 127.6883 | -51.95643 | 55.00547 | 0 | 0
6.5 | -72.19472 | 68.35749 | -105.4957 | 120.7776 | -47.91038 | 51.86702 | 0 | 0
6.6 | -65.81293 | 64.02042 | -96.17019 | 114.44 | -43.67524 | 48.98883 | 0 | 0
6.7 | -59.1714 | 60.09263 | -86.46515 | 108.7005 | -39.26774 | 46.38224 | 0 | 0
6.8 | -52.29634 | 56.58962 | -76.41887 | 103.5816 | -34.70527 | 44.05755 | 0 | 0
6.9 | -45.2149 | 53.5252 | -66.07099 | 99.10372 | -30.00583 | 42.02392 | 0 | 0
7 | -37.95501 | 50.91148 | -55.46237 | 95.28438 | -25.18798 | 40.28938 | 0 | 0
7.1 | -30.54534 | 48.75877 | -44.63486 | 92.13869 | -20.27071 | 38.86079 | 0 | 0
7.2 | -23.01511 | 47.07557 | -33.6312 | 89.67908 | -15.27345 | 37.74377 | 0 | 0
7.3 | -15.39405 | 45.86851 | -22.49481 | 87.91525 | -10.21591 | 36.94273 | 0 | 0
7.4 | -7.712246 | 45.14237 | -11.26964 | 86.85416 | -5.118055 | 36.46084 | 0 | 0
7.5 | -2.257183e-14 | 44.9 | -3.298345e-14 | 86.5 | -1.497928e-14 | 36.3 | 0 | 0
7.6 | 7.712246 | 45.14237 | 11.26964 | 86.85416 | 5.118055 | 36.46084 | 0 | 0
7.7 | 15.39405 | 45.86851 | 22.49481 | 87.91525 | 10.21591 | 36.94273 | 0 | 0
7.8 | 23.01511 | 47.07557 | 33.6312 | 89.67908 | 15.27345 | 37.74377 | 0 | 0
7.9 | 30.54534 | 48.75877 | 44.63486 | 92.13869 | 20.27071 | 38.86079 | 0 | 0
8 | 37.95501 | 50.91148 | 55.46237 | 95.28438 | 25.18798 | 40.28938 | 0 | 0
8.1 | 45.2149 | 53.5252 | 66.07099 | 99.10372 | 30.00583 | 42.02392 | 0 | 0
8.2 | 52.29634 | 56.58962 | 76.41887 | 103.5816 | 34.70527 | 44.05755 | 0 | 0
8.3 | 59.1714 | 60.09263 | 86.46515 | 108.7005 | 39.26774 | 46.38224 | 0 | 0
8.4 | 65.81293 | 64.02042 | 96.17019 | 114.44 | 43.67524 | 48.98883 | 0 | 0
8.5 | 72.19472 | 68.35749 | 105.4957 | 120.7776 | 47.91038 | 51.86702 | 0 | 0
8.6 | 78.2916 | 73.08671 | 114.4049 | 127.6883 | 51.95643 | 55.00547 | 0 | 0
8.7 | 84.0795 | 78.18943 | 122.8625 | 135.1447 | 55.79743 | 58.39177 | 0 | 0
8.8 | 89.53557 | 83.6455 | 130.8353 | 143.1175 | 59.41823 | 62.01257 | 0 | 0
8.9 | 94.63829 | 89.4334 | 138.2917 | 151.5751 | 62.80453 | 65.85357 | 0 | 0
9 | 99.36751 | 95.53028 | 145.2024 | 160.4843 | 65.94298 | 69.89962 | 0 | 0
9.1 | 103.7046 | 101.9121 | 151.54 | 169.8098 | 68.82117 | 74.13476 | 0 | 0
9.2 | 107.6324 | 108.5536 | 157.2795 | 179.5149 | 71.42776 | 78.54226 | 0 | 0
9.3 | 111.1354 | 115.4287 | 162.3984 | 189.5611 | 73.75245 | 83.10473 | 0 | 0
9.4 | 114.1998 | 122.5101 | 166.8763 | 199.909 | 75.78608 | 87.80417 | 0 | 0
9.5 | 116.8135 | 129.77 | 170.6956 | 210.5176 | 77.52062 | 92.62202 | 0 | 0
9.6 | 118.9662 | 137.1797 | 173.8413 | 221.3451 | 78.94921 | 97.53929 | 0 | 0
9.7 | 120.6494 | 144.7099 | 176.3009 | 232.3488 | 80.06623 | 102.5365 | 0 | 0
9.8 | 121.8565 | 152.3309 | 178.0647 | 243.4852 | 80.86727 | 107.5941 | 0 | 0
9.9 | 122.5826 | 160.0128 | 179.1258 | 254.7104 | 81.34916 | 112.6919 | 0 | 0
10 | 122.825 | 167.725 | 179.48 | 265.98 | 81.51 | 117.81 | 0 | 0