## Omokoroa
|  | 1 | 2 | 3 | 4 | 5 | 6 | Mean | St Dev | St Error
OS1 | W1 (g) | 28.31 | 24.9 | 24.42 | 25.31 | 24.72 | 25.91 | 25.595
| W2 (g) | 39.58 | 38.01 | 32.77 | 37.85 | 34.1 | 39.05 | 36.89333
| W3 (g) | 84.05 | 81.64 | 78.8 | 83.19 | 79.01 | 83.94 | 81.77167
| W4 (g) | 77.44 | 73.97 | 73.88 | 75.86 | 73.52 | 76.2 | 75.145
Particle Density (Mg/m3) |  | 2.418455 | 2.409926 | 2.434402 | 2.40691 | 2.411311 | 2.433333 | 2.41848
Particle Density (kgm-3) |  | 2418.455 | 2409.926 | 2434.402 | 2406.91 | 2411.311 | 2433.333 | 2418.48 | 12.08782 | 4.93483
|  | 1 | 2 | 3 | 4 | 5 | 6 | Mean | St Dev | St Error
OS2 | W1 (g) | 25.24 | 25.73 | 26.31 | 24.33 | 27.34 | 25.76 | 25.785
| W2 (g) | 34.99 | 36.12 | 36.61 | 33.83 | 38.03 | 38.15 | 36.28833
| W3 (g) | 80.7 | 80.56 | 81.98 | 78.75 | 82.77 | 84.29 | 81.50833
| W4 (g) | 75 | 74.46 | 75.92 | 73.17 | 76.5 | 77.03 | 75.34667
Particle Density (Mg/m3) |  | 2.407407 | 2.421911 | 2.429245 | 2.423469 | 2.418552 | 2.415205 | 2.419194
Particle Density (kgm-3) |  | 2407.407 | 2421.911 | 2429.245 | 2423.469 | 2418.552 | 2415.205 | 2419.194 | 7.508353 | 3.065272
|  | 1 | 2 | 3 | 4 | 5 | 6 | Mean | St Dev | St Error
OLRO | W1 (g) | 28.32 | 24.89 | 24.41 | 25.32 | 24.72 | 25.92 | 25.59667
| W2 (g) | 37.44 | 37.48 | 35.16 | 34.08 | 31.34 | 33.22 | 34.78667
| W3 (g) | 83.08 | 81.72 | 80.55 | 81.13 | 77.65 | 80.75 | 80.81333
| W4 (g) | 77.5 | 74.04 | 73.96 | 75.92 | 73.62 | 76.3 | 75.22333
Particle Density (Mg/m3) |  | 2.576271 | 2.564155 | 2.584135 | 2.467606 | 2.555985 | 2.561404 | 2.552778
Particle Density (kgm-3) |  | 2576.271 | 2564.155 | 2584.135 | 2467.606 | 2555.985 | 2561.404 | 2552.778 | 42.41504 | 17.31587

## Te Puna
|  | 1 | 2 | 3 | 4 | 5 | 6 | Mean | stdev | sterr
TPS1 | W1 (g) | 28.31 | 24.89 | 24.42 | 25.31 | 24.79 | 25.9 | 25.60333
| W2 (g) | 35.96 | 31.21 | 31.83 | 32.32 | 30.16 | 33.47 | 32.49167
| W3 (g) | 81.74 | 77.53 | 78.07 | 79.79 | 76.52 | 80.47 | 79.02
| W4 (g) | 77.5 | 74.08 | 74.01 | 75.97 | 73.56 | 76.3 | 75.23667
Particle Density (Mg/m3) |  | 2.243402 | 2.202091 | 2.21194 | 2.197492 | 2.228216 | 2.226471 | 2.218465
Particle Density (kg/m3) |  | 2243.402 | 2202.091 | 2211.94 | 2197.492 | 2228.216 | 2226.471 | 2218.465 | 17.50046 | 7.144532

## Pahoia Peninsula
Particle Density Pahoia
|  | 1 | 2 | 3 | 4 | 5 | 6 | Mean | stdev | sterr
PS1 | W1 (g) | 24.83 | 27.56 | 26.62 | 24.37 | 25.19 | 27.18 | 25.95833
| W2 (g) | 33.7 | 35.84 | 35.57 | 31.76 | 35.26 | 36.65 | 34.79667
| W3 (g) | 79.12 | 82.26 | 81.84 | 77.85 | 80.86 | 82.05 | 80.66333
| W4 (g) | 73.77 | 77.3 | 76.41 | 73.34 | 74.66 | 76.4 | 75.31333
Particle Density (Mg/m3) |  | 2.519886 | 2.493976 | 2.542614 | 2.565972 | 2.602067 | 2.479058 | 2.533684
Particle Density (kg/m3) |  | 2519.886 | 2493.976 | 2542.614 | 2565.972 | 2602.067 | 2479.058 | 2533.684 | 45.93326 | 18.75217
|  | 1 | 2 | 3 | 4 | 5 | 6 | Mean | stdev | sterr
PS2 | W1 (g) | 26.69 | 24.17 | 23.78 | 25.35 | 25.14 | 25.16 | 25.04833
| W2 (g) | 33.43 | 32.96 | 30.76 | 34.4 | 34.17 | 32.01 | 32.955
| W3 (g) | 80.46 | 78.58 | 76.33 | 80.76 | 80.23 | 79.98 | 79.39
| W4 (g) | 76.27 | 73.18 | 72.02 | 75.23 | 74.59 | 75.82 | 74.51833
Particle Density (Mg/m3) |  | 2.643137 | 2.59292 | 2.614232 | 2.571023 | 2.663717 | 2.546468 | 2.605162
Particle Density (kg/m3) |  | 2643.137 | 2592.92 | 2614.232 | 2571.023 | 2663.717 | 2546.468 | 2605.162 | 44.07561 | 17.99379

## Tauriko
|  | 1 | 2 | 3 | 4 | 5 | 6 | Mean | stdev | sterr
TS1 | W1 (g) | 28.32 | 24.89 | 24.41 | 25.32 | 24.72 | 25.92 | 25.59667
| W2 (g) | 36.18 | 34.1 | 31.91 | 33.45 | 32.35 | 32.75 | 33.45667
| W3 (g) | 81.89 | 79.45 | 78.35 | 80.64 | 78 | 80.26 | 79.765
| W4 (g) | 77.51 | 74.05 | 73.99 | 75.93 | 73.55 | 76.28 | 75.21833
Particle Density (Mg/m3) |  | 2.258621 | 2.417323 | 2.388535 | 2.377193 | 2.399371 | 2.396491 | 2.372233
Particle Density (kg/m3) |  | 2258.621 | 2417.323 | 2388.535 | 2377.193 | 2399.371 | 2396.491 | 2372.233 | 57.53832 | 23.48992
|  | 1 | 2 | 3 | 4 | 5 | 6 | Mean | stdev | sterr
TS2 | W1 (g) | 24.83 | 27.56 | 26.62 | 24.37 | 25.19 | 27.18 | 25.95833
| W2 (g) | 31.1 | 33.09 | 31.6 | 29.86 | 31.2 | 32.74 | 31.59833
| W3 (g) | 77.39 | 80.53 | 79.34 | 76.5 | 77.95 | 79.5 | 78.535
| W4 (g) | 73.76 | 77.25 | 76.44 | 73.34 | 74.66 | 76.33 | 75.29667
Particle Density (Mg/m3) |  | 2.375 | 2.457778 | 2.394231 | 2.356223 | 2.209559 | 2.32636 | 2.348369
Particle Density (kg/m3) |  | 2375 | 2457.778 | 2394.231 | 2356.223 | 2209.559 | 2326.36 | 2348.369 | 83.01518 | 33.8908
|  | 1 | 2 | 3 | 4 | 5 | 6 | Mean | stdev | sterr
TS3 | W1 (g) | 26.69 | 24.17 | 23.78 | 25.35 | 25.14 | 25.16 | 25.04833
| W2 (g) | 32.26 | 29.24 | 29.87 | 31.5 | 30.1 | 30.18 | 30.525
| W3 (g) | 79.42 | 76.01 | 75.33 | 78.68 | 77.29 | 78.53 | 77.54333
| W4 (g) | 76.2 | 73.12 | 72.01 | 75.22 | 74.6 | 75.8 | 74.49167
Particle Density (Mg/m3) |  | 2.370213 | 2.325688 | 2.198556 | 2.286245 | 2.185022 | 2.19214 | 2.258419
Particle Density (kg/m3) |  | 2370.213 | 2325.688 | 2198.556 | 2286.245 | 2185.022 | 2192.14 | 2258.419 | 78.93278 | 32.22417
|  | 1 | 2 | 3 | 4 | 5 | 6 | Mean | stdev | sterr
TS4 | W1 (g) | 24.98 | 26.5 | 27.59 | 26.35 | 25.16 | 24.65 | 25.87167
| W2 (g) | 30.67 | 32.39 | 32.64 | 32.24 | 30.62 | 30.27 | 31.47167
| W3 (g) | 77.58 | 78.73 | 79.82 | 79.72 | 78.22 | 79.13 | 78.86667
| W4 (g) | 74.44 | 75.56 | 77.06 | 76.49 | 75.13 | 76.06 | 75.79
Particle Density (Mg/m3) |  | 2.231373 | 2.165441 | 2.20524 | 2.214286 | 2.303797 | 2.203922 | 2.219287
Particle Density (kg/m3) |  | 2231.373 | 2165.441 | 2205.24 | 2214.286 | 2303.797 | 2203.922 | 2219.287 | 46.11787 | 18.82754

## Rangataua Bay
|  | 1 | 2 | 3 | 4 | 5 | 6 | Mean | St Dev | St Err
RS1 | W1 (g) | 28.32 | 24.88 | 24.41 | 25.31 | 24.72 | 25.92 | 25.59333
| W2 (g) | 34.34 | 30.94 | 30.18 | 30.65 | 29.87 | 31.67 | 31.275
| W3 (g) | 80.93 | 77.46 | 77.23 | 78.92 | 76.47 | 79.55 | 78.42667
| W4 (g) | 77.41 | 73.94 | 73.87 | 75.82 | 73.49 | 76.19 | 75.12
Particle Density (Mg/m3) |  | 2.408 | 2.385827 | 2.394191 | 2.383929 | 2.373272 | 2.405858 | 2.392281
Particle Density (kg/m3) |  | 2408 | 2385.827 | 2394.191 | 2383.929 | 2373.272 | 2405.858 | 2392.281 | 13.4662 | 5.497555