## 8_Shear
[8 empty] | SITE NUMBER: | 0
ATTERBERG LIMITS TEST RESULTS | [7 empty] | SAMPLE NUMBER: | Landslide Runout
DROP CONE PENETROMETER METHOD
PROJECT: | Masters |  | LOCATION: | Omokoroa
SITE NO: |  |  | CO-ORDINATES: mN
SAMPLE NO: | Landslide Runout |  |  | mE
|  | 1 | 2 | 3 | 4 | 5 | 6
Mass of container (g): |  | 0.92 | 0.92 | 0.92 | 0.92
Mass of container + wet soil (g): |  | 14.35 | 16.6 | 12.25 | 24.03
Mass of container + dry soil (1):
Mass of container + dry soil (2): |  | 10.96 | 12.45 | 9.19 | 17.6
Mass of water (g): |  | 3.39 | 4.15 | 3.06 | 6.43
Mass of dried soil (g): |  | 10.04 | 11.53 | 8.27 | 16.68
Water content (%): |  | 33.76494 | 35.99306 | 37.00121 | 38.54916
Mean penetrometer reading (mm): |  | 10.15 | 16.8 | 19.8 | 25.675
Penetrometer readings (1/10mm): |  | 104 | 167 | 180 | 244
|  | 99 | 173 | 197 | 264
|  | 104 | 176 | 214 | 252
|  | 99 | 156 | 201 | 267
Liquid Limit (%) |  | x=(98.632+20)/3.215 | 39.9
Plastic Limit (%) |  | NZS Method | 24.1
Plasticity Index (%) |  | x = 36.90-31.55 | 15.8
Liquidity Index (%) |  | x = 42.43-69.54/5.35 | 1.160127