## 8_Shear
[8 empty] | SITE NUMBER: | 0
ATTERBERG LIMITS TEST RESULTS | [7 empty] | SAMPLE NUMBER: | Location 2
DROP CONE PENETROMETER METHOD
PROJECT: | Masters |  | LOCATION: | Pahoia
SITE NO: |  |  | CO-ORDINATES: mN
SAMPLE NO: | Location 2 |  |  | mE
|  | 1 | 2 | 3 | 4 | 5 | 6
Mass of container (g): |  | 0.92 | 0.92 | 0.92 | 0.92
Mass of container + wet soil (g): |  | 12.52 | 13.08 | 11.55 | 25.47
Mass of container + dry soil (1):
Mass of container + dry soil (2): |  | 8.51 | 8.86 | 7.86 | 16.86
Mass of water (g): |  | 4.01 | 4.22 | 3.69 | 8.61
Mass of dried soil (g): |  | 7.59 | 7.94 | 6.94 | 15.94
Water content (%): |  | 52.83267 | 53.14861 | 53.17003 | 54.01506
Mean penetrometer reading (mm): |  | 9 | 14.375 | 18.7 | 23.05
Penetrometer readings (1/10mm): |  | 81 | 136 | 200 | 220
|  | 91 | 149 | 193 | 249
|  | 87 | 149 | 175 | 234
|  | 101 | 141 | 180 | 219
Liquid Limit (%) |  | x=(552.99+20)/10.682 | 53.6407
Plastic Limit (%) |  | NZS Method | 35.8
Plasticity Index (%) |  | x = 53.64-35.8 | 17.8407
Liquidity Index (%) |  | x = 70.0-35.8/2.75 | 1.916965