## 8_Shear
[8 empty] | SITE NUMBER: | 0
ATTERBERG LIMITS TEST RESULTS | [7 empty] | SAMPLE NUMBER: | 0
DROP CONE PENETROMETER METHOD
PROJECT: | Masters |  | LOCATION:
SITE NO: |  |  | CO-ORDINATES: mN
SAMPLE NO: |  |  |  | mE
|  | 1 | 2 | 3 | 4 | 5 | 6
Mass of container (g): |  | 0.89 | 0.89 | 0.89 | 0.89
Mass of container + wet soil (g): |  | 9.36 | 11.57 | 5.01 | 12.97
Mass of container + dry soil (1):
Mass of container + dry soil (2): |  | 6.58 | 8 | 3.59 | 8.65
Mass of water (g): |  | 2.78 | 3.57 | 1.42 | 4.32
Mass of dried soil (g): |  | 5.69 | 7.11 | 2.7 | 7.76
Water content (%): |  | 48.85764 | 50.21097 | 52.59259 | 55.6701
Mean penetrometer reading (mm): |  | 9 | 14.35 | 20.725 | 27.35
Penetrometer readings (1/10mm): |  | 86 | 141 | 211 | 274
|  | 81 | 145 | 203 | 271
|  | 102 | 149 | 204 | 270
|  | 91 | 139 | 211 | 279
Liquid Limit (%) |  | x=(118.86+2.8)/2.6376 | 52.64635
Plastic Limit (%) |  | NZS Method | 37.1
Plasticity Index (%) |  | x = 36.90-37.1 | 15.54635
Liquidity Index (%) |  | x = 42.43-37.1/5.35 | 0.5898492