## TS1
[8 empty] | SITE NUMBER: | 0
ATTERBERG LIMITS TEST RESULTS | [7 empty] | SAMPLE NUMBER: | 0
DROP CONE PENETROMETER METHOD
PROJECT: | Masters |  | LOCATION:
SITE NO: |  |  | CO-ORDINATES: mN
SAMPLE NO: |  |  |  | mE
|  | 1 | 2 | 3 | 4 | 5 | 6
Mass of container (g): |  | 0.89 | 0.89 | 0.89 | 0.89
Mass of container + wet soil (g): |  | 11.58 | 9.87 | 12.24 | 15.61
Mass of container + dry soil (1):
Mass of container + dry soil (2): |  | 8.61 | 7.34 | 8.97 | 11.36
Mass of water (g): |  | 2.97 | 2.53 | 3.27 | 4.25
Mass of dried soil (g): |  | 7.72 | 6.45 | 8.08 | 10.47
Water content (%): |  | 38.4715 | 39.22481 | 40.4703 | 40.59217
Mean penetrometer reading (mm): |  | 11.525 | 20.2 | 26.875 | 30.325
Penetrometer readings (1/10mm): |  | 133 | 181 | 266 | 310
|  | 106 | 206 | 262 | 323
|  | 116 | 210 | 280 | 289
|  | 106 | 211 | 267 | 291
Liquid Limit (%) |  | x=(294.33+20)/7.9759 | 39.40997
Plastic Limit (%) |  | Non plastic
Plasticity Index (%) |  | Non plastic
Liquidity Index (%) |  | Non plastic

## TS2
[8 empty] | SITE NUMBER: | 0
ATTERBERG LIMITS TEST RESULTS | [7 empty] | SAMPLE NUMBER: | 0
DROP CONE PENETROMETER METHOD
PROJECT: | Masters |  | LOCATION:
SITE NO: |  |  | CO-ORDINATES: mN
SAMPLE NO: |  |  |  | mE
|  | 1 | 2 | 3 | 4 | 5 | 6
Mass of container (g): |  | 0.89 | 0.89 | 0.89 | 0.89
Mass of container + wet soil (g): |  | 7.39 | 10.88 | 8.72 | 12.82
Mass of container + dry soil (1):
Mass of container + dry soil (2): |  | 5.48 | 7.85 | 6.28 | 9.1
Mass of water (g): |  | 1.91 | 3.03 | 2.44 | 3.72
Mass of dried soil (g): |  | 4.59 | 6.96 | 5.39 | 8.21
Water content (%): |  | 41.6122 | 43.53448 | 45.26902 | 45.3106
Mean penetrometer reading (mm): |  | 4.15 | 13.375 | 24.2 | 27.7
Penetrometer readings (1/10mm): |  | 50 | 114 | 214 | 298
|  | 36 | 115 | 268 | 277
|  | 38 | 134 | 226 | 251
|  | 42 | 172 | 260 | 282
Liquid Limit (%) |  | x=(247.48+2.8)/6.0285 | 44.36925
Plastic Limit (%) |  | Non plastic
Plasticity Index (%) |  | Non plastic
Liquidity Index (%) |  | Non plastic

## TS3
[8 empty] | SITE NUMBER: | 0
ATTERBERG LIMITS TEST RESULTS | [7 empty] | SAMPLE NUMBER: | 0
DROP CONE PENETROMETER METHOD
PROJECT: | Masters |  | LOCATION:
SITE NO: |  |  | CO-ORDINATES: mN
SAMPLE NO: |  |  |  | mE
|  | 1 | 2 | 3 | 4 | 5 | 6
Mass of container (g): |  | 0.89 | 0.89 | 0.89 | 0.89
Mass of container + wet soil (g): |  | 8.12 | 7.6 | 9.33 | 11.19
Mass of container + dry soil (1):
Mass of container + dry soil (2): |  | 5.95 | 5.28 | 6.35 | 7.27
Mass of water (g): |  | 2.17 | 2.32 | 2.98 | 3.92
Mass of dried soil (g): |  | 5.06 | 4.39 | 5.46 | 6.38
Water content (%): |  | 42.88538 | 52.84738 | 54.57875 | 61.44201
Mean penetrometer reading (mm): |  | 5.225 | 10.1 | 11.775 | 25.775
Penetrometer readings (1/10mm): |  | 60 | 129 | 166 | 257
|  | 50 | 87 | 16 | 284
|  | 59 | 97 | 142 | 244
|  | 40 | 91 | 147 | 246
Liquid Limit (%) |  | x=(42.419+20)/1.051 | 59.3901
Plastic Limit (%) |  | Non plastic
Plasticity Index (%) |  | Non plastic
Liquidity Index (%) |  | Non plastic

## TS4
[8 empty] | SITE NUMBER: | 0
ATTERBERG LIMITS TEST RESULTS | [7 empty] | SAMPLE NUMBER: | 0
DROP CONE PENETROMETER METHOD
PROJECT: | Masters |  | LOCATION:
SITE NO: |  |  | CO-ORDINATES: mN
SAMPLE NO: |  |  |  | mE
|  | 1 | 2 | 3 | 4 | 5 | 6
Mass of container (g): |  | 0.89 | 0.89 | 0.89
Mass of container + wet soil (g): |  | 8.76 | 9.19 | 15.46
Mass of container + dry soil (1):
Mass of container + dry soil (2): |  | 5.93 | 6.07 | 9.94
Mass of water (g): |  | 2.83 | 3.12 | 5.52 | 0
Mass of dried soil (g): |  | 5.04 | 5.18 | 9.05 | 0
Water content (%): |  | 56.15079 | 60.23166 | 60.99448 | #DIV/0!
Mean penetrometer reading (mm): |  | 15.35 | 21.175 | 31.95 | #DIV/0!
Penetrometer readings (1/10mm): |  | 156 | 181 | 311
|  | 140 | 216 | 336
|  | 142 | 220 | 312
|  | 176 | 230 | 319
Liquid Limit (%) |  | x=(140.47+20)/2.7618 | 58.10341
Plastic Limit (%) |  | Non plastic
Plasticity Index (%) |  | Non plastic
Liquidity Index (%) |  | Non plastic