## Triaxial
Sample: |  | Peak deviator stress
s'1= | (DS-PP)+CP
s'3= | CP-PP
DS= s1-s3= | Deviator Stress
TOTAL STRESS
s = | [(DS+CP)+CP)]/2
t = | [(DS+CP)-CP)]/2
|  |  |  | CP | Eff Conf Pressure (kPa)
EFFECTIVE STRESS (Total Stress - Pore Pressure) |  |  |  | DS | Maximum Deviator Stress (kPa)
(s'1+s'3)/2= s'= | [(DS-PP)+CP)+(CP-PP)]/2 |  |  | PP | Pore Pressure m (kPa)
(s'1-s'3)/2= t'= | [(DS-PP)+CP)-(CP-PP)]/2
EFFECTIVE STRESS
Specimen | Effective | Deviator | Pore | Maximum | Mean
No (n) | Conf Press | Stress (kPa) | Pressure | Shear Stress | Principle Stress
| (kPa) | s1-s3 | (kPa) | (kPa) | (kPa)
| CP | DS | PP | t ' (yaxis) | s ' (xaxis)
1 | 100 | 264.75 | 17 | 132.375 | 215.375
2 | 200 | 372.01 | 66 | 186.005 | 320.005
3 | 300 | 637.45 | 54 | 318.725 | 564.725
|  |  |  | Slope (m)= Kf = | 0.5350037
|  |  |  | Y Intercept (c)= to= | 16.18157
|  |  |  | Correl Coeff r2= | 0.9998364
|  |  |  | kf (deg) = | 28.14695
|  |  |  | Tan Ө = | 0.5350037
|  |  |  | SinØ' = | 32.34417
|  |  |  | Tan Ө =Sin Ø' = | 32.34417
|  |  |  | Ø' = | 32.34417
|  |  |  | Tan Ø' = | 0.6332532
|  |  |  | to (kPa) = | 16.18157
|  |  |  | c'(kPa) = to | 19.15319
cos Ø'
Effective Stress Values: |  | Line of Best Fit
t' (Yaxis) | s' (Xaxis) | s' v t' | C' and phi'
| 0 | 16.18157 | 19.15319
132.375 | 215.375 | 131.408 | 155.5401
186.005 | 320.005 | 187.3854 | 221.7974
318.725 | 564.725 | 318.3116 | 376.7671

## Raw Values
| 100 |  | 200 |  | 300
| y | x | y | x | y | x
0 | 132.375 | 215.375 | 186.005 | 320.005 | 318.725 | 564.725
0.1 | 132.1138 | 223.6869 | 185.638 | 331.6844 | 318.0961 | 584.7379
0.2 | 131.3312 | 231.966 | 184.5383 | 343.3176 | 316.2118 | 604.6718
0.3 | 130.0303 | 240.1796 | 182.7103 | 354.8589 | 313.0795 | 624.4481
0.4 | 128.2162 | 248.2953 | 180.1613 | 366.2626 | 308.7117 | 643.9887
0.5 | 125.8961 | 256.2811 | 176.9013 | 377.4837 | 303.1255 | 663.2164
0.6 | 123.0792 | 264.1055 | 172.9431 | 388.478 | 296.343 | 682.0555
0.7 | 119.7765 | 271.7375 | 168.3024 | 399.2021 | 288.391 | 700.4315
0.8 | 116.0011 | 279.1471 | 162.9974 | 409.6136 | 279.3008 | 718.2719
0.9 | 111.7679 | 286.3051 | 157.0492 | 419.6715 | 269.1084 | 735.5064
1 | 107.0936 | 293.1831 | 150.4812 | 429.336 | 257.8539 | 752.0669
1.1 | 101.9967 | 299.754 | 143.3193 | 438.569 | 245.5818 | 767.888
1.2 | 96.49722 | 305.9919 | 135.5918 | 447.3342 | 232.3405 | 782.9073
1.3 | 90.61692 | 311.8722 | 127.3292 | 455.5968 | 218.1823 | 797.0655
1.4 | 84.379 | 317.3717 | 118.564 | 463.3243 | 203.163 | 810.3068
1.5 | 77.80807 | 322.4686 | 109.331 | 470.4862 | 187.3419 | 822.5789
1.6 | 70.93007 | 327.1429 | 99.66646 | 477.0542 | 170.7814 | 833.8334
1.7 | 63.77214 | 331.3761 | 89.60859 | 483.0024 | 153.5469 | 844.0258
1.8 | 56.36253 | 335.1515 | 79.19708 | 488.3074 | 135.7065 | 853.116
1.9 | 48.73049 | 338.4542 | 68.47301 | 492.9481 | 117.3305 | 861.068
2 | 40.90612 | 341.2711 | 57.47871 | 496.9063 | 98.49144 | 867.8505
2.1 | 32.92032 | 343.5912 | 46.25756 | 500.1663 | 79.26368 | 873.4367
2.2 | 24.8046 | 345.4053 | 34.85386 | 502.7153 | 59.72311 | 877.8045
2.3 | 16.59099 | 346.7062 | 23.31261 | 504.5433 | 39.94683 | 880.9368
2.4 | 8.311895 | 347.4888 | 11.67935 | 505.643 | 20.01291 | 882.8211
2.5 | 8.108951e-15 | 347.75 | 1.139419e-14 | 506.01 | 1.952427e-14 | 883.45
2.6 | -8.311895 | 347.4888 | -11.67935 | 505.643 | -20.01291 | 882.8211
2.7 | -16.59099 | 346.7062 | -23.31261 | 504.5433 | -39.94683 | 880.9368
2.8 | -24.8046 | 345.4053 | -34.85386 | 502.7153 | -59.72311 | 877.8045
2.9 | -32.92032 | 343.5912 | -46.25756 | 500.1663 | -79.26368 | 873.4367
3 | -40.90612 | 341.2711 | -57.47871 | 496.9063 | -98.49144 | 867.8505
3.1 | -48.73049 | 338.4542 | -68.47301 | 492.9481 | -117.3305 | 861.068
3.2 | -56.36253 | 335.1515 | -79.19708 | 488.3074 | -135.7065 | 853.116
3.3 | -63.77214 | 331.3761 | -89.60859 | 483.0024 | -153.5469 | 844.0258
3.4 | -70.93007 | 327.1429 | -99.66646 | 477.0542 | -170.7814 | 833.8334
3.5 | -77.80807 | 322.4686 | -109.331 | 470.4862 | -187.3419 | 822.5789
3.6 | -84.379 | 317.3717 | -118.564 | 463.3243 | -203.163 | 810.3068
3.7 | -90.61692 | 311.8722 | -127.3292 | 455.5968 | -218.1823 | 797.0655
3.8 | -96.49722 | 305.9919 | -135.5918 | 447.3342 | -232.3405 | 782.9073
3.9 | -101.9967 | 299.754 | -143.3193 | 438.569 | -245.5818 | 767.888
4 | -107.0936 | 293.1831 | -150.4812 | 429.336 | -257.8539 | 752.0669
4.1 | -111.7679 | 286.3051 | -157.0492 | 419.6715 | -269.1084 | 735.5064
4.2 | -116.0011 | 279.1471 | -162.9974 | 409.6136 | -279.3008 | 718.2719
4.3 | -119.7765 | 271.7375 | -168.3024 | 399.2021 | -288.391 | 700.4315
4.4 | -123.0792 | 264.1055 | -172.9431 | 388.478 | -296.343 | 682.0555
4.5 | -125.8961 | 256.2811 | -176.9013 | 377.4837 | -303.1255 | 663.2164
4.6 | -128.2162 | 248.2953 | -180.1613 | 366.2626 | -308.7117 | 643.9887
4.7 | -130.0303 | 240.1796 | -182.7103 | 354.8589 | -313.0795 | 624.4481
4.8 | -131.3312 | 231.966 | -184.5383 | 343.3176 | -316.2118 | 604.6718
4.9 | -132.1138 | 223.6869 | -185.638 | 331.6844 | -318.0961 | 584.7379
5 | -132.375 | 215.375 | -186.005 | 320.005 | -318.725 | 564.725
5.1 | -132.1138 | 207.0631 | -185.638 | 308.3256 | -318.0961 | 544.7121
5.2 | -131.3312 | 198.784 | -184.5383 | 296.6924 | -316.2118 | 524.7782
5.3 | -130.0303 | 190.5704 | -182.7103 | 285.1511 | -313.0795 | 505.0019
5.4 | -128.2162 | 182.4547 | -180.1613 | 273.7474 | -308.7117 | 485.4613
5.5 | -125.8961 | 174.4689 | -176.9013 | 262.5263 | -303.1255 | 466.2336
5.6 | -123.0792 | 166.6445 | -172.9431 | 251.532 | -296.343 | 447.3945
5.7 | -119.7765 | 159.0125 | -168.3024 | 240.8079 | -288.391 | 429.0185
5.8 | -116.0011 | 151.6029 | -162.9974 | 230.3964 | -279.3008 | 411.1781
5.9 | -111.7679 | 144.4449 | -157.0492 | 220.3385 | -269.1084 | 393.9436
6 | -107.0936 | 137.5669 | -150.4812 | 210.674 | -257.8539 | 377.3831
6.1 | -101.9967 | 130.996 | -143.3193 | 201.441 | -245.5818 | 361.562
6.2 | -96.49722 | 124.7581 | -135.5918 | 192.6758 | -232.3405 | 346.5427
6.3 | -90.61692 | 118.8778 | -127.3292 | 184.4132 | -218.1823 | 332.3845
6.4 | -84.379 | 113.3783 | -118.564 | 176.6857 | -203.163 | 319.1432
6.5 | -77.80807 | 108.2814 | -109.331 | 169.5238 | -187.3419 | 306.8711
6.6 | -70.93007 | 103.6071 | -99.66646 | 162.9558 | -170.7814 | 295.6166
6.7 | -63.77214 | 99.3739 | -89.60859 | 157.0076 | -153.5469 | 285.4242
6.8 | -56.36253 | 95.59852 | -79.19708 | 151.7026 | -135.7065 | 276.334
6.9 | -48.73049 | 92.29584 | -68.47301 | 147.0619 | -117.3305 | 268.382
7 | -40.90612 | 89.47889 | -57.47871 | 143.1037 | -98.49144 | 261.5995
7.1 | -32.92032 | 87.1588 | -46.25756 | 139.8437 | -79.26368 | 256.0133
7.2 | -24.8046 | 85.34473 | -34.85386 | 137.2947 | -59.72311 | 251.6455
7.3 | -16.59099 | 84.04382 | -23.31261 | 135.4667 | -39.94683 | 248.5132
7.4 | -8.311895 | 83.26121 | -11.67935 | 134.367 | -20.01291 | 246.6289
7.5 | -2.432685e-14 | 83 | -3.418256e-14 | 134 | -5.857282e-14 | 246
7.6 | 8.311895 | 83.26121 | 11.67935 | 134.367 | 20.01291 | 246.6289
7.7 | 16.59099 | 84.04382 | 23.31261 | 135.4667 | 39.94683 | 248.5132
7.8 | 24.8046 | 85.34473 | 34.85386 | 137.2947 | 59.72311 | 251.6455
7.9 | 32.92032 | 87.1588 | 46.25756 | 139.8437 | 79.26368 | 256.0133
8 | 40.90612 | 89.47889 | 57.47871 | 143.1037 | 98.49144 | 261.5995
8.1 | 48.73049 | 92.29584 | 68.47301 | 147.0619 | 117.3305 | 268.382
8.2 | 56.36253 | 95.59852 | 79.19708 | 151.7026 | 135.7065 | 276.334
8.3 | 63.77214 | 99.3739 | 89.60859 | 157.0076 | 153.5469 | 285.4242
8.4 | 70.93007 | 103.6071 | 99.66646 | 162.9558 | 170.7814 | 295.6166
8.5 | 77.80807 | 108.2814 | 109.331 | 169.5238 | 187.3419 | 306.8711
8.6 | 84.379 | 113.3783 | 118.564 | 176.6857 | 203.163 | 319.1432
8.7 | 90.61692 | 118.8778 | 127.3292 | 184.4132 | 218.1823 | 332.3845
8.8 | 96.49722 | 124.7581 | 135.5918 | 192.6758 | 232.3405 | 346.5427
8.9 | 101.9967 | 130.996 | 143.3193 | 201.441 | 245.5818 | 361.562
9 | 107.0936 | 137.5669 | 150.4812 | 210.674 | 257.8539 | 377.3831
9.1 | 111.7679 | 144.4449 | 157.0492 | 220.3385 | 269.1084 | 393.9436
9.2 | 116.0011 | 151.6029 | 162.9974 | 230.3964 | 279.3008 | 411.1781
9.3 | 119.7765 | 159.0125 | 168.3024 | 240.8079 | 288.391 | 429.0185
9.4 | 123.0792 | 166.6445 | 172.9431 | 251.532 | 296.343 | 447.3945
9.5 | 125.8961 | 174.4689 | 176.9013 | 262.5263 | 303.1255 | 466.2336
9.6 | 128.2162 | 182.4547 | 180.1613 | 273.7474 | 308.7117 | 485.4613
9.7 | 130.0303 | 190.5704 | 182.7103 | 285.1511 | 313.0795 | 505.0019
9.8 | 131.3312 | 198.784 | 184.5383 | 296.6924 | 316.2118 | 524.7782
9.9 | 132.1138 | 207.0631 | 185.638 | 308.3256 | 318.0961 | 544.7121
10 | 132.375 | 215.375 | 186.005 | 320.005 | 318.725 | 564.725