## TRIAXIAL
Sample: | TS1 | Peak deviator stress
s'1= | (DS-PP)+CP
s'3= | CP-PP
DS= s1-s3= | Deviator Stress
TOTAL STRESS
s = | [(DS+CP)+CP)]/2
t = | [(DS+CP)-CP)]/2 |  |  | Legend:
|  |  |  | CP | Eff Conf Pressure (kPa)
EFFECTIVE STRESS (Total Stress - Pore Pressure) |  |  |  | DS | Deviator Stress (kPa)
(s'1+s'3)/2= s'= | [(DS-PP)+CP)+(CP-PP)]/2 |  |  | PP | Pore Pressure m (kPa)
(s'1-s'3)/2= t'= | [(DS-PP)+CP)-(CP-PP)]/2
EFFECTIVE STRESS
Specimen | Effective | Deviator | Pore | Maximum | Mean
No (n) | Conf Press | Stress (kPa) | Pressure | Shear Stress | Principle Stress
| (kPa) | s1-s3 | (kPa) | (kPa) | (kPa)
| CP | DS | PP | t ' (yaxis) | s ' (xaxis)
1 | 100 | 118.23 | 72 | 59.115 | 87.115
2 | 200 | 175.74 | 151 | 87.87 | 136.87
3 | 300 | 240.24 | 231 | 120.12 | 189.12
|  |  |  | Slope (m)= Kf = | 0.598219
|  |  |  | Y Intercept (c)= to= | 6.65925
|  |  |  | Correl Coeff r2= | 0.9996412
|  |  |  | kf (deg) = | 30.88866
|  |  |  | Tan Ө = | 0.598219
|  |  |  | SinØ' = | 36.74245
|  |  |  | Tan Ө =Sin Ø' = | 36.74245
|  |  |  | Ø' = | 36.74245
|  |  |  | Tan Ø' = | 0.7465301
|  |  |  | to (kPa) = | 6.65925
|  |  |  | c'(kPa) = to | 8.310219
cos Ø'
Effective Stress Values: |  | Line of Best Fit |  | Total Stress Values: | Line of Best Fit
t' (Yaxis) | s' (Xaxis) | s' v t' | C' and phi' | t (Yaxis) | s (Xaxis) | s v t | C and phi
| 0 | 6.65925 | 8.310219 |  | 0 | 0 | 0
59.115 | 87.115 | 58.7731 | 73.34419 | 0 | 0 | 0 | 0
87.87 | 136.87 | 88.53748 | 110.4878 | 0 | 0 | 0 | 0
120.12 | 189.12 | 119.7944 | 149.494 | 0 | 0 | 0 | 0

## Effective Raw Values
| 100 |  | 200 |  | 300
| y | x | y | x | y | x
0 | 59.115 | 87.115 | 87.87 | 136.87 | 120.12 | 189.12
0.1 | 58.99835 | 90.82686 | 87.69661 | 142.3874 | 119.883 | 196.6624
0.2 | 58.64886 | 94.52407 | 87.17712 | 147.883 | 119.1728 | 204.175
0.3 | 58.06791 | 98.19205 | 86.31358 | 153.3352 | 117.9923 | 211.6282
0.4 | 57.25779 | 101.8163 | 85.1094 | 158.7224 | 116.3462 | 218.9926
0.5 | 56.22171 | 105.3825 | 83.56934 | 164.0233 | 114.2409 | 226.2391
0.6 | 54.96374 | 108.8767 | 81.69946 | 169.2171 | 111.6848 | 233.3391
0.7 | 53.48885 | 112.2849 | 79.50715 | 174.2832 | 108.6878 | 240.2646
0.8 | 51.80287 | 115.5939 | 77.00107 | 179.2017 | 105.262 | 246.9883
0.9 | 49.91245 | 118.7904 | 74.19109 | 183.9531 | 101.4207 | 253.4835
1 | 47.82504 | 121.8619 | 71.08832 | 188.5187 | 97.17912 | 259.7248
1.1 | 45.54889 | 124.7963 | 67.705 | 192.8804 | 92.55405 | 265.6874
1.2 | 43.09298 | 127.582 | 64.05447 | 197.0212 | 87.56371 | 271.3478
1.3 | 40.467 | 130.208 | 60.15115 | 200.9245 | 82.2278 | 276.6837
1.4 | 37.68132 | 132.6639 | 56.01045 | 204.575 | 76.56737 | 281.6741
1.5 | 34.74693 | 134.94 | 51.64869 | 207.9583 | 70.60476 | 286.2991
1.6 | 31.6754 | 137.0274 | 47.0831 | 211.0611 | 64.36351 | 290.5407
1.7 | 28.47887 | 138.9179 | 42.3317 | 213.8711 | 57.86825 | 294.382
1.8 | 25.16994 | 140.6039 | 37.41323 | 216.3772 | 51.14461 | 297.8078
1.9 | 21.76168 | 142.0787 | 32.3471 | 218.5695 | 44.21912 | 300.8048
2 | 18.26754 | 143.3367 | 27.15332 | 220.4393 | 37.11912 | 303.3609
2.1 | 14.7013 | 144.3728 | 21.85238 | 221.9794 | 29.87263 | 305.4662
2.2 | 11.07705 | 145.1829 | 16.4652 | 223.1836 | 22.50824 | 307.1123
2.3 | 7.409074 | 145.7639 | 11.01303 | 224.0471 | 15.05503 | 308.2928
2.4 | 3.711862 | 146.1134 | 5.517403 | 224.5666 | 7.542397 | 309.003
2.5 | 3.621233e-15 | 146.23 | 5.38269e-15 | 224.74 | 7.358242e-15 | 309.24
2.6 | -3.711862 | 146.1134 | -5.517403 | 224.5666 | -7.542397 | 309.003
2.7 | -7.409074 | 145.7639 | -11.01303 | 224.0471 | -15.05503 | 308.2928
2.8 | -11.07705 | 145.1829 | -16.4652 | 223.1836 | -22.50824 | 307.1123
2.9 | -14.7013 | 144.3728 | -21.85238 | 221.9794 | -29.87263 | 305.4662
3 | -18.26754 | 143.3367 | -27.15332 | 220.4393 | -37.11912 | 303.3609
3.1 | -21.76168 | 142.0787 | -32.3471 | 218.5695 | -44.21912 | 300.8048
3.2 | -25.16994 | 140.6039 | -37.41323 | 216.3772 | -51.14461 | 297.8078
3.3 | -28.47887 | 138.9179 | -42.3317 | 213.8711 | -57.86825 | 294.382
3.4 | -31.6754 | 137.0274 | -47.0831 | 211.0611 | -64.36351 | 290.5407
3.5 | -34.74693 | 134.94 | -51.64869 | 207.9583 | -70.60476 | 286.2991
3.6 | -37.68132 | 132.6639 | -56.01045 | 204.575 | -76.56737 | 281.6741
3.7 | -40.467 | 130.208 | -60.15115 | 200.9245 | -82.2278 | 276.6837
3.8 | -43.09298 | 127.582 | -64.05447 | 197.0212 | -87.56371 | 271.3478
3.9 | -45.54889 | 124.7963 | -67.705 | 192.8804 | -92.55405 | 265.6874
4 | -47.82504 | 121.8619 | -71.08832 | 188.5187 | -97.17912 | 259.7248
4.1 | -49.91245 | 118.7904 | -74.19109 | 183.9531 | -101.4207 | 253.4835
4.2 | -51.80287 | 115.5939 | -77.00107 | 179.2017 | -105.262 | 246.9883
4.3 | -53.48885 | 112.2849 | -79.50715 | 174.2832 | -108.6878 | 240.2646
4.4 | -54.96374 | 108.8767 | -81.69946 | 169.2171 | -111.6848 | 233.3391
4.5 | -56.22171 | 105.3825 | -83.56934 | 164.0233 | -114.2409 | 226.2391
4.6 | -57.25779 | 101.8163 | -85.1094 | 158.7224 | -116.3462 | 218.9926
4.7 | -58.06791 | 98.19205 | -86.31358 | 153.3352 | -117.9923 | 211.6282
4.8 | -58.64886 | 94.52407 | -87.17712 | 147.883 | -119.1728 | 204.175
4.9 | -58.99835 | 90.82686 | -87.69661 | 142.3874 | -119.883 | 196.6624
5 | -59.115 | 87.115 | -87.87 | 136.87 | -120.12 | 189.12
5.1 | -58.99835 | 83.40314 | -87.69661 | 131.3526 | -119.883 | 181.5776
5.2 | -58.64886 | 79.70593 | -87.17712 | 125.857 | -119.1728 | 174.065
5.3 | -58.06791 | 76.03795 | -86.31358 | 120.4048 | -117.9923 | 166.6118
5.4 | -57.25779 | 72.4137 | -85.1094 | 115.0176 | -116.3462 | 159.2474
5.5 | -56.22171 | 68.84746 | -83.56934 | 109.7167 | -114.2409 | 152.0009
5.6 | -54.96374 | 65.35332 | -81.69946 | 104.5229 | -111.6848 | 144.9009
5.7 | -53.48885 | 61.94506 | -79.50715 | 99.45677 | -108.6878 | 137.9754
5.8 | -51.80287 | 58.63613 | -77.00107 | 94.5383 | -105.262 | 131.2517
5.9 | -49.91245 | 55.4396 | -74.19109 | 89.7869 | -101.4207 | 124.7565
6 | -47.82504 | 52.36807 | -71.08832 | 85.22131 | -97.17912 | 118.5152
6.1 | -45.54889 | 49.43368 | -67.705 | 80.85955 | -92.55405 | 112.5526
6.2 | -43.09298 | 46.648 | -64.05447 | 76.71885 | -87.56371 | 106.8922
6.3 | -40.467 | 44.02202 | -60.15115 | 72.81553 | -82.2278 | 101.5563
6.4 | -37.68132 | 41.56611 | -56.01045 | 69.165 | -76.56737 | 96.56595
6.5 | -34.74693 | 39.28996 | -51.64869 | 65.78168 | -70.60476 | 91.94088
6.6 | -31.6754 | 37.20255 | -47.0831 | 62.67891 | -64.36351 | 87.69933
6.7 | -28.47887 | 35.31213 | -42.3317 | 59.86893 | -57.86825 | 83.85804
6.8 | -25.16994 | 33.62615 | -37.41323 | 57.36285 | -51.14461 | 80.43217
6.9 | -21.76168 | 32.15126 | -32.3471 | 55.17054 | -44.21912 | 77.43525
7 | -18.26754 | 30.89329 | -27.15332 | 53.30066 | -37.11912 | 74.87909
7.1 | -14.7013 | 29.85721 | -21.85238 | 51.7606 | -29.87263 | 72.77379
7.2 | -11.07705 | 29.04709 | -16.4652 | 50.55642 | -22.50824 | 71.12766
7.3 | -7.409074 | 28.46614 | -11.01303 | 49.69288 | -15.05503 | 69.94718
7.4 | -3.711862 | 28.11665 | -5.517403 | 49.17339 | -7.542397 | 69.23703
7.5 | -1.08637e-14 | 28 | -1.614807e-14 | 49 | -2.207472e-14 | 69
7.6 | 3.711862 | 28.11665 | 5.517403 | 49.17339 | 7.542397 | 69.23703
7.7 | 7.409074 | 28.46614 | 11.01303 | 49.69288 | 15.05503 | 69.94718
7.8 | 11.07705 | 29.04709 | 16.4652 | 50.55642 | 22.50824 | 71.12766
7.9 | 14.7013 | 29.85721 | 21.85238 | 51.7606 | 29.87263 | 72.77379
8 | 18.26754 | 30.89329 | 27.15332 | 53.30066 | 37.11912 | 74.87909
8.1 | 21.76168 | 32.15126 | 32.3471 | 55.17054 | 44.21912 | 77.43525
8.2 | 25.16994 | 33.62615 | 37.41323 | 57.36285 | 51.14461 | 80.43217
8.3 | 28.47887 | 35.31213 | 42.3317 | 59.86893 | 57.86825 | 83.85804
8.4 | 31.6754 | 37.20255 | 47.0831 | 62.67891 | 64.36351 | 87.69933
8.5 | 34.74693 | 39.28996 | 51.64869 | 65.78168 | 70.60476 | 91.94088
8.6 | 37.68132 | 41.56611 | 56.01045 | 69.165 | 76.56737 | 96.56595
8.7 | 40.467 | 44.02202 | 60.15115 | 72.81553 | 82.2278 | 101.5563
8.8 | 43.09298 | 46.648 | 64.05447 | 76.71885 | 87.56371 | 106.8922
8.9 | 45.54889 | 49.43368 | 67.705 | 80.85955 | 92.55405 | 112.5526
9 | 47.82504 | 52.36807 | 71.08832 | 85.22131 | 97.17912 | 118.5152
9.1 | 49.91245 | 55.4396 | 74.19109 | 89.7869 | 101.4207 | 124.7565
9.2 | 51.80287 | 58.63613 | 77.00107 | 94.5383 | 105.262 | 131.2517
9.3 | 53.48885 | 61.94506 | 79.50715 | 99.45677 | 108.6878 | 137.9754
9.4 | 54.96374 | 65.35332 | 81.69946 | 104.5229 | 111.6848 | 144.9009
9.5 | 56.22171 | 68.84746 | 83.56934 | 109.7167 | 114.2409 | 152.0009
9.6 | 57.25779 | 72.4137 | 85.1094 | 115.0176 | 116.3462 | 159.2474
9.7 | 58.06791 | 76.03795 | 86.31358 | 120.4048 | 117.9923 | 166.6118
9.8 | 58.64886 | 79.70593 | 87.17712 | 125.857 | 119.1728 | 174.065
9.9 | 58.99835 | 83.40314 | 87.69661 | 131.3526 | 119.883 | 181.5776
10 | 59.115 | 87.115 | 87.87 | 136.87 | 120.12 | 189.12