## Sheet1
Summary Shear Strain Graphs OS1 CU
OS1 CU (100 kPa) |  |  |  |  | OS1 CU (200 kPa) |  |  |  |  | OS1 CU (300 kPa)
Axial Strain (E) (%) | corrected Deviator Stress (Q3-Q1) (kPa) | PWP | s` | t` | Axial Strain (E) (%) | corrected Deviator Stress (Q3-Q1) (kPa) | PWP (kPa) | s` | t` | Axial Strain (E) (%) | corrected Deviator Stress (Q3-Q1) (kPa) | PWP (kPa) | s` | t`
0 | 0 | 399 | 91 | 0 | 0 | 0 | 405 | 185 | 0 | 0 | 0 | 433 | 257 | 0
0.0211089 | 1.156182 | 399 | 91.57809 | 0.5780909 | 0.08342992 | 1.684805 | 406 | 184.8424 | 0.8424026 | 0 | 0 | 434 | 255.9895 | 0
0.04221779 | 2.311878 | 399 | 92.15594 | 1.155939 | 0.1668598 | 1.672926 | 407 | 183.8365 | 0.8364629 | 0.3033075 | 53.8432 | 454 | 262.9216 | 26.9216
0.06332669 | 1.72955 | 400 | 90.86478 | 0.8647752 | 0.239861 | 15.76813 | 414 | 183.8841 | 7.884064 | 0.4078962 | 108.7315 | 478 | 266.3658 | 54.36577
0.09499004 | 2.883009 | 400 | 91.4415 | 1.441504 | 0.3337197 | 37.72557 | 426 | 182.8628 | 18.86278 | 0.5229439 | 138.5855 | 498 | 261.2928 | 69.29277
0.1160989 | 9.247351 | 401 | 93.62368 | 4.623676 | 0.3962921 | 57.41093 | 437 | 181.7055 | 28.70546 | 0.6693682 | 159.8369 | 516 | 253.9185 | 79.91847
0.1372078 | 13.87275 | 403 | 93.93638 | 6.936376 | 0.4692933 | 72.55879 | 447 | 179.2794 | 36.27939 | 0.8157925 | 176.5111 | 532 | 246.2556 | 88.25557
0.1583167 | 19.65346 | 405 | 94.82673 | 9.826729 | 0.5422945 | 85.43434 | 457 | 175.7172 | 42.71717 | 0.9622168 | 189.1916 | 546 | 238.5958 | 94.59579
0.1794256 | 24.27471 | 406 | 96.13735 | 12.13735 | 0.6152956 | 96.04255 | 466 | 172.0213 | 48.02128 | 1.1191 | 198.4361 | 558 | 231.218 | 99.21803
0.2005345 | 27.73723 | 408 | 95.86862 | 13.86862 | 0.6987256 | 103.8145 | 473 | 168.9073 | 51.90725 | 1.275983 | 206.5271 | 568 | 225.2636 | 103.2636
0.2216434 | 32.35482 | 410 | 96.17741 | 16.17741 | 0.7717267 | 111.5863 | 481 | 164.7931 | 55.79314 | 1.432866 | 212.3486 | 576 | 220.1743 | 106.1743
0.2533068 | 35.23099 | 411 | 96.61549 | 17.61549 | 0.8655854 | 117.6369 | 487 | 161.8184 | 58.81844 | 1.600208 | 217.0066 | 583 | 215.5033 | 108.5033
0.2638612 | 39.27206 | 413 | 96.63603 | 19.63603 | 0.9490153 | 122.5697 | 493 | 158.2848 | 61.28485 | 1.757091 | 221.1136 | 588 | 212.5568 | 110.5568
0.2849701 | 41.5727 | 414 | 96.78635 | 20.78635 | 1.032445 | 126.9343 | 497 | 156.4672 | 63.46717 | 1.924434 | 223.5075 | 593 | 208.7537 | 111.7537
0.3166335 | 44.44411 | 416 | 96.22205 | 22.22205 | 1.115875 | 131.2915 | 502 | 153.6457 | 65.64574 | 2.091776 | 226.449 | 597 | 206.2245 | 113.2245
0.3271879 | 47.90399 | 418 | 95.95199 | 23.95199 | 1.199305 | 134.5235 | 506 | 151.2618 | 67.26177 | 2.2382 | 228.3184 | 600 | 204.1592 | 114.1592
0.3588513 | 50.1947 | 419 | 96.09735 | 25.09735 | 1.282735 | 137.1917 | 509 | 149.5958 | 68.59583 | 2.405542 | 229.5744 | 603 | 201.7872 | 114.7872
0.3799601 | 52.49083 | 420 | 96.24541 | 26.24541 | 1.366165 | 139.8551 | 512 | 147.9276 | 69.92755 | 2.562425 | 231.4052 | 606 | 199.7026 | 115.7026
0.401069 | 54.78597 | 421 | 96.39299 | 27.39299 | 1.449595 | 141.9565 | 515 | 145.9783 | 70.97825 | 2.729767 | 232.6494 | 608 | 198.3247 | 116.3247
0.4327324 | 56.49575 | 422 | 96.24788 | 28.24788 | 1.543453 | 144.0377 | 518 | 144.0189 | 72.01885 | 2.897109 | 233.8881 | 610 | 196.944 | 116.944
0.4432868 | 58.21939 | 423 | 96.10969 | 29.10969 | 1.626883 | 146.6878 | 520 | 143.3439 | 73.3439 | 3.064451 | 234.0183 | 611 | 196.0092 | 117.0092
0.4749502 | 60.50414 | 424 | 96.25207 | 30.25207 | 1.699885 | 147.6824 | 522 | 141.8412 | 73.8412 | 3.231793 | 234.6974 | 612 | 195.3487 | 117.3487
0.4855046 | 62.22661 | 426 | 95.11331 | 31.11331 | 1.783315 | 149.7694 | 524 | 140.8847 | 74.88468 | 3.388676 | 235.3994 | 614 | 193.6997 | 117.6997
0.517168 | 63.35601 | 427 | 94.678 | 31.678 | 1.866744 | 150.7426 | 525 | 140.3713 | 75.37128 | 3.556018 | 236.0713 | 615 | 193.0356 | 118.0356
0.5488313 | 65.06104 | 428 | 94.53052 | 32.53052 | 1.950174 | 152.2685 | 527 | 139.1342 | 76.13424 | 3.723361 | 236.7396 | 615 | 193.3698 | 118.3698
0.5699402 | 66.77337 | 429 | 94.38668 | 33.38668 | 2.033604 | 153.2375 | 528 | 138.6188 | 76.61877 | 3.901161 | 237.3773 | 616 | 192.6887 | 118.6887
0.5910491 | 68.48496 | 429 | 95.24248 | 34.24248 | 2.117034 | 153.6512 | 529 | 137.8256 | 76.82558 | 4.058045 | 237.5195 | 617 | 191.7597 | 118.7597
0.612158 | 69.61983 | 430 | 94.80991 | 34.80991 | 2.190035 | 155.1879 | 531 | 136.5939 | 77.59393 | 4.225387 | 237.633 | 617 | 191.8165 | 118.8165
0.6332669 | 70.75421 | 431 | 94.3771 | 35.3771 | 2.273465 | 156.1515 | 532 | 136.0758 | 78.07576 | 4.392729 | 237.7448 | 618 | 190.8724 | 118.8724
0.6649303 | 71.87917 | 432 | 93.93959 | 35.93959 | 2.356895 | 157.1133 | 533 | 135.5567 | 78.55667 | 4.549612 | 237.882 | 618 | 190.941 | 118.941
0.6754847 | 73.59714 | 433 | 93.79857 | 36.79857 | 2.440325 | 157.5215 | 533 | 135.7608 | 78.76076 | 4.716954 | 238.5325 | 619 | 190.2663 | 119.2663
0.7071481 | 74.14526 | 434 | 93.07263 | 37.07263 | 2.523755 | 158.4801 | 534 | 135.2401 | 79.24007 | 4.884296 | 238.6382 | 620 | 189.3191 | 119.3191
0.7282569 | 75.27757 | 434 | 93.63879 | 37.63879 | 2.607185 | 158.8861 | 535 | 134.443 | 79.44304 | 5.051638 | 238.7423 | 620 | 189.3711 | 119.3711
0.7493658 | 76.4094 | 435 | 93.2047 | 38.2047 | 2.690615 | 159.2911 | 536 | 133.6456 | 79.64556 | 5.208521 | 238.8719 | 620 | 189.436 | 119.436
0.7810292 | 76.95619 | 436 | 92.4781 | 38.4781 | 2.784474 | 159.677 | 536 | 133.8385 | 79.83849 | 5.375863 | 238.9726 | 620 | 189.4863 | 119.4863
0.8021381 | 78.08705 | 436 | 93.04352 | 39.04352 | 2.867903 | 160.6295 | 537 | 133.3148 | 80.31477 | 5.532746 | 239.0989 | 620 | 189.5495 | 119.5495
0.823247 | 79.21742 | 437 | 92.60871 | 39.60871 | 2.951333 | 161.0314 | 537 | 133.5157 | 80.51569 | 5.68963 | 239.7602 | 621 | 188.8801 | 119.8801
0.8549103 | 80.33747 | 438 | 92.16874 | 40.16874 | 3.045192 | 161.9622 | 538 | 132.9811 | 80.98108 | 5.846513 | 239.8824 | 621 | 188.9412 | 119.9412
0.8760192 | 80.89228 | 439 | 91.44614 | 40.44614 | 3.139051 | 162.3431 | 538 | 133.1715 | 81.17154 | 6.003396 | 239.4682 | 621 | 188.7341 | 119.7341
0.8971281 | 82.0212 | 439 | 92.0106 | 41.0106 | 3.232909 | 163.2703 | 539 | 132.6351 | 81.63514 | 6.170738 | 239.5604 | 621 | 188.7802 | 119.7802
0.9287915 | 82.56533 | 440 | 91.28267 | 41.28267 | 3.326768 | 164.1954 | 539 | 133.0977 | 82.09771 | 6.327621 | 239.1457 | 621 | 188.5728 | 119.5728
0.9393459 | 83.12937 | 440 | 91.56468 | 41.56468 | 3.410198 | 164.0449 | 539 | 133.0224 | 82.02243 | 6.474045 | 239.8229 | 621 | 188.9114 | 119.9114
0.9710093 | 83.6729 | 441 | 90.83645 | 41.83645 | 3.504057 | 163.8755 | 540 | 131.9378 | 81.93776 | 6.630929 | 239.4066 | 621 | 188.7033 | 119.7033
0.9921182 | 84.80011 | 442 | 90.40006 | 42.40006 | 3.597915 | 164.2515 | 540 | 132.1257 | 82.12574 | 6.798271 | 240.0233 | 621 | 189.0116 | 120.0116
1.013227 | 84.7795 | 442 | 90.38975 | 42.38975 | 3.691774 | 164.6264 | 540 | 132.3132 | 82.31321 | 6.955154 | 240.1349 | 622 | 188.0675 | 120.0675
1.04489 | 85.89556 | 443 | 89.94778 | 42.94778 | 3.775204 | 165.5636 | 541 | 131.7818 | 82.78178 | 7.112037 | 240.2449 | 621 | 189.1225 | 120.1225
1.065999 | 86.44807 | 443 | 90.22404 | 43.22404 | 3.869062 | 165.936 | 541 | 131.968 | 82.96802 | 7.279379 | 239.7978 | 622 | 187.8989 | 119.8989
1.087108 | 87.00034 | 444 | 89.50017 | 43.50017 | 3.962921 | 166.3075 | 541 | 132.1538 | 83.15375 | 7.446721 | 239.8774 | 622 | 187.9387 | 119.9387
1.118772 | 88.11483 | 444 | 90.05742 | 44.05742 | 4.035922 | 166.7163 | 541 | 132.3582 | 83.35817 | 7.603604 | 239.9833 | 622 | 187.9916 | 119.9916
1.13988 | 88.66644 | 444 | 90.33322 | 44.33322 | 4.129781 | 166.5437 | 541 | 132.2718 | 83.27184 | 7.781405 | 240.0313 | 622 | 188.0157 | 120.0157
1.160989 | 88.64499 | 445 | 89.32249 | 44.32249 | 4.22364 | 166.9128 | 542 | 131.4564 | 83.45639 | 7.948747 | 239.582 | 622 | 187.791 | 119.791
1.182098 | 89.19624 | 445 | 89.59812 | 44.59812 | 4.30707 | 167.3002 | 542 | 131.6501 | 83.65008 | 8.10563 | 240.2065 | 622 | 188.1033 | 120.1033
1.203207 | 89.74724 | 446 | 88.87362 | 44.87362 | 4.390499 | 167.6866 | 542 | 131.8433 | 83.84332 | 8.283431 | 239.7275 | 621 | 188.8637 | 119.8637
1.23487 | 89.71471 | 446 | 88.85736 | 44.85736 | 4.473929 | 167.5319 | 542 | 131.766 | 83.76597 | 8.450773 | 239.7976 | 621 | 188.8988 | 119.8988
1.255979 | 90.2653 | 447 | 88.13265 | 45.13265 | 4.557359 | 168.4569 | 542 | 132.2284 | 84.22845 | 8.618115 | 239.3461 | 622 | 187.673 | 119.673
1.277088 | 90.81564 | 447 | 88.40782 | 45.40782 | 4.640789 | 168.3013 | 542 | 132.1507 | 84.15067 | 8.774998 | 239.4419 | 621 | 188.721 | 119.721
1.298197 | 91.36575 | 447 | 88.68287 | 45.68287 | 4.724219 | 168.1458 | 542 | 132.0729 | 84.07292 | 8.952799 | 238.9615 | 621 | 188.4808 | 119.4808
1.329861 | 91.90453 | 447 | 88.95226 | 45.95226 | 4.807649 | 168.5288 | 542 | 132.2644 | 84.26439 | 9.1306 | 238.9983 | 621 | 188.4991 | 119.4991
1.350969 | 92.45409 | 448 | 88.22704 | 46.22704 | 4.901508 | 168.3534 | 542 | 132.1767 | 84.17671 | 9.287484 | 239.0899 | 621 | 188.5449 | 119.5449
1.372078 | 92.43181 | 448 | 88.21591 | 46.21591 | 4.984938 | 169.2724 | 542 | 132.6362 | 84.63618 | 9.465284 | 238.608 | 621 | 188.304 | 119.304
1.393187 | 93.55249 | 449 | 87.77624 | 46.77624 | 5.068368 | 169.1156 | 543 | 131.5578 | 84.55781 | 9.622168 | 238.6971 | 621 | 188.3485 | 119.3485
1.414296 | 93.52997 | 449 | 87.76499 | 46.76499 | 5.151797 | 169.4954 | 542 | 132.7477 | 84.74769 | 9.779051 | 238.2713 | 621 | 188.1356 | 119.1356
1.445959 | 94.06737 | 450 | 87.03369 | 47.03369 | 5.235227 | 169.8742 | 543 | 131.9371 | 84.93712 | 9.935934 | 238.358 | 621 | 188.179 | 119.179
1.467068 | 94.61579 | 450 | 87.30789 | 47.30789 | 5.308229 | 169.7364 | 542 | 132.8682 | 84.8682 | 10.10328 | 238.4146 | 621 | 188.2073 | 119.2073
1.488177 | 94.59304 | 450 | 87.29652 | 47.29652 | 5.38123 | 170.1337 | 543 | 132.0669 | 85.06686 | 10.27062 | 237.9589 | 621 | 187.9795 | 118.9795
1.509286 | 95.1411 | 450 | 87.57055 | 47.57055 | 5.46466 | 169.9758 | 543 | 131.9879 | 84.9879 | 10.4275 | 237.5319 | 621 | 187.7659 | 118.7659
1.540949 | 95.67742 | 451 | 86.83871 | 47.83871 | 5.537661 | 170.3719 | 543 | 132.1859 | 85.18595 | 10.57393 | 237.6422 | 622 | 186.8211 | 118.8211
1.551504 | 96.23648 | 451 | 87.11824 | 48.11824 | 5.621091 | 170.7474 | 543 | 132.3737 | 85.37368 | 10.74127 | 237.6938 | 622 | 186.8469 | 118.8469
1.583167 | 96.20183 | 451 | 87.10092 | 48.10092 | 5.694092 | 171.1418 | 543 | 132.5709 | 85.57092 | 10.89815 | 237.2654 | 621 | 187.6327 | 118.6327
1.604276 | 96.17873 | 451 | 87.08937 | 48.08937 | 5.777522 | 171.5156 | 543 | 132.7578 | 85.75778 | 11.05503 | 237.3431 | 621 | 187.6716 | 118.6716
1.63594 | 96.71416 | 452 | 86.35708 | 48.35708 | 5.850523 | 171.3759 | 543 | 132.6879 | 85.68795 | 11.21192 | 236.9141 | 621 | 187.457 | 118.457
1.657048 | 96.69095 | 452 | 86.34547 | 48.34547 | 5.923524 | 171.2363 | 543 | 132.6181 | 85.61814 | 11.3688 | 236.9894 | 621 | 187.4947 | 118.4947
1.688712 | 97.79566 | 452 | 86.89783 | 48.89783 | 6.006954 | 171.6083 | 543 | 132.8042 | 85.80417 | 11.52568 | 236.5597 | 622 | 186.2799 | 118.2799
1.709821 | 97.77221 | 452 | 86.8861 | 48.8861 | 6.090384 | 171.9795 | 543 | 132.9898 | 85.98976 | 11.68257 | 236.1302 | 621 | 187.0651 | 118.0651
1.720375 | 97.76049 | 453 | 85.88024 | 48.88024 | 6.173814 | 171.8191 | 543 | 132.9096 | 85.90957 | 11.83945 | 235.7008 | 621 | 186.8504 | 117.8504
1.741484 | 97.73704 | 453 | 85.86852 | 48.86852 | 6.257244 | 171.6588 | 543 | 132.8294 | 85.82939 | 12.00679 | 235.7435 | 621 | 186.8717 | 117.8717
1.773147 | 98.27116 | 453 | 86.13558 | 49.13558 | 6.340674 | 172.5579 | 543 | 133.279 | 86.27896 | 12.16367 | 235.3134 | 621 | 186.6567 | 117.6567
1.794256 | 99.38589 | 453 | 86.69295 | 49.69295 | 6.413675 | 171.8876 | 543 | 132.9438 | 85.94378 | 12.32056 | 235.3823 | 622 | 185.6912 | 117.6912
1.815365 | 98.79307 | 454 | 85.39653 | 49.39653 | 6.497105 | 172.2557 | 543 | 133.1279 | 86.12785 | 12.4879 | 234.9229 | 622 | 185.4615 | 117.4615
1.847028 | 99.89524 | 454 | 85.94762 | 49.94762 | 6.580535 | 172.6229 | 543 | 133.3115 | 86.31147 | 12.65524 | 234.4637 | 622 | 185.2318 | 117.2318
1.868137 | 99.87133 | 454 | 85.93566 | 49.93566 | 6.653536 | 172.4816 | 543 | 133.2408 | 86.24079 | 12.81213 | 234.0332 | 622 | 185.0166 | 117.0166
1.889246 | 99.84742 | 455 | 84.92371 | 49.92371 | 6.736966 | 172.8476 | 543 | 133.4238 | 86.42378 | 12.98993 | 233.5456 | 622 | 184.7728 | 116.7728
1.910355 | 100.392 | 454 | 86.19599 | 50.19599 | 6.820396 | 173.2126 | 542 | 134.6063 | 86.60631 | 13.14681 | 233.1154 | 622 | 184.5577 | 116.5577
1.931464 | 100.368 | 455 | 85.18398 | 50.18398 | 6.903826 | 173.0503 | 543 | 133.5251 | 86.52513 | 13.32461 | 232.6281 | 622 | 184.314 | 116.314
1.963127 | 100.9001 | 455 | 85.45005 | 50.45005 | 6.987256 | 173.94 | 542 | 134.97 | 86.97002 | 13.49195 | 233.1538 | 622 | 184.5769 | 116.5769
1.973682 | 100.888 | 455 | 85.44401 | 50.44401 | 7.081114 | 173.7564 | 542 | 134.8782 | 86.87821 | 13.64884 | 232.7222 | 622 | 184.3611 | 116.3611
2.005345 | 100.8518 | 455 | 85.42591 | 50.42591 | 7.164544 | 173.0682 | 542 | 134.5341 | 86.53409 | 13.82664 | 231.7431 | 622 | 183.8715 | 115.8715
2.026454 | 101.3955 | 455 | 85.69774 | 50.69774 | 7.258403 | 173.4097 | 542 | 134.7049 | 86.70486 | 14.00444 | 231.7445 | 622 | 183.8722 | 115.8722
2.047563 | 101.9389 | 455 | 85.96946 | 50.96946 | 7.341833 | 174.2947 | 542 | 135.1474 | 87.14737 | 14.16132 | 231.3133 | 622 | 183.6567 | 115.6567
2.068672 | 101.9145 | 456 | 84.95727 | 50.95727 | 7.435691 | 173.5867 | 542 | 134.7934 | 86.79336 | 14.33912 | 231.3121 | 622 | 183.6561 | 115.6561
2.100335 | 101.878 | 456 | 84.93899 | 50.93899 | 7.519121 | 173.9463 | 542 | 134.9732 | 86.97315 | 14.50646 | 230.3652 | 622 | 183.1826 | 115.1826
2.121444 | 101.8536 | 456 | 84.92681 | 50.92681 | 7.602551 | 173.7824 | 542 | 134.8912 | 86.8912 | 14.66335 | 230.4198 | 622 | 183.2099 | 115.2099
2.153108 | 102.3841 | 456 | 85.19207 | 51.19207 | 7.706839 | 174.6216 | 542 | 135.3108 | 87.31078 | 14.83069 | 229.9595 | 622 | 182.9798 | 114.9798
2.163662 | 102.9389 | 456 | 85.46946 | 51.46946 | 7.790269 | 174.4568 | 542 | 135.2284 | 87.2284 | 14.98757 | 229.5281 | 622 | 182.764 | 114.764
2.195325 | 102.3352 | 457 | 84.1676 | 51.1676 | 7.884127 | 174.2715 | 542 | 135.1358 | 87.13576 | 15.15491 | 229.068 | 622 | 182.534 | 114.534
2.216434 | 102.8774 | 457 | 84.43871 | 51.43871 | 7.977986 | 174.0863 | 542 | 135.0431 | 87.04313 | 15.32226 | 228.608 | 622 | 182.304 | 114.304
2.237543 | 102.8528 | 457 | 84.42641 | 51.42641 | 8.082273 | 174.4004 | 542 | 135.2002 | 87.20019 | 15.47914 | 228.1769 | 622 | 182.0884 | 114.0884
2.258652 | 102.8282 | 457 | 84.41412 | 51.41412 | 8.176132 | 174.734 | 542 | 135.367 | 87.36702 | 15.63602 | 228.2258 | 622 | 182.1129 | 114.1129
2.279761 | 103.37 | 457 | 84.68499 | 51.68499 | 8.269991 | 174.5479 | 542 | 135.2739 | 87.27395 | 15.79291 | 227.315 | 622 | 181.6575 | 113.6575
2.311424 | 103.3329 | 457 | 84.66646 | 51.66646 | 8.363849 | 174.3618 | 542 | 135.1809 | 87.1809 | 15.96025 | 227.8117 | 622 | 181.9059 | 113.9059
2.332533 | 103.8743 | 457 | 84.93713 | 51.93713 | 8.468137 | 174.6728 | 542 | 135.3364 | 87.33639 | 16.11713 | 226.4249 | 623 | 180.2124 | 113.2124
2.353642 | 103.8494 | 457 | 84.92472 | 51.92472 | 8.561995 | 173.9691 | 542 | 134.9846 | 86.98456 | 16.27401 | 226.4707 | 623 | 180.2353 | 113.2353
2.374751 | 103.8246 | 457 | 84.91231 | 51.91231 | 8.655854 | 174.2998 | 542 | 135.1499 | 87.1499 | 16.44136 | 226.0106 | 623 | 180.0053 | 113.0053
2.39586 | 104.3655 | 458 | 84.18273 | 52.18273 | 8.739284 | 174.6503 | 542 | 135.3251 | 87.32513 | 16.59824 | 225.5794 | 623 | 179.7897 | 112.7897
2.427523 | 104.8935 | 458 | 84.44677 | 52.44677 | 8.833143 | 174.4634 | 542 | 135.2317 | 87.23168 | 16.75512 | 225.1482 | 622 | 180.5741 | 112.5741
2.459187 | 104.856 | 458 | 84.42799 | 52.42799 | 8.916573 | 174.8124 | 542 | 135.4062 | 87.40621 | 16.91201 | 224.7172 | 623 | 179.3586 | 112.3586
2.469741 | 104.8434 | 458 | 84.42172 | 52.42172 | 9.010431 | 174.6251 | 542 | 135.3125 | 87.31254 | 17.06889 | 224.2863 | 623 | 179.1432 | 112.1432
2.501404 | 104.8059 | 458 | 84.40294 | 52.40294 | 9.10429 | 174.4378 | 542 | 135.2189 | 87.2189 | 17.23623 | 223.356 | 623 | 178.678 | 111.678
2.533068 | 104.7683 | 458 | 84.38416 | 52.38416 | 9.198149 | 174.7641 | 542 | 135.3821 | 87.38206 | 17.40357 | 223.3674 | 622 | 179.6837 | 111.6837
2.554177 | 105.308 | 458 | 84.65402 | 52.65402 | 9.281578 | 175.1104 | 542 | 135.5552 | 87.55518 | 17.56046 | 222.9368 | 623 | 178.4684 | 111.4684
2.575285 | 105.8475 | 459 | 83.92375 | 52.92375 | 9.365008 | 175.4557 | 542 | 135.7278 | 87.72784 | 17.71734 | 222.5063 | 623 | 178.2532 | 111.2532
2.606949 | 105.2452 | 459 | 83.62258 | 52.62258 | 9.458867 | 174.2428 | 542 | 135.1214 | 87.12141 | 17.86376 | 222.1046 | 623 | 178.0523 | 111.0523
2.628058 | 106.3486 | 459 | 84.17432 | 53.17432 | 9.552726 | 174.5668 | 542 | 135.2834 | 87.2834 | 18.02065 | 221.6744 | 623 | 177.8372 | 110.8372
2.649167 | 105.7591 | 459 | 83.87953 | 52.87953 | 9.646584 | 174.3787 | 541 | 136.1894 | 87.18937 | 18.18799 | 221.6809 | 623 | 177.8405 | 110.8405
2.68083 | 106.2852 | 459 | 84.14259 | 53.14259 | 9.719586 | 175.2537 | 542 | 135.6269 | 87.62686 | 18.35533 | 220.7567 | 624 | 176.3784 | 110.3784
2.691384 | 106.2725 | 459 | 84.13624 | 53.13624 | 9.823873 | 175.0437 | 542 | 135.5218 | 87.52185 | 18.51221 | 220.3268 | 624 | 176.1634 | 110.1634
2.712493 | 106.2471 | 459 | 84.12355 | 53.12355 | 9.907303 | 174.8757 | 541 | 136.4379 | 87.43786 | 18.67956 | 220.3308 | 624 | 176.1654 | 110.1654
2.744157 | 106.7727 | 459 | 84.38634 | 53.38634 | 9.990733 | 174.7078 | 542 | 135.3539 | 87.35389 | 18.85736 | 219.8428 | 624 | 175.9214 | 109.9214
2.765266 | 106.7472 | 459 | 84.37359 | 53.37359 | 10.08459 | 175.0274 | 541 | 136.5137 | 87.51372 | 19.01424 | 219.4122 | 624 | 175.7061 | 109.7061
2.786374 | 106.7217 | 459 | 84.36085 | 53.36085 | 10.15759 | 174.8801 | 541 | 136.4401 | 87.44007 | 19.19204 | 218.9243 | 624 | 175.4622 | 109.4622
2.807483 | 107.2595 | 459 | 84.62974 | 53.62974 | 10.24102 | 175.2195 | 542 | 135.6097 | 87.60975 | 19.35938 | 218.4653 | 624 | 175.2326 | 109.2326
2.839147 | 107.2211 | 459 | 84.61054 | 53.61054 | 10.32445 | 175.0508 | 541 | 136.5254 | 87.52538 | 19.52672 | 218.4641 | 624 | 175.2321 | 109.2321
2.87081 | 107.1827 | 460 | 83.59134 | 53.59134 | 10.40788 | 174.8821 | 541 | 136.441 | 87.44104 | 19.69407 | 217.5475 | 624 | 174.7737 | 108.7737
2.881364 | 107.7327 | 460 | 83.86636 | 53.86636 | 10.49131 | 174.7134 | 542 | 135.3567 | 87.35671 | 19.87187 | 217.5159 | 624 | 174.758 | 108.758
2.913028 | 107.6941 | 460 | 83.84707 | 53.84707 | 10.57474 | 175.5563 | 541 | 136.7782 | 87.77817 | 19.87187 | 217.0601 | 624 | 174.53 | 108.53
2.934137 | 108.231 | 460 | 84.11549 | 54.11549 | 10.64774 | 175.408 | 541 | 136.704 | 87.704
2.955246 | 108.2051 | 460 | 84.10257 | 54.10257 | 10.73117 | 175.7434 | 541 | 136.8717 | 87.8717
2.986909 | 108.1664 | 460 | 84.0832 | 54.0832 | 10.8146 | 175.5735 | 541 | 136.7867 | 87.78674
2.997463 | 108.1535 | 460 | 84.07674 | 54.07674 | 10.8876 | 174.9208 | 541 | 136.4604 | 87.46041
3.029127 | 108.6767 | 460 | 84.33837 | 54.33837 | 10.97103 | 175.255 | 541 | 136.6275 | 87.62749
3.06079 | 108.6378 | 460 | 84.31892 | 54.31892 | 11.05446 | 175.0852 | 541 | 136.5426 | 87.54258
3.081899 | 108.6119 | 460 | 84.30595 | 54.30595 | 11.13789 | 174.9154 | 541 | 136.4577 | 87.45769
3.103008 | 108.586 | 460 | 84.29298 | 54.29298 | 11.2109 | 174.7668 | 541 | 136.3834 | 87.38342
3.134671 | 108.5471 | 460 | 84.27353 | 54.27353 | 11.29433 | 174.0954 | 541 | 136.0477 | 87.04772
3.15578 | 108.5211 | 460 | 84.26057 | 54.26057 | 11.37776 | 174.4275 | 541 | 136.2137 | 87.21373
3.176889 | 108.4952 | 460 | 84.24761 | 54.24761 | 11.46119 | 174.2578 | 541 | 136.1289 | 87.12891
3.208552 | 108.4563 | 461 | 83.22817 | 54.22817 | 11.54461 | 174.0882 | 541 | 136.0441 | 87.04411
3.229661 | 108.4304 | 461 | 83.21521 | 54.21521 | 11.62804 | 173.9187 | 541 | 135.9593 | 86.95933
3.25077 | 108.9652 | 461 | 83.48261 | 54.48261 | 11.70105 | 173.7703 | 541 | 135.8852 | 86.88516
3.282433 | 108.9262 | 461 | 83.46309 | 54.46309 | 11.7949 | 173.5796 | 541 | 135.7898 | 86.78982
3.303542 | 108.9001 | 461 | 83.45007 | 54.45007 | 11.87833 | 173.9086 | 541 | 135.9543 | 86.95429
3.335206 | 109.4213 | 461 | 83.71066 | 54.71066 | 11.96176 | 173.7387 | 541 | 135.8693 | 86.86935
3.34576 | 109.4083 | 461 | 83.70413 | 54.70413 | 12.04519 | 174.0663 | 541 | 136.0331 | 87.03315
3.377424 | 109.369 | 461 | 83.68452 | 54.68452 | 12.12862 | 173.896 | 541 | 135.948 | 86.948
3.409087 | 109.3298 | 461 | 83.66492 | 54.66492 | 12.22248 | 173.7045 | 541 | 135.8522 | 86.85224
3.419641 | 109.8765 | 461 | 83.93825 | 54.93825 | 12.30591 | 173.5343 | 541 | 135.7671 | 86.76713
3.451305 | 109.2776 | 461 | 83.63879 | 54.63879 | 12.39977 | 173.3428 | 541 | 135.6714 | 86.6714
3.482968 | 109.7978 | 461 | 83.89888 | 54.89888 | 12.4832 | 173.6676 | 541 | 135.8338 | 86.83382
3.514631 | 110.3176 | 461 | 84.15879 | 55.15879 | 12.57706 | 173.4758 | 541 | 135.7379 | 86.73788
3.525186 | 110.3044 | 461 | 84.1522 | 55.1522 | 12.67092 | 173.7778 | 541 | 135.8889 | 86.88891
3.556849 | 109.7059 | 461 | 83.85296 | 54.85296 | 12.75435 | 173.6068 | 541 | 135.8034 | 86.80342
3.577958 | 110.2385 | 461 | 84.11925 | 55.11925 | 12.85864 | 173.3932 | 541 | 135.6966 | 86.69659
3.609621 | 110.199 | 461 | 84.09949 | 55.09949 | 12.94207 | 173.2223 | 541 | 135.6111 | 86.61115
3.63073 | 110.7311 | 461 | 84.36557 | 55.36557 | 13.0255 | 173.0514 | 541 | 135.5257 | 86.52572
3.651839 | 110.1463 | 461 | 84.07314 | 55.07314 | 13.12978 | 173.3292 | 541 | 135.6646 | 86.66462
3.683503 | 110.665 | 461 | 84.33249 | 55.33249 | 13.22364 | 172.6458 | 541 | 135.3229 | 86.3229
3.704611 | 110.6385 | 462 | 83.31926 | 55.31926 | 13.3175 | 172.4537 | 541 | 135.2269 | 86.22686
3.72572 | 110.6121 | 461 | 84.30603 | 55.30603 | 13.41136 | 173.7309 | 541 | 135.8654 | 86.86543
3.757384 | 111.1301 | 461 | 84.56507 | 55.56507 | 13.51565 | 172.5375 | 541 | 135.2687 | 86.26875
3.789047 | 111.0903 | 461 | 84.54515 | 55.54515 | 13.59908 | 172.3664 | 541 | 135.1832 | 86.1832
3.82071 | 111.0504 | 461 | 84.52522 | 55.52522 | 13.69294 | 172.6621 | 541 | 135.331 | 86.33105
3.841819 | 111.5812 | 461 | 84.79058 | 55.79058 | 13.78679 | 173.4444 | 541 | 135.7222 | 86.72219
3.873483 | 111.5411 | 461 | 84.77057 | 55.77057 | 13.88065 | 171.7892 | 541 | 134.8946 | 85.89461
3.894592 | 111.5145 | 461 | 84.75723 | 55.75723 | 13.97451 | 172.57 | 541 | 135.285 | 86.28499
3.926255 | 111.4745 | 461 | 84.73723 | 55.73723 | 14.06837 | 172.8627 | 541 | 135.4313 | 86.43133
3.947364 | 111.4478 | 461 | 84.72389 | 55.72389 | 14.16223 | 172.6689 | 541 | 135.3344 | 86.33443
3.968473 | 111.9777 | 462 | 83.98883 | 55.98883 | 14.25609 | 172.4751 | 541 | 135.2375 | 86.23754
4.000136 | 111.3811 | 462 | 83.69056 | 55.69056 | 14.33952 | 172.3029 | 541 | 135.1514 | 86.15143
4.021245 | 111.9107 | 462 | 83.95535 | 55.95535 | 14.43338 | 172.5931 | 541 | 135.2966 | 86.29656
4.052908 | 112.4266 | 462 | 84.2133 | 56.2133 | 14.51681 | 171.937 | 541 | 134.9685 | 85.96851
4.084572 | 112.3863 | 462 | 84.19313 | 56.19313 | 14.61066 | 172.2263 | 541 | 135.1132 | 86.11317
4.10568 | 112.3594 | 462 | 84.17968 | 56.17968 | 14.71495 | 172.493 | 541 | 135.2465 | 86.24651
4.137344 | 112.319 | 462 | 84.15952 | 56.15952 | 14.79838 | 172.32 | 541 | 135.16 | 86.16002
4.158453 | 112.2921 | 462 | 84.14607 | 56.14607 | 14.89224 | 171.6441 | 541 | 134.8221 | 85.82207
4.179562 | 112.2653 | 462 | 84.13263 | 56.13263 | 14.97567 | 171.9526 | 541 | 134.9763 | 85.97629
4.211225 | 112.225 | 462 | 84.11248 | 56.11248 | 15.0591 | 171.7797 | 541 | 134.8899 | 85.88985
4.242888 | 112.7396 | 462 | 84.3698 | 56.3698 | 15.15296 | 172.0651 | 541 | 135.0326 | 86.03257
4.263997 | 112.7126 | 462 | 84.3563 | 56.3563 | 15.23639 | 172.3713 | 541 | 135.1856 | 86.18563
4.285106 | 112.6856 | 462 | 84.34281 | 56.34281 | 15.33025 | 172.1758 | 541 | 135.0879 | 86.08791
4.316769 | 112.6451 | 462 | 84.32257 | 56.32257 | 15.41368 | 171.0453 | 541 | 134.5227 | 85.52267
4.348433 | 112.6047 | 462 | 84.30233 | 56.30233 | 15.49711 | 171.8285 | 541 | 134.9142 | 85.91425
4.369542 | 113.1319 | 462 | 84.56596 | 56.56596 | 15.58054 | 171.1774 | 541 | 134.5887 | 85.58871
4.401205 | 112.5372 | 462 | 84.26862 | 56.26862 | 15.66397 | 171.4813 | 542 | 133.7406 | 85.74064
4.432868 | 113.0506 | 462 | 84.52532 | 56.52532 | 15.75783 | 171.286 | 541 | 134.643 | 85.64301
4.464532 | 113.01 | 462 | 84.505 | 56.505 | 15.84126 | 171.1125 | 541 | 134.5563 | 85.55625
4.475086 | 112.9965 | 462 | 84.49823 | 56.49823 | 15.92469 | 170.939 | 541 | 134.4695 | 85.4695
4.50675 | 113.5093 | 462 | 84.75463 | 56.75463 | 16.00812 | 171.2406 | 541 | 134.6203 | 85.62029
4.538413 | 112.9152 | 462 | 84.45761 | 56.45761 | 16.09155 | 171.0667 | 541 | 134.5333 | 85.53334
4.559522 | 113.4413 | 462 | 84.72064 | 56.72064 | 16.17498 | 170.8928 | 542 | 133.4464 | 85.4464
4.580631 | 113.4141 | 462 | 84.70704 | 56.70704 | 16.25841 | 170.719 | 542 | 133.3595 | 85.35948
4.612294 | 113.3733 | 462 | 84.68665 | 56.68665 | 16.33141 | 170.0937 | 542 | 133.0468 | 85.04683
4.633403 | 113.3461 | 462 | 84.67306 | 56.67306 | 16.41484 | 169.9204 | 542 | 132.9602 | 84.96018
4.665066 | 113.3053 | 462 | 84.65267 | 56.65267 | 16.49827 | 169.7471 | 541 | 133.8735 | 84.87353
4.69673 | 113.2646 | 462 | 84.63229 | 56.63229 | 16.5817 | 170.5174 | 542 | 133.2587 | 85.2587
4.707284 | 113.251 | 462 | 84.6255 | 56.6255 | 16.66513 | 170.3432 | 542 | 133.1716 | 85.17162
4.738947 | 113.2102 | 462 | 84.60512 | 56.60512 | 16.74856 | 170.1691 | 542 | 133.0845 | 85.08455
4.770611 | 113.7214 | 462 | 84.86069 | 56.86069 | 16.83199 | 169.995 | 542 | 132.9975 | 84.99749
4.79172 | 113.1423 | 462 | 84.57116 | 56.57116 | 16.91542 | 169.351 | 542 | 132.6755 | 84.6755
4.812829 | 113.1152 | 462 | 84.55758 | 56.55758 | 17.00927 | 169.1557 | 542 | 132.5779 | 84.57786
4.844492 | 113.0744 | 462 | 84.53721 | 56.53721 | 17.08228 | 169.0039 | 542 | 132.5019 | 84.50194
4.865601 | 113.0473 | 462 | 84.52364 | 56.52364 | 17.16571 | 169.7673 | 542 | 132.8837 | 84.88367
4.897264 | 114.1089 | 462 | 85.05444 | 57.05444 | 17.25956 | 169.1031 | 542 | 132.5516 | 84.55157
4.907819 | 113.5441 | 462 | 84.77204 | 56.77204 | 17.34299 | 168.9292 | 542 | 132.4646 | 84.4646
4.939482 | 113.5032 | 462 | 84.75159 | 56.75159 | 17.42642 | 169.2223 | 542 | 132.6112 | 84.61116
4.971145 | 114.013 | 462 | 85.00651 | 57.00651 | 17.50985 | 169.5145 | 542 | 132.7573 | 84.75726
4.992254 | 113.435 | 462 | 84.71752 | 56.71752 | 17.59328 | 169.3397 | 542 | 132.6699 | 84.66987
5.013363 | 113.9583 | 462 | 84.97913 | 56.97913 | 17.67671 | 169.6306 | 542 | 132.8153 | 84.81529
5.045026 | 113.9172 | 462 | 84.9586 | 56.9586 | 17.76014 | 169.4554 | 542 | 132.7277 | 84.72769
5.055581 | 114.4538 | 462 | 85.22688 | 57.22688 | 17.854 | 169.7229 | 542 | 132.8615 | 84.86146
5.087244 | 113.8625 | 462 | 84.93123 | 56.93123 | 17.93743 | 168.1549 | 542 | 132.0775 | 84.07746
5.118908 | 113.8214 | 462 | 84.91071 | 56.91071 | 18.02086 | 169.3717 | 542 | 132.6859 | 84.68586
5.129462 | 114.3576 | 462 | 85.17878 | 57.17878 | 18.11472 | 168.248 | 542 | 132.124 | 84.12398
5.161125 | 113.7667 | 462 | 84.88335 | 56.88335 | 18.20858 | 168.5142 | 542 | 132.2571 | 84.25708
5.192789 | 114.2751 | 462 | 85.13756 | 57.13756 | 18.29201 | 168.3391 | 542 | 132.1696 | 84.16956
5.213898 | 114.2477 | 462 | 85.12383 | 57.12383 | 18.38587 | 168.6039 | 542 | 132.3019 | 84.30193
5.235006 | 114.2202 | 462 | 85.11009 | 57.11009 | 18.4693 | 168.4284 | 542 | 132.2142 | 84.21421
5.26667 | 113.63 | 462 | 84.81498 | 56.81498 | 18.56316 | 168.2311 | 542 | 132.1155 | 84.11554
5.287779 | 114.7004 | 462 | 85.35021 | 57.35021 | 18.65702 | 168.4938 | 542 | 132.2469 | 84.24692
5.308888 | 114.1241 | 463 | 84.06203 | 57.06203 | 18.75087 | 167.377 | 542 | 131.6885 | 83.68849
5.340551 | 114.0829 | 463 | 84.04144 | 57.04144 | 18.84473 | 168.0983 | 542 | 132.0491 | 84.04914
5.351105 | 114.6177 | 462 | 85.30885 | 57.30885 | 18.93859 | 167.9006 | 542 | 131.9503 | 83.95028
5.382769 | 114.5763 | 462 | 85.28817 | 57.28817 | 19.04288 | 167.223 | 542 | 131.6115 | 83.61151
5.403878 | 114.5488 | 463 | 84.27438 | 57.27438 | 19.12631 | 167.5052 | 542 | 131.7526 | 83.7526
5.424987 | 114.5212 | 462 | 85.2606 | 57.2606 | 19.2306 | 166.8288 | 542 | 131.4144 | 83.4144
5.45665 | 114.4799 | 462 | 85.23993 | 57.23993 | 19.31403 | 167.11 | 542 | 131.555 | 83.55499
5.477759 | 114.4523 | 462 | 85.22615 | 57.22615 | 19.40788 | 167.3682 | 542 | 131.6841 | 83.68412
5.498868 | 114.9724 | 462 | 85.48621 | 57.48621 | 19.50174 | 166.7149 | 542 | 131.3574 | 83.35745
5.530531 | 114.9309 | 462 | 85.46545 | 57.46545 | 19.58517 | 166.5393 | 542 | 131.2697 | 83.26967
5.55164 | 114.9032 | 462 | 85.45162 | 57.45162 | 19.67903 | 166.7962 | 542 | 131.3981 | 83.39808
5.572749 | 114.8756 | 463 | 84.43778 | 57.43778 | 19.76246 | 167.074 | 542 | 131.537 | 83.537
5.604412 | 114.8341 | 463 | 84.41703 | 57.41703 | 19.85632 | 166.4223 | 542 | 131.2111 | 83.21113
5.625521 | 115.3534 | 462 | 85.67668 | 57.67668 | 19.95018 | 166.6771 | 542 | 131.3385 | 83.33855
5.64663 | 115.3256 | 463 | 84.66278 | 57.66278 | 20.04404 | 166.0265 | 542 | 131.0132 | 83.01324
5.667739 | 115.2978 | 462 | 85.6489 | 57.6489 | 20.12747 | 166.3024 | 542 | 131.1512 | 83.15118
5.699402 | 115.2561 | 462 | 85.62807 | 57.62807 | 20.2109 | 165.6748 | 542 | 130.8374 | 82.83739
5.731066 | 115.2145 | 462 | 85.60724 | 57.60724 | 20.30476 | 165.477 | 542 | 130.7385 | 82.7385
5.74162 | 115.2006 | 462 | 85.6003 | 57.6003 | 20.30476 | 166.3785 | 542 | 131.1892 | 83.18924
5.773283 | 115.1589 | 462 | 85.57947 | 57.57947
5.794392 | 115.6771 | 462 | 85.83857 | 57.83857
5.815501 | 115.1034 | 462 | 85.55171 | 57.55171
5.83661 | 115.6214 | 462 | 85.8107 | 57.8107
5.857719 | 115.5935 | 462 | 85.79676 | 57.79676
5.889382 | 115.5517 | 462 | 85.77586 | 57.77586
5.910491 | 115.5238 | 462 | 85.76192 | 57.76192
5.942155 | 115.482 | 462 | 85.74102 | 57.74102
5.963263 | 115.4542 | 462 | 85.72709 | 57.72709
5.984372 | 115.4263 | 462 | 85.71316 | 57.71316
6.005481 | 115.9432 | 462 | 85.97161 | 57.97161
6.037145 | 115.3567 | 462 | 85.67835 | 57.67835
6.058253 | 115.8733 | 462 | 85.93664 | 57.93664
6.089917 | 115.8313 | 462 | 85.91567 | 57.91567
6.111026 | 115.8034 | 462 | 85.90168 | 57.90168
6.132135 | 115.7754 | 462 | 85.8877 | 57.8877
6.153244 | 116.2913 | 462 | 86.14567 | 58.14567
6.174352 | 116.2633 | 462 | 86.13163 | 58.13163
6.206016 | 116.2211 | 462 | 86.11057 | 58.11057
6.227125 | 115.6496 | 462 | 85.82481 | 57.82481
6.258788 | 115.6077 | 462 | 85.80385 | 57.80385
6.269342 | 116.1369 | 462 | 86.06847 | 58.06847
6.301006 | 116.0949 | 462 | 86.04743 | 58.04743
6.322115 | 116.0668 | 462 | 86.0334 | 58.0334
6.343224 | 116.5815 | 463 | 85.29076 | 58.29076
6.374887 | 116.5393 | 462 | 86.26963 | 58.26963
6.395996 | 115.9686 | 462 | 85.98431 | 57.98431
6.427659 | 116.4688 | 462 | 86.23442 | 58.23442
6.448768 | 115.8985 | 462 | 85.94925 | 57.94925
6.469877 | 116.4125 | 462 | 86.20626 | 58.20626
6.490986 | 116.9263 | 463 | 85.46315 | 58.46315
6.522649 | 116.3421 | 462 | 86.17107 | 58.17107
6.543758 | 116.314 | 462 | 86.15699 | 58.15699
6.564867 | 116.2858 | 462 | 86.14292 | 58.14292
6.585976 | 116.2577 | 462 | 86.12884 | 58.12884
6.607085 | 116.2295 | 462 | 86.11477 | 58.11477
6.638748 | 116.7284 | 462 | 86.3642 | 58.3642
6.659857 | 116.7001 | 462 | 86.35007 | 58.35007
6.680966 | 116.1311 | 462 | 86.06553 | 58.06553
6.702075 | 116.6436 | 462 | 86.32182 | 58.32182
6.733738 | 116.6013 | 463 | 85.30063 | 58.30063
6.754847 | 117.1134 | 462 | 86.55671 | 58.55671
6.78651 | 116.5307 | 462 | 86.26533 | 58.26533
6.797065 | 116.5165 | 462 | 86.25827 | 58.25827
6.828728 | 116.4742 | 462 | 86.23709 | 58.23709
6.849837 | 116.4459 | 462 | 86.22297 | 58.22297
6.870946 | 116.9574 | 462 | 86.47872 | 58.47872
6.902609 | 116.9149 | 463 | 85.45746 | 58.45746
6.913164 | 116.9007 | 462 | 86.45037 | 58.45037
6.944827 | 116.3189 | 462 | 86.15947 | 58.15947
6.97649 | 116.8157 | 462 | 86.40786 | 58.40786
6.987045 | 116.8016 | 462 | 86.40078 | 58.40078
7.018708 | 117.2979 | 462 | 86.64896 | 58.64896
7.029263 | 117.2837 | 462 | 86.64185 | 58.64185
7.060926 | 117.241 | 462 | 86.62051 | 58.62051
7.082035 | 116.6741 | 462 | 86.33703 | 58.33703
7.113698 | 117.1699 | 462 | 86.58495 | 58.58495
7.134807 | 117.1415 | 463 | 85.57073 | 58.57073
7.166471 | 117.0988 | 462 | 86.5494 | 58.5494
7.187579 | 117.0704 | 462 | 86.53518 | 58.53518
7.208688 | 117.0419 | 462 | 86.52097 | 58.52097
7.229797 | 117.0135 | 462 | 86.50675 | 58.50675
7.261461 | 116.9709 | 462 | 86.48543 | 58.48543
7.282569 | 116.9424 | 462 | 86.47122 | 58.47122
7.303678 | 116.914 | 462 | 86.45701 | 58.45701
7.324787 | 116.8856 | 462 | 86.4428 | 58.4428
7.356451 | 116.843 | 462 | 86.42149 | 58.42149
7.367005 | 116.8288 | 462 | 86.41439 | 58.41439
7.398668 | 116.7862 | 462 | 86.39308 | 58.39308
7.419777 | 116.7578 | 462 | 86.37888 | 58.37888
7.440886 | 116.7294 | 462 | 86.36468 | 58.36468
7.461995 | 117.2373 | 462 | 86.61863 | 58.61863
7.483104 | 117.2087 | 462 | 86.60437 | 58.60437
7.514767 | 117.166 | 462 | 86.58299 | 58.58299
7.535876 | 116.6016 | 462 | 86.30079 | 58.30079
7.556985 | 117.1089 | 462 | 86.55447 | 58.55447
7.588649 | 116.5306 | 462 | 86.26531 | 58.26531
7.620312 | 117.0234 | 462 | 86.51172 | 58.51172
7.630866 | 117.0092 | 462 | 86.50459 | 58.50459
7.66253 | 117.5016 | 462 | 86.75079 | 58.75079
7.683639 | 116.9379 | 462 | 86.46897 | 58.46897
7.704747 | 116.9095 | 462 | 86.45473 | 58.45473
7.736411 | 116.8667 | 462 | 86.43336 | 58.43336
7.75752 | 116.8382 | 462 | 86.41912 | 58.41912
7.778629 | 117.3442 | 462 | 86.67211 | 58.67211
7.810292 | 116.767 | 462 | 86.38352 | 58.38352
7.831401 | 116.7386 | 462 | 86.36928 | 58.36928
7.85251 | 117.2441 | 462 | 86.62206 | 58.62206
7.873619 | 117.2155 | 462 | 86.60777 | 58.60777
7.894728 | 117.1869 | 462 | 86.59347 | 58.59347
7.926391 | 117.1441 | 462 | 86.57203 | 58.57203
7.9475 | 117.1155 | 462 | 86.55774 | 58.55774
7.968609 | 117.6203 | 462 | 86.81013 | 58.81013
7.989718 | 117.0583 | 462 | 86.52916 | 58.52916
8.021381 | 117.0155 | 462 | 86.50773 | 58.50773
8.053044 | 117.5055 | 462 | 86.75274 | 58.75274
8.063599 | 116.9583 | 462 | 86.47916 | 58.47916
8.084708 | 117.4625 | 462 | 86.73123 | 58.73123
8.116371 | 117.4194 | 462 | 86.70971 | 58.70971
8.13748 | 117.3907 | 461 | 87.69537 | 58.69537
8.169143 | 117.3477 | 462 | 86.67386 | 58.67386
8.179698 | 117.3334 | 462 | 86.66669 | 58.66669
8.211361 | 117.2904 | 462 | 86.64519 | 58.64519
8.23247 | 117.2617 | 462 | 86.63085 | 58.63085
8.253579 | 117.233 | 462 | 86.61652 | 58.61652
8.285242 | 117.19 | 462 | 86.59502 | 58.59502
8.306351 | 117.6928 | 462 | 86.8464 | 58.8464
8.338014 | 117.6496 | 462 | 86.82481 | 58.82481
8.359123 | 117.6208 | 462 | 86.81042 | 58.81042
8.380232 | 117.5921 | 462 | 86.79604 | 58.79604
8.401341 | 117.5633 | 462 | 86.78165 | 58.78165
8.433004 | 117.5202 | 462 | 86.76008 | 58.76008
8.454113 | 117.4914 | 462 | 86.74569 | 58.74569
8.475222 | 117.4626 | 462 | 86.73131 | 58.73131
8.506886 | 117.4195 | 462 | 86.70974 | 58.70974
8.527994 | 117.3907 | 462 | 86.69537 | 58.69537
8.549103 | 117.362 | 462 | 86.68099 | 58.68099
8.580767 | 117.3189 | 462 | 86.65943 | 58.65943
8.61243 | 117.2757 | 462 | 86.63787 | 58.63787
8.633539 | 117.7765 | 462 | 86.88825 | 58.88825
8.654648 | 117.2183 | 462 | 86.60913 | 58.60913
8.686311 | 118.2336 | 462 | 87.11678 | 59.11678
8.70742 | 117.6755 | 462 | 86.83775 | 58.83775
8.739083 | 117.6322 | 462 | 86.81611 | 58.81611
8.760192 | 117.6034 | 462 | 86.80168 | 58.80168
8.781301 | 117.5745 | 462 | 86.78726 | 58.78726
8.812965 | 118.0597 | 462 | 87.02986 | 59.02986
8.834073 | 117.5024 | 462 | 86.75121 | 58.75121
8.855182 | 118.0018 | 462 | 87.0009 | 59.0009
8.876291 | 117.9728 | 462 | 86.98642 | 58.98642
8.918509 | 117.3871 | 461 | 87.69354 | 58.69354
8.939618 | 117.886 | 461 | 87.94299 | 58.94299
8.960727 | 117.857 | 462 | 86.92852 | 58.92852
8.981836 | 117.8281 | 462 | 86.91405 | 58.91405
9.002945 | 117.7992 | 462 | 86.89958 | 58.89958
9.034608 | 117.7557 | 462 | 86.87787 | 58.87787
9.066271 | 117.7123 | 462 | 86.85617 | 58.85617
9.08738 | 117.6834 | 462 | 86.84171 | 58.84171
9.119044 | 117.64 | 462 | 86.82001 | 58.82001
9.140152 | 118.1377 | 462 | 87.06883 | 59.06883
9.161261 | 117.5822 | 462 | 86.79108 | 58.79108
9.192925 | 117.5388 | 462 | 86.76939 | 58.76939
9.224588 | 117.4954 | 462 | 86.74771 | 58.74771
9.245697 | 117.4665 | 462 | 86.73325 | 58.73325
9.266806 | 117.9634 | 462 | 86.98172 | 58.98172
9.298469 | 117.9199 | 462 | 86.95994 | 58.95994
9.330133 | 117.8763 | 461 | 87.93817 | 58.93817
9.351241 | 117.322 | 461 | 87.66099 | 58.66099
9.37235 | 117.2931 | 462 | 86.64654 | 58.64654
9.393459 | 117.7893 | 462 | 86.89464 | 58.89464
9.425123 | 117.2208 | 462 | 86.61042 | 58.61042
9.456786 | 117.7023 | 462 | 86.85113 | 58.85113
9.488449 | 117.6587 | 462 | 86.82937 | 58.82937
9.509558 | 117.6297 | 462 | 86.81487 | 58.81487
9.530667 | 117.6007 | 462 | 86.80037 | 58.80037
9.56233 | 117.5572 | 462 | 86.77862 | 58.77862
9.583439 | 117.5282 | 461 | 87.76412 | 58.76412
9.615103 | 117.4848 | 461 | 87.74238 | 58.74238
9.646766 | 117.4413 | 462 | 86.72064 | 58.72064
9.667875 | 117.4123 | 462 | 86.70614 | 58.70614
9.688984 | 117.3833 | 461 | 87.69165 | 58.69165
9.720647 | 117.3398 | 461 | 87.66992 | 58.66992
9.741756 | 117.3109 | 461 | 87.65543 | 58.65543
9.773419 | 117.7903 | 462 | 86.89515 | 58.89515
9.805083 | 117.2239 | 462 | 86.61197 | 58.61197
9.826192 | 117.195 | 462 | 86.59749 | 58.59749
9.857855 | 117.674 | 462 | 86.83698 | 58.83698
9.878964 | 117.1226 | 462 | 86.56129 | 58.56129
9.910627 | 117.0791 | 462 | 86.53957 | 58.53957
9.942291 | 117.0357 | 461 | 87.51785 | 58.51785
9.963399 | 117.5286 | 462 | 86.76428 | 58.76428
9.984508 | 116.9778 | 462 | 86.48891 | 58.48891
10.00562 | 117.4704 | 462 | 86.73521 | 58.73521
10.02673 | 116.9199 | 462 | 86.45996 | 58.45996
10.05839 | 117.3978 | 461 | 87.69888 | 58.69888
10.0795 | 117.3687 | 461 | 87.68435 | 58.68435
10.11116 | 117.3251 | 461 | 87.66256 | 58.66256
10.13227 | 117.2961 | 461 | 87.64804 | 58.64804
10.16393 | 117.2525 | 461 | 87.62625 | 58.62625
10.18504 | 117.2234 | 462 | 86.61172 | 58.61172
10.21671 | 117.1799 | 462 | 86.58994 | 58.58994
10.23782 | 117.1508 | 461 | 87.57542 | 58.57542
10.26948 | 117.6273 | 462 | 86.81366 | 58.81366
10.29059 | 117.0783 | 462 | 86.53913 | 58.53913
10.32225 | 117.0347 | 461 | 87.51735 | 58.51735
10.34336 | 117.0057 | 461 | 87.50284 | 58.50284
10.36447 | 116.4572 | 461 | 87.22859 | 58.22859
10.38558 | 116.9476 | 461 | 87.47381 | 58.47381
10.41724 | 116.9041 | 461 | 87.45205 | 58.45205
10.43835 | 116.8751 | 462 | 86.43754 | 58.43754
10.45946 | 116.8461 | 461 | 87.42303 | 58.42303
10.50168 | 116.788 | 461 | 87.39402 | 58.39402
10.51223 | 116.7735 | 461 | 87.38677 | 58.38677
10.54389 | 116.73 | 461 | 87.36502 | 58.36502
10.565 | 116.1827 | 462 | 86.09136 | 58.09136
10.59667 | 116.6575 | 462 | 86.32876 | 58.32876
10.61778 | 116.6285 | 462 | 86.31427 | 58.31427
10.63888 | 116.5995 | 462 | 86.29977 | 58.29977
10.67055 | 116.5561 | 462 | 86.27803 | 58.27803
10.69166 | 117.0446 | 461 | 87.52232 | 58.52232
10.71277 | 116.4981 | 462 | 86.24904 | 58.24904
10.74443 | 116.4546 | 461 | 87.2273 | 58.2273
10.76554 | 116.4256 | 462 | 86.21281 | 58.21281
10.78665 | 116.3966 | 461 | 87.19832 | 58.19832
10.81831 | 116.87 | 462 | 86.43502 | 58.43502
10.83942 | 116.8409 | 461 | 87.42047 | 58.42047
10.86053 | 116.8118 | 461 | 87.40592 | 58.40592
10.89219 | 116.7682 | 462 | 86.38411 | 58.38411
10.9133 | 116.7391 | 461 | 87.36956 | 58.36956
10.93441 | 116.1939 | 462 | 86.09693 | 58.09693
10.97663 | 116.6519 | 462 | 86.32594 | 58.32594
10.98718 | 116.6373 | 462 | 86.31867 | 58.31867
11.00829 | 116.6083 | 462 | 86.30414 | 58.30414
11.0294 | 116.5792 | 462 | 86.2896 | 58.2896
11.06106 | 116.5356 | 461 | 87.2678 | 58.2678
11.09273 | 116.492 | 462 | 86.246 | 58.246
11.11383 | 116.4629 | 461 | 87.23147 | 58.23147
11.13494 | 116.4339 | 461 | 87.21694 | 58.21694
11.15605 | 116.4048 | 461 | 87.20241 | 58.20241
11.18772 | 116.3612 | 461 | 87.18062 | 58.18062
11.19827 | 116.3467 | 461 | 87.17335 | 58.17335
11.24049 | 116.2886 | 461 | 87.14431 | 58.14431
11.25104 | 116.2741 | 462 | 86.13704 | 58.13704
11.28271 | 116.2305 | 461 | 87.11526 | 58.11526
11.30381 | 116.2015 | 461 | 87.10074 | 58.10074
11.32492 | 116.1724 | 462 | 86.08622 | 58.08622
11.35659 | 116.1289 | 462 | 86.06444 | 58.06444
11.3777 | 116.0999 | 462 | 86.04993 | 58.04993
11.3988 | 116.0708 | 462 | 86.03541 | 58.03541
11.43047 | 116.0273 | 462 | 86.01364 | 58.01364
11.45158 | 115.9983 | 462 | 85.99913 | 57.99913
11.47269 | 115.9692 | 462 | 85.98462 | 57.98462
11.50435 | 115.9257 | 462 | 85.96285 | 57.96285
11.52546 | 115.8967 | 462 | 85.94834 | 57.94834
11.54657 | 116.3803 | 461 | 87.19015 | 58.19015
11.57823 | 115.8242 | 461 | 86.91208 | 57.91208
11.59934 | 116.3075 | 461 | 87.15373 | 58.15373
11.62045 | 116.2783 | 462 | 86.13917 | 58.13917
11.64156 | 116.2492 | 461 | 87.12461 | 58.12461
11.66267 | 116.2201 | 461 | 87.11004 | 58.11004
11.69433 | 116.1764 | 462 | 86.0882 | 58.0882
11.71544 | 116.1473 | 462 | 86.07365 | 58.07365
11.73655 | 116.1182 | 462 | 86.05909 | 58.05909
11.75766 | 116.0891 | 462 | 86.04453 | 58.04453
11.78932 | 116.0454 | 462 | 86.0227 | 58.0227
11.81043 | 116.0163 | 462 | 86.00814 | 58.00814
11.83154 | 115.9872 | 462 | 85.99359 | 57.99359
11.85265 | 115.9581 | 462 | 85.97904 | 57.97904
11.88431 | 115.9144 | 461 | 86.95721 | 57.95721
11.90542 | 115.8853 | 461 | 86.94267 | 57.94267
11.93708 | 115.8417 | 462 | 85.92085 | 57.92085
11.95819 | 115.8126 | 461 | 86.9063 | 57.9063
11.9793 | 115.7835 | 462 | 85.89176 | 57.89176
12.01096 | 115.7399 | 461 | 86.86994 | 57.86994
12.03207 | 116.2206 | 462 | 86.11031 | 58.11031
12.05318 | 115.6817 | 461 | 86.84086 | 57.84086
12.07429 | 115.6526 | 462 | 85.82632 | 57.82632
12.0954 | 115.6236 | 462 | 85.81178 | 57.81178
12.12706 | 116.0892 | 462 | 86.04461 | 58.04461
12.15872 | 115.5363 | 462 | 85.76817 | 57.76817
12.17983 | 115.5073 | 462 | 85.75364 | 57.75364
12.20094 | 115.987 | 462 | 85.99352 | 57.99352
12.23261 | 115.9433 | 462 | 85.97164 | 57.97164
12.25371 | 115.9141 | 462 | 85.95704 | 57.95704
12.27482 | 115.3765 | 462 | 85.68825 | 57.68825
12.29593 | 115.8557 | 461 | 86.92787 | 57.92787
12.31704 | 115.8266 | 462 | 85.91328 | 57.91328
12.3487 | 115.7828 | 462 | 85.8914 | 57.8914
12.36981 | 115.7536 | 462 | 85.87682 | 57.87682
12.39092 | 115.7245 | 461 | 86.86223 | 57.86223
12.41203 | 115.1877 | 461 | 86.59384 | 57.59384
12.43314 | 115.6661 | 461 | 86.83307 | 57.83307
12.4648 | 115.6224 | 462 | 85.8112 | 57.8112
12.48591 | 115.5932 | 462 | 85.79662 | 57.79662
12.50702 | 115.5641 | 462 | 85.78204 | 57.78204
12.53868 | 115.5204 | 462 | 85.76018 | 57.76018
12.55979 | 115.998 | 462 | 85.99898 | 57.99898
12.5809 | 115.4621 | 462 | 85.73103 | 57.73103
12.60201 | 115.4329 | 462 | 85.71646 | 57.71646
12.62312 | 115.9102 | 462 | 85.95508 | 57.95508
12.65478 | 115.3601 | 462 | 85.68003 | 57.68003
12.67589 | 115.3309 | 462 | 85.66547 | 57.66547
12.697 | 115.3018 | 461 | 86.6509 | 57.6509
12.72866 | 115.7639 | 461 | 86.88194 | 57.88194
12.76033 | 115.72 | 461 | 86.86 | 57.86
12.77088 | 115.7054 | 461 | 86.85269 | 57.85269
12.79199 | 115.6761 | 462 | 85.83807 | 57.83807
12.82365 | 115.127 | 462 | 85.56352 | 57.56352
12.84476 | 115.603 | 462 | 85.80151 | 57.80151
12.86587 | 115.5738 | 462 | 85.78689 | 57.78689
12.88698 | 115.5446 | 462 | 85.77228 | 57.77228
12.91865 | 115.5007 | 462 | 85.75035 | 57.75035
12.93975 | 115.4715 | 462 | 85.73573 | 57.73573
12.96086 | 115.4422 | 461 | 86.72112 | 57.72112
12.99253 | 115.3984 | 462 | 85.6992 | 57.6992
13.01364 | 115.3692 | 462 | 85.68459 | 57.68459
13.03474 | 115.34 | 461 | 86.66998 | 57.66998
13.06641 | 115.2961 | 462 | 85.64806 | 57.64806
13.07696 | 115.2815 | 461 | 86.64076 | 57.64076
13.10863 | 115.2377 | 461 | 86.61885 | 57.61885
13.14029 | 115.1939 | 462 | 85.59694 | 57.59694
13.1614 | 115.1647 | 461 | 86.58234 | 57.58234
13.18251 | 115.1355 | 461 | 86.56774 | 57.56774
13.21417 | 115.0917 | 462 | 85.54583 | 57.54583
13.23528 | 115.0625 | 462 | 85.53123 | 57.53123
13.25639 | 115.0333 | 462 | 85.51664 | 57.51664
13.2775 | 115.0041 | 462 | 85.50204 | 57.50204
13.29861 | 114.9749 | 462 | 85.48744 | 57.48744
13.33027 | 114.9311 | 462 | 85.46555 | 57.46555
13.35138 | 114.9019 | 462 | 85.45095 | 57.45095
13.37249 | 114.8727 | 462 | 85.43636 | 57.43636
13.40415 | 114.8289 | 462 | 85.41447 | 57.41447
13.4147 | 114.8144 | 462 | 85.40718 | 57.40718
13.44637 | 114.7706 | 462 | 85.38529 | 57.38529
13.46748 | 114.7414 | 461 | 86.37071 | 57.37071
13.48859 | 114.7122 | 461 | 86.35612 | 57.35612
13.52025 | 114.6685 | 462 | 85.33424 | 57.33424
13.54136 | 114.6393 | 462 | 85.31966 | 57.31966
13.56247 | 114.6101 | 461 | 86.30507 | 57.30507
13.59413 | 114.5664 | 462 | 85.2832 | 57.2832
13.60468 | 114.5518 | 462 | 85.27591 | 57.27591
13.63635 | 114.5081 | 462 | 85.25404 | 57.25404
13.65746 | 114.4789 | 462 | 85.23946 | 57.23946
13.67857 | 114.4498 | 462 | 85.22489 | 57.22489
13.71023 | 114.406 | 462 | 85.20302 | 57.20302
13.73134 | 114.3769 | 462 | 85.18845 | 57.18845
13.75245 | 114.3478 | 462 | 85.17388 | 57.17388
13.78411 | 114.304 | 462 | 85.15202 | 57.15202
13.80522 | 114.2749 | 462 | 85.13745 | 57.13745
13.83688 | 114.2312 | 462 | 85.11559 | 57.11559
13.84744 | 114.2166 | 461 | 86.10831 | 57.10831
13.8791 | 114.1729 | 461 | 86.08646 | 57.08646
13.90021 | 114.1438 | 461 | 86.07189 | 57.07189
13.92132 | 114.1147 | 461 | 86.05733 | 57.05733
13.95298 | 114.071 | 462 | 85.03548 | 57.03548
13.97409 | 114.0418 | 462 | 85.02092 | 57.02092
13.9952 | 114.5112 | 462 | 85.25558 | 57.25558
14.02686 | 113.969 | 462 | 84.98452 | 56.98452
14.04797 | 113.9399 | 462 | 84.96996 | 56.96996
14.06908 | 114.4088 | 462 | 85.20441 | 57.20441
14.10074 | 114.365 | 462 | 85.18248 | 57.18248
14.12185 | 113.838 | 462 | 84.91901 | 56.91901
14.15352 | 113.7944 | 462 | 84.89718 | 56.89718
14.17462 | 114.2627 | 462 | 85.13133 | 57.13133
14.20629 | 114.2188 | 461 | 86.10941 | 57.10941
14.2274 | 114.1896 | 462 | 85.0948 | 57.0948
14.25906 | 114.1458 | 462 | 85.07289 | 57.07289
14.28017 | 114.1166 | 462 | 85.05828 | 57.05828
14.31183 | 114.0727 | 462 | 85.03637 | 57.03637
14.33294 | 114.0435 | 461 | 86.02177 | 57.02177
14.35405 | 114.5107 | 462 | 85.25534 | 57.25534
14.38571 | 113.4743 | 462 | 84.73717 | 56.73717
14.40682 | 113.9413 | 462 | 84.97066 | 56.97066
14.43849 | 113.8975 | 462 | 84.94876 | 56.94876
14.45959 | 113.8683 | 462 | 84.93416 | 56.93416
14.49126 | 113.8245 | 462 | 84.91226 | 56.91226
14.51237 | 113.7953 | 462 | 84.89766 | 56.89766
14.53348 | 113.7661 | 462 | 84.88307 | 56.88307
14.56514 | 113.7224 | 462 | 84.86118 | 56.86118
14.58625 | 113.6932 | 462 | 84.84658 | 56.84658
14.61791 | 113.6494 | 462 | 84.8247 | 56.8247
14.64957 | 113.6056 | 462 | 84.80281 | 56.80281
14.67068 | 113.5764 | 462 | 84.78822 | 56.78822
14.69179 | 113.5473 | 461 | 85.77364 | 56.77364
14.7129 | 113.5181 | 462 | 84.75905 | 56.75905
14.75512 | 113.4598 | 462 | 84.72988 | 56.72988
14.77623 | 113.4306 | 462 | 84.7153 | 56.7153
14.79734 | 113.4014 | 462 | 84.70071 | 56.70071
14.829 | 113.3577 | 462 | 84.67884 | 56.67884
14.85011 | 113.822 | 462 | 84.91101 | 56.91101
14.89233 | 113.2702 | 462 | 84.63511 | 56.63511
14.90288 | 113.7488 | 462 | 84.87441 | 56.87441
14.93454 | 113.2119 | 462 | 84.60595 | 56.60595
14.95565 | 113.1828 | 462 | 84.59138 | 56.59138
14.98732 | 113.139 | 462 | 84.56952 | 56.56952
15.00843 | 113.1099 | 462 | 84.55495 | 56.55495
15.04009 | 113.5586 | 462 | 84.77928 | 56.77928
15.0612 | 113.037 | 462 | 84.51852 | 56.51852
15.09286 | 112.9933 | 462 | 84.49667 | 56.49667
15.12452 | 113.4415 | 462 | 84.72077 | 56.72077
15.14563 | 113.4123 | 462 | 84.70614 | 56.70614
15.1773 | 113.3684 | 462 | 84.6842 | 56.6842
15.19841 | 113.3392 | 462 | 84.66958 | 56.66958
15.23007 | 112.804 | 462 | 84.402 | 56.402
15.26173 | 113.2514 | 462 | 84.62571 | 56.62571
15.28284 | 113.2222 | 462 | 84.61109 | 56.61109
15.3145 | 112.6875 | 462 | 84.34377 | 56.34377
15.33561 | 113.1491 | 462 | 84.57455 | 56.57455
15.35672 | 113.1199 | 462 | 84.55993 | 56.55993
15.39894 | 113.0614 | 462 | 84.5307 | 56.5307
15.42005 | 113.0322 | 462 | 84.51609 | 56.51609
15.44116 | 113.0029 | 462 | 84.50147 | 56.50147
15.47282 | 112.9591 | 462 | 84.47956 | 56.47956
15.49393 | 112.4401 | 462 | 84.22007 | 56.22007
15.51504 | 112.9007 | 462 | 84.45034 | 56.45034
15.5467 | 112.8569 | 462 | 84.42843 | 56.42843
15.56781 | 112.8276 | 462 | 84.41382 | 56.41382
15.59947 | 112.7838 | 462 | 84.39191 | 56.39191
15.63114 | 112.74 | 462 | 84.37001 | 56.37001
15.65225 | 112.7108 | 462 | 84.3554 | 56.3554
15.67336 | 112.6816 | 462 | 84.3408 | 56.3408
15.69446 | 112.6524 | 462 | 84.3262 | 56.3262
15.72613 | 112.6086 | 462 | 84.3043 | 56.3043
15.73668 | 112.594 | 462 | 84.297 | 56.297
15.76835 | 112.5502 | 462 | 84.27511 | 56.27511
15.78946 | 112.521 | 462 | 84.26051 | 56.26051
15.82112 | 112.4772 | 462 | 84.23862 | 56.23862
15.84223 | 112.4481 | 462 | 84.22403 | 56.22403
15.86334 | 112.4189 | 462 | 84.20943 | 56.20943
15.895 | 112.3751 | 462 | 84.18755 | 56.18755
15.91611 | 111.8586 | 462 | 83.9293 | 55.9293
15.94777 | 112.3021 | 462 | 84.15107 | 56.15107
15.96888 | 112.273 | 462 | 84.13649 | 56.13649
16.00054 | 112.2292 | 462 | 84.11461 | 56.11461
16.02165 | 112.2 | 462 | 84.10002 | 56.10002
16.04276 | 112.1709 | 462 | 84.08544 | 56.08544
16.07443 | 112.1271 | 462 | 84.06356 | 56.06356
16.09553 | 112.098 | 462 | 84.04898 | 56.04898
16.11664 | 112.0688 | 462 | 84.0344 | 56.0344
16.14831 | 112.0251 | 462 | 84.01253 | 56.01253
16.16942 | 111.9959 | 462 | 83.99795 | 55.99795
16.19052 | 112.4525 | 462 | 84.22623 | 56.22623
16.22219 | 112.4086 | 462 | 84.20428 | 56.20428
16.2433 | 111.8939 | 462 | 83.94694 | 55.94694
16.26441 | 111.8647 | 462 | 83.93236 | 55.93236
16.29607 | 111.821 | 462 | 83.9105 | 55.9105
16.31718 | 111.7919 | 462 | 83.89593 | 55.89593
16.33829 | 112.2476 | 462 | 84.12379 | 56.12379
16.3594 | 112.2183 | 462 | 84.10916 | 56.10916
16.39106 | 112.1744 | 462 | 84.08722 | 56.08722
16.41217 | 111.6607 | 462 | 83.83037 | 55.83037
16.43328 | 111.6316 | 462 | 83.81581 | 55.81581
16.46494 | 111.5879 | 462 | 83.79396 | 55.79396
16.48605 | 111.5588 | 462 | 83.77939 | 55.77939
16.50716 | 111.5297 | 462 | 83.76483 | 55.76483
16.53882 | 111.486 | 462 | 83.74299 | 55.74299
16.55993 | 111.4569 | 462 | 83.72843 | 55.72843
16.58104 | 111.4277 | 462 | 83.71387 | 55.71387
16.6127 | 111.3841 | 462 | 83.69203 | 55.69203
16.62326 | 111.3695 | 462 | 83.68475 | 55.68475
16.65492 | 111.3258 | 462 | 83.66292 | 55.66292
16.68658 | 111.2822 | 462 | 83.64109 | 55.64109
16.71825 | 111.2385 | 462 | 83.61926 | 55.61926
16.7288 | 111.7066 | 462 | 83.85328 | 55.85328
16.76046 | 111.1803 | 462 | 83.59015 | 55.59015
16.78157 | 111.1512 | 462 | 83.5756 | 55.5756
16.80268 | 111.1221 | 462 | 83.56105 | 55.56105
16.81324 | 111.1076 | 462 | 83.55378 | 55.55378
16.8449 | 111.0639 | 462 | 83.53196 | 55.53196
16.87656 | 111.0203 | 462 | 83.51014 | 55.51014
16.88712 | 111.0057 | 462 | 83.50286 | 55.50286
16.91878 | 110.9621 | 462 | 83.48105 | 55.48105
16.93989 | 111.4144 | 462 | 83.70719 | 55.70719
16.961 | 110.9039 | 462 | 83.45196 | 55.45196
16.98211 | 111.356 | 462 | 83.67798 | 55.67798
17.00322 | 110.8458 | 462 | 83.42288 | 55.42288
17.03488 | 110.8021 | 462 | 83.40107 | 55.40107
17.05599 | 110.7731 | 462 | 83.38653 | 55.38653
17.0771 | 110.744 | 462 | 83.37199 | 55.37199
17.10876 | 110.7004 | 462 | 83.35019 | 55.35019
17.12987 | 110.6713 | 462 | 83.33566 | 55.33566
17.15098 | 110.6422 | 462 | 83.32112 | 55.32112
17.18264 | 111.0786 | 462 | 83.5393 | 55.5393
17.1932 | 110.5841 | 462 | 83.29206 | 55.29206
17.22486 | 111.0202 | 462 | 83.51012 | 55.51012
17.25652 | 110.9765 | 462 | 83.48823 | 55.48823
17.27763 | 110.9473 | 462 | 83.47364 | 55.47364
17.29874 | 110.4388 | 463 | 82.21941 | 55.21941
17.31985 | 110.4098 | 462 | 83.20488 | 55.20488
17.34096 | 110.8598 | 462 | 83.42988 | 55.42988
17.36207 | 110.8306 | 462 | 83.41529 | 55.41529
17.39373 | 110.7868 | 462 | 83.39342 | 55.39342
17.41484 | 110.279 | 462 | 83.13952 | 55.13952
17.43595 | 110.7285 | 462 | 83.36425 | 55.36425
17.45706 | 110.221 | 462 | 83.11048 | 55.11048
17.48872 | 110.1774 | 463 | 82.0887 | 55.0887
17.50983 | 110.6264 | 463 | 82.31322 | 55.31322
17.53094 | 110.1193 | 463 | 82.05967 | 55.05967
17.55205 | 110.0903 | 463 | 82.04515 | 55.04515
17.57316 | 110.0613 | 463 | 82.03064 | 55.03064
17.60482 | 110.4952 | 463 | 82.24762 | 55.24762
17.63648 | 109.9742 | 463 | 81.98709 | 54.98709
17.64704 | 110.437 | 463 | 82.21848 | 55.21848
17.6787 | 109.9161 | 462 | 82.95807 | 54.95807
17.68926 | 110.3787 | 462 | 83.18933 | 55.18933
17.72092 | 110.335 | 462 | 83.16748 | 55.16748
17.74203 | 109.8291 | 462 | 82.91454 | 54.91454
17.76314 | 109.8001 | 462 | 82.90004 | 54.90004
17.78425 | 109.7711 | 462 | 82.88553 | 54.88553
17.80535 | 110.2184 | 462 | 83.1092 | 55.1092
17.83702 | 109.6985 | 462 | 82.84927 | 54.84927
17.85813 | 110.1456 | 463 | 82.07279 | 55.07279
17.87924 | 110.1165 | 463 | 82.05823 | 55.05823
17.90034 | 109.6115 | 462 | 82.80576 | 54.80576
17.93201 | 109.568 | 463 | 81.78401 | 54.78401
17.95312 | 110.0145 | 463 | 82.00726 | 55.00726
17.97423 | 109.9854 | 462 | 82.9927 | 54.9927
17.99533 | 109.9563 | 463 | 81.97814 | 54.97814
18.01644 | 109.9272 | 463 | 81.96359 | 54.96359
18.04811 | 109.4086 | 462 | 82.70428 | 54.70428
18.06922 | 109.3796 | 462 | 82.68978 | 54.68978
18.09032 | 109.8253 | 462 | 82.91264 | 54.91264
18.12199 | 109.3071 | 462 | 82.65355 | 54.65355
18.1431 | 109.7525 | 462 | 82.87626 | 54.87626
18.16421 | 109.7234 | 462 | 82.86171 | 54.86171
18.18531 | 109.6943 | 462 | 82.84716 | 54.84716
18.20642 | 109.1912 | 462 | 82.59559 | 54.59559
18.23809 | 109.6216 | 463 | 81.81078 | 54.81078
18.2592 | 109.5925 | 463 | 81.79624 | 54.79624
18.29086 | 109.5488 | 463 | 81.77442 | 54.77442
18.31197 | 109.5197 | 463 | 81.75987 | 54.75987
18.33308 | 109.4907 | 463 | 81.74533 | 54.74533
18.36474 | 109.447 | 463 | 81.72351 | 54.72351
18.38585 | 109.4179 | 462 | 82.70897 | 54.70897
18.41751 | 109.3743 | 463 | 81.68716 | 54.68716
18.43862 | 109.3452 | 463 | 81.67262 | 54.67262
18.45973 | 109.3162 | 463 | 81.65808 | 54.65808
18.48084 | 109.2871 | 462 | 82.64354 | 54.64354
18.5125 | 109.7157 | 463 | 81.85786 | 54.85786
18.54417 | 109.1999 | 462 | 82.59993 | 54.59993
18.55472 | 108.7133 | 462 | 82.35666 | 54.35666
18.57583 | 109.1563 | 462 | 82.57813 | 54.57813
18.60749 | 109.1127 | 463 | 81.55633 | 54.55633
18.6286 | 109.0836 | 463 | 81.5418 | 54.5418
18.64971 | 109.0545 | 463 | 81.52727 | 54.52727
18.67082 | 109.0255 | 463 | 81.51274 | 54.51274
18.70248 | 108.9819 | 463 | 81.49094 | 54.49094
18.73415 | 108.9383 | 463 | 81.46915 | 54.46915
18.75526 | 108.9092 | 463 | 81.45462 | 54.45462
18.77636 | 108.8802 | 462 | 82.4401 | 54.4401
18.79747 | 109.3218 | 462 | 82.66088 | 54.66088
18.82914 | 108.8076 | 463 | 81.40379 | 54.40379
18.85025 | 108.7785 | 463 | 81.38926 | 54.38926
18.87135 | 108.7495 | 462 | 82.37474 | 54.37474
18.90302 | 108.7059 | 462 | 82.35296 | 54.35296
18.92413 | 108.6769 | 462 | 82.33844 | 54.33844
18.94524 | 109.1176 | 462 | 82.5588 | 54.5588
18.96634 | 108.6188 | 462 | 82.3094 | 54.3094
18.99801 | 108.5753 | 463 | 81.28763 | 54.28763
19.01912 | 108.5462 | 463 | 81.27311 | 54.27311
19.04023 | 108.5172 | 463 | 81.2586 | 54.2586
19.06133 | 108.9572 | 463 | 81.47862 | 54.47862
19.093 | 108.4446 | 463 | 81.22231 | 54.22231
19.093 | 108.4446 | 463 | 81.22231 | 54.22231