## Triaxial
Sample: | TS1 | Peak deviator stress
s'1= | (DS-PP)+CP
s'3= | CP-PP
DS= s1-s3= | Deviator Stress
TOTAL STRESS
s = | [(DS+CP)+CP)]/2
t = | [(DS+CP)-CP)]/2 |  |  | Legend:
|  |  |  | CP | Eff Conf Pressure (kPa)
EFFECTIVE STRESS (Total Stress - Pore Pressure) |  |  |  | DS | Maximum Deviator Stress (kPa)
(s'1+s'3)/2= s'= | [(DS-PP)+CP)+(CP-PP)]/2 |  |  | PP | Pore Pressure m (kPa)
(s'1-s'3)/2= t'= | [(DS-PP)+CP)-(CP-PP)]/2
EFFECTIVE STRESS
Specimen | Effective | Deviator | Pore | Maximum | Mean
No (n) | Conf Press | Stress (kPa) | Pressure | Shear Stress | Principle Stress
| (kPa) | s1-s3 | (kPa) | (kPa) | (kPa)
| CP | DS | PP | t ' (yaxis) | s ' (xaxis)
1 | 100 | 104.5 | 78 | 52.25 | 74.25
2 | 200 | 129.04 | 148 | 64.52 | 116.52
3 | 300 | 222.7 | 209 | 111.35 | 202.35
|  |  |  | Slope (m)= Kf = | 0.4736811
|  |  |  | Y Intercept (c)= to= | 13.96883
|  |  |  | Correl Coeff r2= | 0.9827444
|  |  |  | kf (deg) = | 25.34603
|  |  |  | Tan Ө = | 0.4736811
|  |  |  | SinØ' = | 28.27351
|  |  |  | Tan Ө =Sin Ø' = | 28.27351
|  |  |  | Ø' = | 28.27351
|  |  |  | Tan Ø' = | 0.5378483
|  |  |  | to (kPa) = | 13.96883
|  |  |  | c'(kPa) = to | 15.86112
cos Ø'
Effective Stress Values: |  | Line of Best Fit |  | Total Stress Values: | Line of Best Fit
t' (Yaxis) | s' (Xaxis) | s' v t' | C' and phi' | t (Yaxis) | s (Xaxis) | s v t | C and phi
| 0 | 13.96883 | 15.86112 |  | 0 | 0 | 0
52.25 | 74.25 | 49.13965 | 55.79635 | 0 | 0 | 0 | 0
64.52 | 116.52 | 69.16215 | 78.5312 | 0 | 0 | 0 | 0
111.35 | 202.35 | 109.8182 | 124.6947 | 0 | 0 | 0 | 0

## Effective Raw Values
| 100 |  | 200 |  | 300
| y | x | y | x | y | x
0 | 52.25 | 74.25 | 64.52 | 116.52 | 111.35 | 202.35
0.1 | 52.1469 | 77.5308 | 64.39268 | 120.5712 | 111.1303 | 209.3417
0.2 | 51.83799 | 80.79866 | 64.01124 | 124.6065 | 110.472 | 216.3059
0.3 | 51.32451 | 84.04067 | 63.37717 | 128.6098 | 109.3777 | 223.2149
0.4 | 50.60847 | 87.24405 | 62.49299 | 132.5655 | 107.8517 | 230.0416
0.5 | 49.6927 | 90.39614 | 61.36217 | 136.4578 | 105.9001 | 236.759
0.6 | 48.58082 | 93.48451 | 59.98918 | 140.2714 | 103.5306 | 243.3407
0.7 | 47.27721 | 96.49697 | 58.37944 | 143.9913 | 100.7525 | 249.7605
0.8 | 45.78702 | 99.42163 | 56.53931 | 147.6027 | 97.57675 | 255.9933
0.9 | 44.11613 | 102.247 | 54.47604 | 151.0915 | 94.01591 | 262.0143
1 | 42.27114 | 104.9618 | 52.19778 | 154.4439 | 90.08404 | 267.7999
1.1 | 40.25932 | 107.5554 | 49.71351 | 157.6466 | 85.79665 | 273.3272
1.2 | 38.08861 | 110.0176 | 47.03306 | 160.687 | 81.17066 | 278.5743
1.3 | 35.76759 | 112.3386 | 44.16698 | 163.5531 | 76.22432 | 283.5207
1.4 | 33.3054 | 114.5093 | 41.1266 | 166.2335 | 70.97716 | 288.1466
1.5 | 30.71178 | 116.5211 | 37.9239 | 168.7178 | 65.44989 | 292.434
1.6 | 27.99695 | 118.3661 | 34.57154 | 170.996 | 59.66431 | 296.3659
1.7 | 25.17163 | 120.037 | 31.08275 | 173.0593 | 53.64327 | 299.9267
1.8 | 22.24697 | 121.5272 | 27.47128 | 174.8994 | 47.41052 | 303.1025
1.9 | 19.23451 | 122.8308 | 23.7514 | 176.5092 | 40.99067 | 305.8806
2 | 16.14614 | 123.9427 | 19.93778 | 177.8822 | 34.40904 | 308.2501
2.1 | 12.99405 | 124.8585 | 16.04547 | 179.013 | 27.69162 | 310.2017
2.2 | 9.790674 | 125.5745 | 12.08984 | 179.8972 | 20.86491 | 311.7277
2.3 | 6.548661 | 126.088 | 8.0865 | 180.5312 | 13.95586 | 312.822
2.4 | 3.280805 | 126.3969 | 4.051244 | 180.9127 | 6.991724 | 313.4803
2.5 | 3.2007e-15 | 126.5 | 3.952329e-15 | 181.04 | 6.821014e-15 | 313.7
2.6 | -3.280805 | 126.3969 | -4.051244 | 180.9127 | -6.991724 | 313.4803
2.7 | -6.548661 | 126.088 | -8.0865 | 180.5312 | -13.95586 | 312.822
2.8 | -9.790674 | 125.5745 | -12.08984 | 179.8972 | -20.86491 | 311.7277
2.9 | -12.99405 | 124.8585 | -16.04547 | 179.013 | -27.69162 | 310.2017
3 | -16.14614 | 123.9427 | -19.93778 | 177.8822 | -34.40904 | 308.2501
3.1 | -19.23451 | 122.8308 | -23.7514 | 176.5092 | -40.99067 | 305.8806
3.2 | -22.24697 | 121.5272 | -27.47128 | 174.8994 | -47.41052 | 303.1025
3.3 | -25.17163 | 120.037 | -31.08275 | 173.0593 | -53.64327 | 299.9267
3.4 | -27.99695 | 118.3661 | -34.57154 | 170.996 | -59.66431 | 296.3659
3.5 | -30.71178 | 116.5211 | -37.9239 | 168.7178 | -65.44989 | 292.434
3.6 | -33.3054 | 114.5093 | -41.1266 | 166.2335 | -70.97716 | 288.1466
3.7 | -35.76759 | 112.3386 | -44.16698 | 163.5531 | -76.22432 | 283.5207
3.8 | -38.08861 | 110.0176 | -47.03306 | 160.687 | -81.17066 | 278.5743
3.9 | -40.25932 | 107.5554 | -49.71351 | 157.6466 | -85.79665 | 273.3272
4 | -42.27114 | 104.9618 | -52.19778 | 154.4439 | -90.08404 | 267.7999
4.1 | -44.11613 | 102.247 | -54.47604 | 151.0915 | -94.01591 | 262.0143
4.2 | -45.78702 | 99.42163 | -56.53931 | 147.6027 | -97.57675 | 255.9933
4.3 | -47.27721 | 96.49697 | -58.37944 | 143.9913 | -100.7525 | 249.7605
4.4 | -48.58082 | 93.48451 | -59.98918 | 140.2714 | -103.5306 | 243.3407
4.5 | -49.6927 | 90.39614 | -61.36217 | 136.4578 | -105.9001 | 236.759
4.6 | -50.60847 | 87.24405 | -62.49299 | 132.5655 | -107.8517 | 230.0416
4.7 | -51.32451 | 84.04067 | -63.37717 | 128.6098 | -109.3777 | 223.2149
4.8 | -51.83799 | 80.79866 | -64.01124 | 124.6065 | -110.472 | 216.3059
4.9 | -52.1469 | 77.5308 | -64.39268 | 120.5712 | -111.1303 | 209.3417
5 | -52.25 | 74.25 | -64.52 | 116.52 | -111.35 | 202.35
5.1 | -52.1469 | 70.9692 | -64.39268 | 112.4688 | -111.1303 | 195.3583
5.2 | -51.83799 | 67.70134 | -64.01124 | 108.4335 | -110.472 | 188.3941
5.3 | -51.32451 | 64.45933 | -63.37717 | 104.4302 | -109.3777 | 181.4851
5.4 | -50.60847 | 61.25595 | -62.49299 | 100.4745 | -107.8517 | 174.6584
5.5 | -49.6927 | 58.10386 | -61.36217 | 96.58222 | -105.9001 | 167.941
5.6 | -48.58082 | 55.01549 | -59.98918 | 92.7686 | -103.5306 | 161.3593
5.7 | -47.27721 | 52.00303 | -58.37944 | 89.04872 | -100.7525 | 154.9395
5.8 | -45.78702 | 49.07837 | -56.53931 | 85.43725 | -97.57675 | 148.7067
5.9 | -44.11613 | 46.25305 | -54.47604 | 81.94846 | -94.01591 | 142.6857
6 | -42.27114 | 43.53822 | -52.19778 | 78.5961 | -90.08404 | 136.9001
6.1 | -40.25932 | 40.9446 | -49.71351 | 75.3934 | -85.79665 | 131.3728
6.2 | -38.08861 | 38.48241 | -47.03306 | 72.35302 | -81.17066 | 126.1257
6.3 | -35.76759 | 36.16139 | -44.16698 | 69.48694 | -76.22432 | 121.1793
6.4 | -33.3054 | 33.99068 | -41.1266 | 66.80649 | -70.97716 | 116.5534
6.5 | -30.71178 | 31.97886 | -37.9239 | 64.32222 | -65.44989 | 112.266
6.6 | -27.99695 | 30.13387 | -34.57154 | 62.04396 | -59.66431 | 108.3341
6.7 | -25.17163 | 28.46298 | -31.08275 | 59.98069 | -53.64327 | 104.7733
6.8 | -22.24697 | 26.97279 | -27.47128 | 58.14056 | -47.41052 | 101.5975
6.9 | -19.23451 | 25.66918 | -23.7514 | 56.53082 | -40.99067 | 98.81939
7 | -16.14614 | 24.5573 | -19.93778 | 55.15783 | -34.40904 | 96.44986
7.1 | -12.99405 | 23.64153 | -16.04547 | 54.02701 | -27.69162 | 94.49827
7.2 | -9.790674 | 22.92549 | -12.08984 | 53.14283 | -20.86491 | 92.97231
7.3 | -6.548661 | 22.41201 | -8.0865 | 52.50876 | -13.95586 | 91.87803
7.4 | -3.280805 | 22.1031 | -4.051244 | 52.12732 | -6.991724 | 91.21972
7.5 | -9.602101e-15 | 22 | -1.185699e-14 | 52 | -2.046304e-14 | 91
7.6 | 3.280805 | 22.1031 | 4.051244 | 52.12732 | 6.991724 | 91.21972
7.7 | 6.548661 | 22.41201 | 8.0865 | 52.50876 | 13.95586 | 91.87803
7.8 | 9.790674 | 22.92549 | 12.08984 | 53.14283 | 20.86491 | 92.97231
7.9 | 12.99405 | 23.64153 | 16.04547 | 54.02701 | 27.69162 | 94.49827
8 | 16.14614 | 24.5573 | 19.93778 | 55.15783 | 34.40904 | 96.44986
8.1 | 19.23451 | 25.66918 | 23.7514 | 56.53082 | 40.99067 | 98.81939
8.2 | 22.24697 | 26.97279 | 27.47128 | 58.14056 | 47.41052 | 101.5975
8.3 | 25.17163 | 28.46298 | 31.08275 | 59.98069 | 53.64327 | 104.7733
8.4 | 27.99695 | 30.13387 | 34.57154 | 62.04396 | 59.66431 | 108.3341
8.5 | 30.71178 | 31.97886 | 37.9239 | 64.32222 | 65.44989 | 112.266
8.6 | 33.3054 | 33.99068 | 41.1266 | 66.80649 | 70.97716 | 116.5534
8.7 | 35.76759 | 36.16139 | 44.16698 | 69.48694 | 76.22432 | 121.1793
8.8 | 38.08861 | 38.48241 | 47.03306 | 72.35302 | 81.17066 | 126.1257
8.9 | 40.25932 | 40.9446 | 49.71351 | 75.3934 | 85.79665 | 131.3728
9 | 42.27114 | 43.53822 | 52.19778 | 78.5961 | 90.08404 | 136.9001
9.1 | 44.11613 | 46.25305 | 54.47604 | 81.94846 | 94.01591 | 142.6857
9.2 | 45.78702 | 49.07837 | 56.53931 | 85.43725 | 97.57675 | 148.7067
9.3 | 47.27721 | 52.00303 | 58.37944 | 89.04872 | 100.7525 | 154.9395
9.4 | 48.58082 | 55.01549 | 59.98918 | 92.7686 | 103.5306 | 161.3593
9.5 | 49.6927 | 58.10386 | 61.36217 | 96.58222 | 105.9001 | 167.941
9.6 | 50.60847 | 61.25595 | 62.49299 | 100.4745 | 107.8517 | 174.6584
9.7 | 51.32451 | 64.45933 | 63.37717 | 104.4302 | 109.3777 | 181.4851
9.8 | 51.83799 | 67.70134 | 64.01124 | 108.4335 | 110.472 | 188.3941
9.9 | 52.1469 | 70.9692 | 64.39268 | 112.4688 | 111.1303 | 195.3583
10 | 52.25 | 74.25 | 64.52 | 116.52 | 111.35 | 202.35