## Sheet1
Summary Shear Stress Graphs OS2 CU
OS2 (1) |  |  |  |  | OS2 (2) |  |  |  |  | OS2 (3)
Axial Strain (E) (%) | corrected Deviator Stress (Q3-Q1) (kPa) | PWP (kPa) | s` | t` | Axial Strain (E) (%) | corrected Deviator Stress (Q3-Q1) (kPa) | PWP (kPa) | s` | t` | Axial Strain (E) (%) | corrected Deviator Stress (Q3-Q1) (kPa) | PWP (kPa) | s` | t`
0 | 0 | 398 | 92 | 0 | 0 | 0 | 401 | 189 | 0 | 0 | 0 | 398 | 292 | 0
0.1259355 | 21.72526 | 406 | 94.86263 | 10.86263 | 0.04159366 | 2.985922 | 403 | 188.493 | 1.492961 | 0.2582616 | 0 | 400 | 289.9838 | 0
0.251871 | 43.96721 | 417 | 94.98361 | 21.98361 | 0.08318733 | 2.979442 | 405 | 186.4897 | 1.489721 | 0.4950014 | 0 | 402 | 287.9692 | 0
0.3673119 | 59.31227 | 427 | 92.65613 | 29.65613 | 0.1386455 | 2.373167 | 407 | 184.1866 | 1.186584 | 0.7532631 | 0 | 404 | 285.9535 | 0
0.4932474 | 70.62233 | 436 | 89.31117 | 35.31117 | 0.1941038 | 1.767579 | 409 | 181.8838 | 0.8837897 | 1.000764 | 0 | 405 | 284.9386 | 0
0.6296775 | 79.04748 | 443 | 86.52374 | 39.52374 | 0.249562 | 1.759668 | 410 | 180.8798 | 0.879834 | 1.248264 | 36.18737 | 413 | 295.0937 | 18.09369
0.755613 | 85.75426 | 449 | 83.87713 | 42.87713 | 0.2911557 | 2.94723 | 412 | 179.4736 | 1.473615 | 1.452722 | 117.534 | 448 | 300.767 | 58.76698
0.8710539 | 91.31917 | 453 | 82.65958 | 45.65958 | 0.3188848 | 2.346385 | 413 | 178.1732 | 1.173193 | 1.66794 | 156.9962 | 483 | 285.4981 | 78.49812
1.007484 | 95.14663 | 457 | 80.57332 | 47.57332 | 0.3604784 | 2.340239 | 414 | 177.1701 | 1.170119 | 1.893919 | 182.65 | 512 | 269.325 | 91.32498
1.133419 | 97.84232 | 460 | 78.92116 | 48.92116 | 0.4159366 | 1.736069 | 415 | 175.868 | 0.8680347 | 2.141419 | 199.8711 | 537 | 252.9356 | 99.93557
1.259355 | 99.39963 | 462 | 77.69982 | 49.69982 | 0.4713949 | 1.728249 | 417 | 173.8641 | 0.8641243 | 2.410442 | 211.0657 | 556 | 239.5329 | 105.5329
1.38529 | 101.5176 | 463 | 77.75882 | 50.75882 | 0.5129885 | 1.722398 | 418 | 172.8612 | 0.861199 | 2.668703 | 216.9372 | 571 | 227.4686 | 108.4686
1.511226 | 102.5016 | 464 | 77.2508 | 51.2508 | 0.5684467 | 1.714617 | 419 | 171.8573 | 0.8573083 | 2.926965 | 220.4325 | 583 | 217.2163 | 110.2163
1.647656 | 102.9071 | 465 | 76.45356 | 51.45356 | 0.6100404 | 1.113963 | 420 | 170.557 | 0.5569817 | 3.185227 | 222.1544 | 592 | 209.0772 | 111.0772
1.773592 | 104.4488 | 466 | 76.22442 | 52.22442 | 0.6654986 | 1.701054 | 422 | 168.8505 | 0.8505269 | 3.443488 | 222.6992 | 599 | 202.3496 | 111.3496
1.889032 | 104.3128 | 467 | 75.15639 | 52.15639 | 0.7070923 | 1.101011 | 423 | 167.5505 | 0.5505054 | 3.712511 | 222.0505 | 604 | 197.0252 | 111.0252
2.025463 | 104.1521 | 467 | 75.07606 | 52.07606 | 0.7625505 | 1.09364 | 424 | 166.5468 | 0.5468201 | 3.960012 | 220.8747 | 609 | 191.4374 | 110.4374
2.151398 | 104.0039 | 467 | 75.00196 | 52.00196 | 0.8180087 | 1.086292 | 425 | 165.5431 | 0.5431461 | 4.218273 | 219.6766 | 612 | 187.8383 | 109.8383
2.287828 | 103.8435 | 468 | 73.92175 | 51.92175 | 0.8596024 | 1.674134 | 426 | 164.8371 | 0.8370672 | 4.487296 | 219.0325 | 615 | 184.5162 | 109.5162
2.413764 | 103.6955 | 468 | 73.84777 | 51.84777 | 0.9011961 | 1.668402 | 428 | 162.8342 | 0.8342008 | 4.734796 | 217.291 | 619 | 179.6455 | 108.6455
2.539699 | 104.106 | 468 | 74.053 | 52.053 | 0.9566543 | 1.660778 | 429 | 161.8304 | 0.8303888 | 4.993058 | 215.5304 | 621 | 176.7652 | 107.7652
2.676129 | 104.5027 | 468 | 74.25135 | 52.25135 | 0.9843834 | 7.582892 | 431 | 162.7914 | 3.791446 | 5.240559 | 214.3734 | 622 | 175.1867 | 107.1867
2.802065 | 103.7968 | 468 | 73.89842 | 51.89842 | 1.025977 | 18.23688 | 434 | 165.1184 | 9.11844 | 5.488059 | 213.7899 | 624 | 172.895 | 106.895
2.938495 | 104.1923 | 468 | 74.09614 | 52.09614 | 1.067571 | 28.28982 | 437 | 167.1449 | 14.14491 | 5.73556 | 212.6382 | 625 | 171.3191 | 106.3191
3.06443 | 103.4881 | 468 | 73.74407 | 51.74407 | 1.109164 | 37.15063 | 440 | 168.5753 | 18.57531 | 5.993822 | 210.8975 | 627 | 168.4488 | 105.4488
3.200861 | 103.3278 | 468 | 73.6639 | 51.6639 | 1.136893 | 43.64537 | 443 | 168.8227 | 21.82268 | 6.241322 | 210.3197 | 627 | 168.1599 | 105.1599
3.337291 | 104.2751 | 469 | 73.13754 | 52.13754 | 1.178487 | 50.71921 | 446 | 169.3596 | 25.3596 | 6.499584 | 209.7172 | 625 | 169.8586 | 104.8586
3.463226 | 104.1259 | 469 | 73.06293 | 52.06293 | 1.220081 | 57.78708 | 449 | 169.8935 | 28.89354 | 6.747085 | 207.4525 | 591 | 202.7263 | 103.7263
3.599656 | 103.4121 | 469 | 72.70605 | 51.70605 | 1.24781 | 64.26873 | 453 | 169.1344 | 32.13437 | 7.005346 | 207.4165 | 585 | 208.7083 | 103.7083
3.736086 | 103.8029 | 469 | 72.90147 | 51.90147 | 1.303268 | 69.54222 | 457 | 167.7711 | 34.77111 | 7.252847 | 206.2837 | 592 | 201.1419 | 103.1419
3.872517 | 104.1923 | 469 | 73.09617 | 52.09617 | 1.344862 | 74.23147 | 461 | 166.1157 | 37.11573 | 7.511109 | 206.2454 | 569 | 224.1227 | 103.1227
3.998452 | 102.9429 | 469 | 72.47147 | 51.47147 | 1.386455 | 79.50693 | 464 | 165.7535 | 39.75347 | 7.780131 | 205.0669 | 563 | 229.5334 | 102.5334
4.124388 | 103.8935 | 469 | 72.94674 | 51.94674 | 1.428049 | 82.41818 | 468 | 163.2091 | 41.20909 | 8.049154 | 203.8919 | 560 | 231.946 | 101.946
4.260818 | 103.7318 | 469 | 72.86589 | 51.86589 | 1.483507 | 87.08213 | 471 | 162.5411 | 43.54107 | 8.318176 | 203.2738 | 576 | 215.6369 | 101.6369
4.386753 | 103.0349 | 469 | 72.51745 | 51.51745 | 1.525101 | 89.39791 | 474 | 160.699 | 44.69896 | 8.576438 | 203.2322 | 615 | 176.6161 | 101.6161
4.523183 | 102.8742 | 469 | 72.4371 | 51.4371 | 1.55283 | 93.49383 | 477 | 159.7469 | 46.74691 | 8.84546 | 202.0634 | 633 | 158.0317 | 101.0317
4.659613 | 103.2598 | 469 | 72.6299 | 51.6299 | 1.608288 | 95.79012 | 481 | 156.8951 | 47.89506 | 9.103722 | 201.4711 | 634 | 156.7356 | 100.7356
4.796044 | 102.5532 | 469 | 72.2766 | 51.2766 | 1.649882 | 98.09921 | 483 | 156.0496 | 49.04961 | 9.372745 | 200.8546 | 634 | 156.4273 | 100.4273
4.921979 | 102.9499 | 469 | 72.47494 | 51.47494 | 1.691476 | 100.4063 | 486 | 154.2032 | 50.20317 | 9.620245 | 200.833 | 581 | 209.4165 | 100.4165
5.058409 | 103.3328 | 469 | 72.66638 | 51.66638 | 1.733069 | 102.7115 | 489 | 152.3557 | 51.35574 | 9.878507 | 199.6966 | 598 | 191.8483 | 99.84832
5.194839 | 103.1711 | 469 | 72.58556 | 51.58556 | 1.774663 | 105.0146 | 491 | 151.5073 | 52.50732 | 10.13677 | 199.1059 | 604 | 185.5529 | 99.55294
5.331269 | 103.0096 | 469 | 72.50479 | 51.50479 | 1.816257 | 106.1406 | 494 | 149.0703 | 53.07029 | 10.38427 | 199.0807 | 609 | 180.5404 | 99.54035
5.457205 | 102.319 | 469 | 72.1595 | 51.1595 | 1.85785 | 109.0277 | 496 | 148.5138 | 54.51383 | 10.63177 | 197.9746 | 618 | 170.9873 | 98.98732
5.58314 | 102.7117 | 469 | 72.35585 | 51.35585 | 1.913309 | 110.1337 | 498 | 147.0669 | 55.06687 | 10.87927 | 197.4095 | 617 | 171.7048 | 98.70476
5.719571 | 103.0906 | 469 | 72.5453 | 51.5453 | 1.954902 | 111.2558 | 500 | 145.6279 | 55.62792 | 11.13753 | 196.8202 | 616 | 172.4101 | 98.41008
5.845506 | 101.8624 | 469 | 71.93122 | 50.93122 | 1.996496 | 112.3769 | 502 | 144.1885 | 56.18847 | 11.38503 | 196.7903 | 623 | 165.3951 | 98.39515
5.971442 | 102.2532 | 469 | 72.12662 | 51.12662 | 2.051954 | 114.0656 | 504 | 143.0328 | 57.03282 | 11.63253 | 195.6916 | 627 | 160.8458 | 97.84579
6.107872 | 102.0924 | 469 | 72.04619 | 51.04619 | 2.093548 | 115.7703 | 506 | 141.8852 | 57.88516 | 11.88003 | 195.1278 | 627 | 160.5639 | 97.56389
6.233807 | 102.4811 | 469 | 72.24057 | 51.24057 | 2.135141 | 116.3021 | 508 | 140.1511 | 58.15106 | 12.1383 | 194.5398 | 627 | 160.2699 | 97.26989
6.359743 | 102.3321 | 469 | 72.16607 | 51.16607 | 2.176735 | 117.4189 | 510 | 138.7094 | 58.70944 | 12.3858 | 193.9766 | 630 | 156.9883 | 96.98831
6.485678 | 102.1832 | 469 | 72.09162 | 51.09162 | 2.218329 | 117.9495 | 511 | 137.9747 | 58.97473 | 12.64406 | 193.3893 | 626 | 160.6947 | 96.69465
6.611614 | 100.9645 | 469 | 71.48224 | 50.48224 | 2.259922 | 119.6495 | 513 | 136.8247 | 59.82474 | 12.90232 | 192.8023 | 625 | 161.4012 | 96.40116
6.748044 | 102.4075 | 469 | 72.20377 | 51.20377 | 2.301516 | 120.7633 | 515 | 135.3816 | 60.38165 | 13.16058 | 192.7395 | 628 | 158.3698 | 96.36977
6.873979 | 102.2582 | 469 | 72.12911 | 51.12911 | 2.356974 | 121.2729 | 516 | 134.6364 | 60.63644 | 13.4296 | 191.6049 | 634 | 151.8025 | 95.80247
6.999915 | 101.5763 | 469 | 71.78813 | 50.78813 | 2.412433 | 121.7818 | 518 | 132.8909 | 60.89092 | 13.69863 | 190.9945 | 637 | 148.4973 | 95.49727
7.115356 | 101.4402 | 469 | 71.7201 | 50.7201 | 2.454026 | 122.8929 | 519 | 132.4464 | 61.44644 | 13.95689 | 190.4089 | 637 | 148.2045 | 95.20445
7.251786 | 101.2795 | 469 | 71.63977 | 50.63977 | 2.49562 | 123.4194 | 520 | 131.7097 | 61.7097 | 14.22591 | 189.7992 | 638 | 146.8996 | 94.8996
7.377721 | 101.6619 | 469 | 71.83096 | 50.83096 | 2.551078 | 123.343 | 521 | 130.6715 | 61.67151 | 14.49493 | 188.674 | 638 | 146.337 | 94.33701
7.514151 | 101.5007 | 469 | 71.75034 | 50.75034 | 2.592672 | 123.8687 | 523 | 128.9344 | 61.93437 | 14.7532 | 188.6052 | 639 | 145.3026 | 94.30259
7.640087 | 101.352 | 469 | 71.67598 | 50.67598 | 2.634265 | 124.394 | 524 | 128.197 | 62.19698 | 15.0007 | 187.5324 | 639 | 144.7662 | 93.7662
7.776517 | 101.1909 | 469 | 71.59546 | 50.59546 | 2.675859 | 125.5012 | 525 | 127.7506 | 62.75058 | 15.26972 | 186.9256 | 639 | 144.4628 | 93.46281
7.923442 | 102.0726 | 469 | 72.03629 | 51.03629 | 2.717453 | 125.4429 | 526 | 126.7215 | 62.72147 | 15.52798 | 185.3243 | 639 | 143.6621 | 92.66213
8.038883 | 101.4084 | 469 | 71.7042 | 50.7042 | 2.759046 | 126.5487 | 527 | 126.2743 | 63.27434 | 15.77548 | 184.2615 | 639 | 143.1308 | 92.13075
8.175313 | 101.7729 | 469 | 71.88647 | 50.88647 | 2.814505 | 126.4704 | 528 | 125.2352 | 63.23521 | 16.03374 | 184.1911 | 639 | 143.0956 | 92.09555
8.311743 | 101.0855 | 469 | 71.54277 | 50.54277 | 2.856098 | 126.4117 | 529 | 124.2059 | 63.20587 | 16.28124 | 182.6269 | 639 | 142.3135 | 91.31345
8.437678 | 100.4122 | 469 | 71.20608 | 50.20608 | 2.897692 | 126.9342 | 530 | 123.4671 | 63.46711 | 16.52874 | 182.5796 | 639 | 142.2898 | 91.2898
8.574109 | 100.2518 | 469 | 71.12589 | 50.12589 | 2.939286 | 126.8753 | 531 | 122.4377 | 63.43766 | 16.77624 | 182.0275 | 640 | 141.0138 | 91.01375
8.710539 | 100.0915 | 469 | 71.04576 | 50.04576 | 2.994744 | 127.3774 | 532 | 121.6887 | 63.68868 | 17.02375 | 180.9751 | 640 | 140.4876 | 90.48756
8.836474 | 100.4659 | 469 | 71.23295 | 50.23295 | 3.036338 | 127.3182 | 532 | 121.6591 | 63.65912 | 17.28201 | 179.9021 | 640 | 139.9511 | 89.95106
8.983399 | 100.2927 | 469 | 71.14634 | 50.14634 | 3.077931 | 128.4193 | 533 | 121.2096 | 64.20963 | 17.52951 | 179.8513 | 640 | 139.9257 | 89.92566
9.109334 | 100.665 | 469 | 71.3325 | 50.3325 | 3.119525 | 127.7798 | 534 | 119.8899 | 63.88992 | 17.78777 | 178.286 | 640 | 139.143 | 89.14298
9.23527 | 100.516 | 469 | 71.25799 | 50.25799 | 3.161119 | 127.7205 | 535 | 118.8603 | 63.86026 | 18.03527 | 178.2341 | 641 | 138.1171 | 89.11705
9.3717 | 100.3547 | 469 | 71.17734 | 50.17734 | 3.216577 | 128.2206 | 536 | 118.1103 | 64.11032 | 18.29353 | 177.6627 | 641 | 137.8314 | 88.83137
9.50813 | 101.2302 | 469 | 71.61512 | 50.61512 | 3.25817 | 128.7401 | 536 | 118.37 | 64.37004 | 18.55179 | 175.6176 | 641 | 136.8088 | 87.80881
9.634066 | 99.52708 | 469 | 70.76354 | 49.76354 | 3.299764 | 127.5228 | 537 | 116.7614 | 63.76141 | 18.81005 | 175.5412 | 641 | 136.7706 | 87.77062
9.770496 | 100.4006 | 469 | 71.20031 | 50.20031 | 3.355222 | 128.0222 | 537 | 117.0111 | 64.01108 | 19.07908 | 174.9501 | 641 | 136.4751 | 87.47506
9.896431 | 100.2514 | 469 | 71.12568 | 50.12568 | 3.396816 | 128.5408 | 538 | 116.2704 | 64.2704 | 19.3481 | 173.8728 | 641 | 135.9364 | 86.93638
10.04336 | 100.5927 | 469 | 71.29634 | 50.29634 | 3.452274 | 129.039 | 538 | 116.5195 | 64.51948 | 19.60636 | 173.7924 | 642 | 134.8962 | 86.89618
10.16929 | 99.41369 | 469 | 70.70684 | 49.70684 | 3.493868 | 128.979 | 539 | 115.4895 | 64.48948 | 19.87538 | 172.2354 | 642 | 134.1177 | 86.11768
10.29523 | 99.77931 | 469 | 70.88966 | 49.88966 | 3.535461 | 128.3417 | 540 | 114.1708 | 64.17083 | 20.13365 | 171.672 | 642 | 133.836 | 85.83602
10.43166 | 99.61802 | 469 | 70.80901 | 49.80901 | 3.577055 | 127.7049 | 540 | 113.8524 | 63.85244 | 20.39191 | 171.109 | 642 | 133.5545 | 85.55448
10.55759 | 99.9816 | 469 | 70.9908 | 49.9908 | 3.632513 | 128.2023 | 541 | 113.1012 | 64.10117 | 20.65017 | 170.0674 | 642 | 133.0337 | 85.03372
10.68353 | 99.83217 | 469 | 70.91609 | 49.91609 | 3.687972 | 128.1228 | 541 | 113.0614 | 64.06138 | 20.90843 | 169.9835 | 642 | 132.9918 | 84.99176
10.81996 | 99.67039 | 470 | 69.83519 | 49.83519 | 3.715701 | 128.6592 | 542 | 112.3296 | 64.32961 | 20.90843 | 169.0293 | 642 | 132.5146 | 84.51463
10.95639 | 98.99861 | 469 | 70.49931 | 49.49931 | 3.771159 | 127.4275 | 542 | 111.7138 | 63.71376
11.08232 | 99.86891 | 469 | 70.93446 | 49.93446 | 3.812753 | 127.9438 | 542 | 111.9719 | 63.97189
11.21875 | 99.19805 | 469 | 70.59902 | 49.59902 | 3.854346 | 127.3087 | 543 | 110.6544 | 63.65436
11.34469 | 99.55693 | 470 | 69.77847 | 49.77847 | 3.909804 | 127.2296 | 543 | 110.6148 | 63.61478
11.48112 | 99.39485 | 469 | 70.69742 | 49.69742 | 3.951398 | 128.3199 | 544 | 110.1599 | 64.15993
11.60706 | 99.24532 | 469 | 70.62266 | 49.62266 | 3.992992 | 127.6854 | 544 | 109.8427 | 63.84271
11.73299 | 99.09587 | 469 | 70.54794 | 49.54794 | 4.04845 | 127.606 | 545 | 108.803 | 63.80299
11.86942 | 97.92434 | 469 | 69.96217 | 48.96217 | 4.103908 | 128.1005 | 545 | 109.0502 | 64.05024
11.99536 | 98.78479 | 469 | 70.39239 | 49.39239 | 4.145502 | 128.0407 | 545 | 109.0203 | 64.02033
12.12129 | 98.63559 | 469 | 70.3178 | 49.3178 | 4.20096 | 127.3876 | 546 | 107.6938 | 63.6938
12.25772 | 98.47406 | 469 | 70.23703 | 49.23703 | 4.242554 | 126.755 | 546 | 107.3775 | 63.37749
12.38366 | 97.82312 | 469 | 69.91156 | 48.91156 | 4.284147 | 127.2686 | 546 | 107.6343 | 63.63428
12.52009 | 97.66255 | 469 | 69.83127 | 48.83127 | 4.339606 | 127.1892 | 546 | 107.5946 | 63.59461
12.65652 | 98.00242 | 469 | 70.00121 | 49.00121 | 4.381199 | 127.1297 | 547 | 106.5649 | 63.56486
12.78245 | 97.85365 | 470 | 68.92683 | 48.92683 | 4.436658 | 126.4785 | 547 | 106.2392 | 63.23924
12.91888 | 97.69258 | 469 | 69.84629 | 48.84629 | 4.478251 | 126.4193 | 547 | 106.2096 | 63.20963
13.04482 | 97.54397 | 470 | 68.77199 | 48.77199 | 4.533709 | 126.3403 | 548 | 105.1702 | 63.17016
13.17075 | 96.89804 | 470 | 68.44902 | 48.44902 | 4.575303 | 126.2811 | 548 | 105.1406 | 63.14057
13.30718 | 97.23463 | 470 | 68.61731 | 48.61731 | 4.630761 | 126.2022 | 549 | 104.1011 | 63.10112
13.43312 | 96.59036 | 470 | 68.29518 | 48.29518 | 4.672355 | 125.5726 | 549 | 103.7863 | 62.78628
13.56955 | 97.42075 | 469 | 69.71037 | 48.71037 | 4.713949 | 126.0839 | 549 | 104.042 | 63.04196
13.69549 | 96.77742 | 469 | 69.38871 | 48.38871 | 4.769407 | 124.8652 | 549 | 103.4326 | 62.43259
13.83192 | 96.61696 | 469 | 69.30848 | 48.30848 | 4.811001 | 125.9459 | 549 | 103.973 | 62.97297
13.95785 | 96.46892 | 470 | 68.23446 | 48.23446 | 4.866459 | 125.8671 | 549 | 103.9336 | 62.93356
14.08379 | 96.32095 | 470 | 68.16047 | 48.16047 | 4.921917 | 125.7883 | 550 | 102.8942 | 62.89416
14.20972 | 97.15597 | 470 | 68.57798 | 48.57798 | 4.963511 | 124.5917 | 550 | 102.2958 | 62.29584
14.34615 | 96.01293 | 470 | 68.00646 | 48.00646 | 5.018969 | 124.5136 | 550 | 102.2568 | 62.25679
14.47209 | 96.35514 | 470 | 68.17757 | 48.17757 | 5.060563 | 124.455 | 550 | 102.2275 | 62.22751
14.60852 | 96.1944 | 470 | 68.0972 | 48.0972 | 5.116021 | 123.8091 | 551 | 100.9046 | 61.90455
14.74495 | 95.54535 | 469 | 68.77268 | 47.77268 | 5.171479 | 123.1639 | 551 | 100.5819 | 61.58193
14.87088 | 95.39785 | 469 | 68.69893 | 47.69893 | 5.213073 | 123.6731 | 551 | 100.8366 | 61.83656
14.99682 | 95.73737 | 469 | 68.86869 | 47.86869 | 5.268531 | 124.1624 | 551 | 101.0812 | 62.0812
15.13325 | 95.09079 | 469 | 68.5454 | 47.5454 | 5.310125 | 122.4038 | 551 | 100.2019 | 61.2019
15.26968 | 94.93125 | 470 | 67.46562 | 47.46562 | 5.365583 | 123.4596 | 551 | 100.7298 | 61.72978
15.39561 | 95.75337 | 470 | 67.87669 | 47.87669 | 5.407176 | 123.4013 | 552 | 99.70067 | 61.70067
15.53204 | 95.59243 | 470 | 67.79621 | 47.79621 | 5.462635 | 122.7579 | 552 | 99.37897 | 61.37897
15.65798 | 94.96078 | 470 | 67.48039 | 47.48039 | 5.518093 | 122.6807 | 552 | 99.34034 | 61.34034
15.80491 | 94.30615 | 470 | 67.15307 | 47.15307 | 5.559686 | 122.6228 | 552 | 99.31138 | 61.31138
15.93084 | 94.15925 | 470 | 67.07963 | 47.07963 | 5.615145 | 121.9807 | 552 | 98.99033 | 60.99033
16.06727 | 94.48101 | 470 | 67.2405 | 47.2405 | 5.656738 | 122.4876 | 553 | 98.24381 | 61.24381
16.19321 | 94.33354 | 470 | 67.16677 | 47.16677 | 5.726061 | 122.9554 | 552 | 99.47768 | 61.47768
16.32964 | 92.73592 | 470 | 66.36796 | 46.36796 | 5.767655 | 121.7693 | 553 | 97.88465 | 60.88465
16.46607 | 94.01425 | 470 | 67.00712 | 47.00712 | 5.823113 | 122.2561 | 553 | 98.12806 | 61.12806
16.6025 | 93.85473 | 470 | 66.92736 | 46.92736 | 5.864707 | 122.1983 | 553 | 98.09914 | 61.09914
16.73893 | 93.69528 | 470 | 66.84764 | 46.84764 | 5.934029 | 121.5389 | 553 | 97.76946 | 60.76946
16.86486 | 92.59569 | 470 | 66.29784 | 46.29784 | 5.975623 | 120.9186 | 554 | 96.45931 | 60.45931
16.9908 | 92.92561 | 470 | 66.46281 | 46.46281 | 6.031081 | 120.2798 | 553 | 97.13991 | 60.13991
17.11673 | 92.77936 | 470 | 66.38968 | 46.38968 | 6.08654 | 120.7658 | 554 | 96.38291 | 60.38291
17.25316 | 91.19894 | 470 | 65.59947 | 45.59947 | 6.141998 | 121.2512 | 554 | 96.62559 | 60.62559
17.3791 | 92.47488 | 470 | 66.23744 | 46.23744 | 6.183591 | 120.0707 | 554 | 96.03535 | 60.03535
17.50503 | 92.32883 | 470 | 66.16442 | 46.16442 | 6.23905 | 120.5558 | 554 | 96.27792 | 60.27792
17.63097 | 92.18285 | 470 | 66.09142 | 46.09142 | 6.294508 | 119.9187 | 554 | 95.95936 | 59.95936
17.7674 | 91.5537 | 470 | 65.77685 | 45.77685 | 6.336102 | 119.8617 | 554 | 95.93087 | 59.93087
17.89334 | 91.87893 | 470 | 65.93946 | 45.93946 | 6.39156 | 120.346 | 554 | 96.17301 | 60.17301
18.02977 | 91.721 | 470 | 65.8605 | 45.8605 | 6.447018 | 119.1499 | 554 | 95.57497 | 59.57497
18.1557 | 91.10643 | 471 | 64.55322 | 45.55322 | 6.488612 | 119.6529 | 555 | 94.82645 | 59.82645
18.28164 | 90.49337 | 471 | 64.24669 | 45.24669 | 6.54407 | 119.577 | 555 | 94.7885 | 59.7885
18.41807 | 89.86987 | 471 | 63.93493 | 44.93493 | 6.585664 | 117.8429 | 555 | 93.92144 | 58.92144
18.544 | 91.12639 | 471 | 64.56319 | 45.56319 | 6.641122 | 118.3267 | 555 | 94.16337 | 59.16337
18.66994 | 89.58322 | 471 | 63.79161 | 44.79161 | 6.682715 | 118.2704 | 555 | 94.13518 | 59.13518
18.80637 | 89.42805 | 471 | 63.71403 | 44.71403 | 6.738174 | 118.1952 | 555 | 94.09759 | 59.09759
18.92181 | 89.29681 | 471 | 63.64841 | 44.64841 | 6.779767 | 118.1388 | 555 | 94.06941 | 59.06941
19.05824 | 89.60546 | 471 | 63.80273 | 44.80273 | 6.835226 | 119.1788 | 555 | 94.58942 | 59.58942
19.18417 | 89.46169 | 471 | 63.73085 | 44.73085 | 6.890684 | 117.4313 | 555 | 93.71566 | 58.71566
19.3206 | 89.30601 | 471 | 63.65301 | 44.65301 | 6.932277 | 118.4892 | 555 | 94.24461 | 59.24461
19.45703 | 89.1504 | 471 | 63.5752 | 44.5752 | 6.987736 | 117.3005 | 556 | 92.65024 | 58.65024
19.59346 | 88.53425 | 471 | 63.26713 | 44.26713 | 7.029329 | 118.3573 | 556 | 93.17863 | 59.17863
19.72989 | 88.37956 | 471 | 63.18978 | 44.18978 | 7.084788 | 117.1697 | 556 | 92.58485 | 58.58485
19.85583 | 88.23684 | 472 | 62.11842 | 44.11842 | 7.126381 | 117.1137 | 556 | 92.55684 | 58.55684
20.00276 | 87.61212 | 471 | 62.80606 | 43.80606 | 7.181839 | 117.039 | 556 | 92.5195 | 58.5195
20.12869 | 87.92779 | 472 | 61.96389 | 43.96389 | 7.237298 | 116.9643 | 556 | 92.48216 | 58.48216
20.26512 | 87.77337 | 472 | 61.88668 | 43.88668 | 7.265027 | 117.482 | 556 | 92.741 | 58.741
20.41205 | 88.06307 | 472 | 62.03153 | 44.03153 | 7.320485 | 116.8524 | 556 | 92.42618 | 58.42618
20.41205 | 87.60714 | 472 | 61.80357 | 43.80357 | 7.362079 | 116.7964 | 556 | 92.39819 | 58.39819
[5 empty] | 7.431401 | 116.7031 | 557 | 91.35156 | 58.35156
[5 empty] | 7.459131 | 116.6658 | 556 | 92.33291 | 58.33291
[5 empty] | 7.514589 | 116.5913 | 557 | 91.29563 | 58.29563
[5 empty] | 7.556182 | 116.5353 | 557 | 91.26766 | 58.26766
[5 empty] | 7.611641 | 116.4608 | 557 | 91.23039 | 58.23039
[5 empty] | 7.653234 | 116.4049 | 557 | 91.20244 | 58.20244
[5 empty] | 7.708692 | 116.3304 | 557 | 91.16519 | 58.16519
[5 empty] | 7.750286 | 116.2745 | 557 | 91.13725 | 58.13725
[5 empty] | 7.805744 | 116.2 | 557 | 91.10001 | 58.10001
[5 empty] | 7.847338 | 115.5927 | 557 | 90.79633 | 57.79633
[5 empty] | 7.888932 | 115.5371 | 557 | 90.76853 | 57.76853
[5 empty] | 7.94439 | 115.463 | 558 | 89.73148 | 57.73148
[5 empty] | 7.985984 | 115.4074 | 557 | 90.7037 | 57.7037
[5 empty] | 8.027577 | 115.9023 | 557 | 90.95114 | 57.95114
[5 empty] | 8.083035 | 115.8279 | 557 | 90.91395 | 57.91395
[5 empty] | 8.124629 | 115.7721 | 558 | 89.88606 | 57.88606
[5 empty] | 8.166223 | 115.1667 | 558 | 89.58337 | 57.58337
[5 empty] | 8.221681 | 115.0927 | 558 | 89.54636 | 57.54636
[5 empty] | 8.263275 | 115.5863 | 558 | 89.79313 | 57.79313
[5 empty] | 8.304868 | 115.5305 | 558 | 89.76526 | 57.76526
[5 empty] | 8.360327 | 114.9078 | 558 | 89.45389 | 57.45389
[5 empty] | 8.40192 | 114.8523 | 558 | 89.42616 | 57.42616
[5 empty] | 8.443514 | 114.7969 | 558 | 89.39843 | 57.39843
[5 empty] | 8.498972 | 114.7229 | 558 | 89.36147 | 57.36147
[5 empty] | 8.540566 | 114.6675 | 558 | 89.33375 | 57.33375
[5 empty] | 8.596024 | 114.5936 | 558 | 89.29681 | 57.29681
[5 empty] | 8.637618 | 113.9914 | 559 | 87.99571 | 56.99571
[5 empty] | 8.679211 | 114.4828 | 558 | 89.24141 | 57.24141
[5 empty] | 8.73467 | 113.8628 | 558 | 88.93138 | 56.93138
[5 empty] | 8.762399 | 114.3721 | 559 | 88.18603 | 57.18603
[5 empty] | 8.817857 | 114.2982 | 559 | 88.14912 | 57.14912
[5 empty] | 8.859451 | 113.6974 | 559 | 87.84871 | 56.84871
[5 empty] | 8.914909 | 113.624 | 559 | 87.81198 | 56.81198
[5 empty] | 8.956502 | 114.1138 | 559 | 88.05688 | 57.05688
[5 empty] | 8.998096 | 113.5138 | 559 | 87.75691 | 56.75691
[5 empty] | 9.03969 | 114.5475 | 559 | 88.27376 | 57.27376
[5 empty] | 9.095148 | 113.9294 | 559 | 87.9647 | 56.9647
[5 empty] | 9.136742 | 113.8741 | 559 | 87.93706 | 56.93706
[5 empty] | 9.178335 | 114.3624 | 559 | 88.1812 | 57.1812
[5 empty] | 9.233794 | 113.7452 | 559 | 87.87258 | 56.87258
[5 empty] | 9.289252 | 113.6715 | 560 | 86.83574 | 56.83574
[5 empty] | 9.330845 | 113.6162 | 560 | 86.80812 | 56.80812
[5 empty] | 9.372439 | 113.561 | 560 | 86.78051 | 56.78051
[5 empty] | 9.414033 | 113.5058 | 560 | 86.75289 | 56.75289
[5 empty] | 9.469491 | 112.8904 | 560 | 86.44518 | 56.44518
[5 empty] | 9.511085 | 112.8354 | 560 | 86.41771 | 56.41771
[5 empty] | 9.552678 | 113.3218 | 560 | 86.6609 | 56.6609
[5 empty] | 9.608137 | 113.2482 | 560 | 86.62411 | 56.62411
[5 empty] | 9.64973 | 112.6523 | 560 | 86.32616 | 56.32616
[5 empty] | 9.691324 | 112.5974 | 560 | 86.29871 | 56.29871
[5 empty] | 9.746782 | 111.9841 | 560 | 85.99204 | 55.99204
[5 empty] | 9.788376 | 112.4693 | 560 | 86.23467 | 56.23467
[5 empty] | 9.829969 | 111.8748 | 560 | 85.93741 | 55.93741
[5 empty] | 9.885428 | 111.802 | 560 | 85.901 | 55.901
[5 empty] | 9.927021 | 112.8255 | 560 | 86.41277 | 56.41277
[5 empty] | 9.982479 | 112.2133 | 560 | 86.10667 | 56.10667
[5 empty] | 10.02407 | 112.697 | 560 | 86.3485 | 56.3485
[5 empty] | 10.07953 | 112.0854 | 560 | 86.04271 | 56.04271
[5 empty] | 10.12113 | 112.0306 | 560 | 86.0153 | 56.0153
[5 empty] | 10.16272 | 111.9758 | 561 | 84.9879 | 55.9879
[5 empty] | 10.20431 | 111.921 | 561 | 84.96051 | 55.96051
[5 empty] | 10.24591 | 111.8662 | 561 | 84.93312 | 55.93312
[5 empty] | 10.30136 | 111.2564 | 560 | 85.62819 | 55.62819
[5 empty] | 10.34296 | 111.7385 | 561 | 84.86923 | 55.86923
[5 empty] | 10.39842 | 111.6655 | 560 | 85.83273 | 55.83273
[5 empty] | 10.44001 | 111.0747 | 561 | 84.53737 | 55.53737
[5 empty] | 10.49547 | 111.5378 | 561 | 84.76888 | 55.76888
[5 empty] | 10.53706 | 110.9476 | 561 | 84.47382 | 55.47382
[5 empty] | 10.59252 | 111.4101 | 561 | 84.70506 | 55.70506
[5 empty] | 10.63411 | 110.8206 | 561 | 84.41029 | 55.41029
[5 empty] | 10.68957 | 110.2135 | 561 | 84.10675 | 55.10675
[5 empty] | 10.73117 | 111.2279 | 561 | 84.61393 | 55.61393
[5 empty] | 10.78662 | 110.621 | 561 | 84.31052 | 55.31052
[5 empty] | 10.82822 | 110.5666 | 561 | 84.28332 | 55.28332
[5 empty] | 10.88368 | 111.0275 | 561 | 84.51374 | 55.51374
[5 empty] | 10.93913 | 110.9546 | 561 | 84.47732 | 55.47732
[5 empty] | 10.98073 | 111.4328 | 561 | 84.7164 | 55.7164
[5 empty] | 11.03619 | 110.2948 | 561 | 84.1474 | 55.1474
[5 empty] | 11.07778 | 109.7083 | 562 | 82.85413 | 54.85413
[5 empty] | 11.13324 | 109.6362 | 561 | 83.81808 | 54.81808
[5 empty] | 11.17483 | 110.6453 | 561 | 84.32265 | 55.32265
[5 empty] | 11.23029 | 110.5725 | 561 | 84.28627 | 55.28627
[5 empty] | 11.27188 | 109.456 | 562 | 82.72798 | 54.72798
[5 empty] | 11.31348 | 109.9327 | 561 | 83.96634 | 54.96634
[5 empty] | 11.36893 | 109.8603 | 561 | 83.93016 | 54.93016
[5 empty] | 11.41053 | 109.2759 | 561 | 83.63793 | 54.63793
[5 empty] | 11.46599 | 110.2636 | 561 | 84.13178 | 55.13178
[5 empty] | 11.52145 | 109.6614 | 562 | 82.83069 | 54.83069
[5 empty] | 11.56304 | 109.0779 | 562 | 82.53893 | 54.53893
[5 empty] | 11.6185 | 110.0638 | 562 | 83.03189 | 55.03189
[5 empty] | 11.66009 | 109.4806 | 562 | 82.74031 | 54.74031
[5 empty] | 11.71555 | 108.88 | 562 | 82.43999 | 54.43999
[5 empty] | 11.77101 | 108.8081 | 562 | 82.40403 | 54.40403
[5 empty] | 11.8126 | 108.7541 | 562 | 82.37706 | 54.37706
[5 empty] | 11.86806 | 109.2097 | 562 | 82.60484 | 54.60484
[5 empty] | 11.90965 | 109.1555 | 562 | 82.57776 | 54.57776
[5 empty] | 11.96511 | 109.0833 | 562 | 82.54166 | 54.54166
[5 empty] | 12.02057 | 108.4846 | 562 | 82.2423 | 54.2423
[5 empty] | 12.06216 | 108.4307 | 562 | 82.21536 | 54.21536
[5 empty] | 12.13149 | 108.3409 | 563 | 81.17047 | 54.17047
[5 empty] | 12.15921 | 108.8307 | 562 | 82.41537 | 54.41537
[5 empty] | 12.22854 | 108.2153 | 562 | 82.10765 | 54.10765
[5 empty] | 12.25627 | 108.1794 | 562 | 82.0897 | 54.0897
[5 empty] | 12.31172 | 107.5828 | 562 | 81.79142 | 53.79142
[5 empty] | 12.36718 | 108.0359 | 562 | 82.01794 | 54.01794
[5 empty] | 12.40878 | 107.9821 | 562 | 81.99104 | 53.99104
[5 empty] | 12.46423 | 107.9103 | 562 | 81.95517 | 53.95517
[5 empty] | 12.50583 | 107.3329 | 563 | 80.66646 | 53.66646
[5 empty] | 12.56129 | 107.2616 | 563 | 80.63078 | 53.63078
[5 empty] | 12.60288 | 107.208 | 563 | 80.60402 | 53.60402
[5 empty] | 12.64447 | 108.2002 | 563 | 81.10008 | 54.10008
[5 empty] | 12.69993 | 107.0832 | 563 | 80.5416 | 53.5416
[5 empty] | 12.75539 | 107.534 | 563 | 80.76702 | 53.76702
[5 empty] | 12.79698 | 106.9584 | 563 | 80.47921 | 53.47921
[5 empty] | 12.85244 | 107.4087 | 563 | 80.70435 | 53.70435
[5 empty] | 12.89404 | 107.355 | 563 | 80.6775 | 53.6775
[5 empty] | 12.94949 | 107.2834 | 563 | 80.6417 | 53.6417
[5 empty] | 12.99109 | 107.2297 | 563 | 80.61486 | 53.61486
[5 empty] | 13.03268 | 106.6556 | 563 | 80.32778 | 53.32778
[5 empty] | 13.08814 | 107.6246 | 563 | 80.81232 | 53.81232
[5 empty] | 13.12973 | 107.5707 | 563 | 80.78537 | 53.78537
[5 empty] | 13.18519 | 106.9793 | 563 | 80.48966 | 53.48966
[5 empty] | 13.22679 | 106.4064 | 563 | 80.20318 | 53.20318
[5 empty] | 13.28224 | 106.8542 | 563 | 80.42709 | 53.42709
[5 empty] | 13.32384 | 106.2818 | 563 | 80.14091 | 53.14091
[5 empty] | 13.3793 | 106.7291 | 563 | 80.36454 | 53.36454
[5 empty] | 13.40702 | 106.6934 | 563 | 80.34668 | 53.34668
[5 empty] | 13.46248 | 106.104 | 563 | 80.052 | 53.052
[5 empty] | 13.51794 | 106.5505 | 563 | 80.27524 | 53.27524
[5 empty] | 13.55953 | 106.4969 | 563 | 80.24845 | 53.24845
[5 empty] | 13.61499 | 106.4255 | 563 | 80.21275 | 53.21275
[5 empty] | 13.65659 | 106.3719 | 563 | 80.18597 | 53.18597
[5 empty] | 13.69818 | 106.3184 | 563 | 80.15921 | 53.15921
[5 empty] | 13.75364 | 106.247 | 563 | 80.12352 | 53.12352
[5 empty] | 13.8091 | 106.1757 | 563 | 80.08784 | 53.08784
[5 empty] | 13.85069 | 105.6066 | 563 | 79.80329 | 52.80329
[5 empty] | 13.89228 | 106.0687 | 564 | 79.03434 | 53.03434
[5 empty] | 13.93388 | 106.0152 | 564 | 79.00759 | 53.00759
[5 empty] | 13.98934 | 105.9439 | 564 | 78.97194 | 52.97194
[5 empty] | 14.03093 | 106.4049 | 564 | 79.20246 | 53.20246
[5 empty] | 14.08639 | 105.8191 | 563 | 79.90956 | 52.90956
[5 empty] | 14.14185 | 105.7478 | 564 | 78.87392 | 52.87392
[5 empty] | 14.18344 | 105.1808 | 564 | 78.59041 | 52.59041
[5 empty] | 14.22503 | 105.641 | 563 | 79.82049 | 52.82049
[5 empty] | 14.26663 | 105.5875 | 564 | 78.79377 | 52.79377
[5 empty] | 14.30822 | 105.5341 | 563 | 79.76707 | 52.76707
[5 empty] | 14.36368 | 105.4629 | 564 | 78.73146 | 52.73146
[5 empty] | 14.40527 | 105.4095 | 564 | 78.70476 | 52.70476
[5 empty] | 14.46073 | 105.3383 | 564 | 78.66917 | 52.66917
[5 empty] | 14.50232 | 105.285 | 564 | 78.64248 | 52.64248
[5 empty] | 14.54392 | 105.2316 | 564 | 78.61579 | 52.61579
[5 empty] | 14.59938 | 105.1604 | 564 | 78.58022 | 52.58022
[5 empty] | 14.64097 | 105.1071 | 564 | 78.55354 | 52.55354
[5 empty] | 14.69643 | 104.5254 | 564 | 78.26272 | 52.26272
[5 empty] | 14.73802 | 104.9826 | 564 | 78.49131 | 52.49131
[5 empty] | 14.77962 | 104.4193 | 564 | 78.20964 | 52.20964
[5 empty] | 14.83507 | 104.3485 | 564 | 78.17426 | 52.17426
[5 empty] | 14.87667 | 104.8049 | 564 | 78.40245 | 52.40245
[5 empty] | 14.93213 | 104.7338 | 564 | 78.36692 | 52.36692
[5 empty] | 14.97372 | 104.6806 | 564 | 78.34028 | 52.34028
[5 empty] | 15.04304 | 104.5918 | 564 | 78.29588 | 52.29588
[5 empty] | 15.07077 | 104.5562 | 564 | 78.27812 | 52.27812
[5 empty] | 15.11236 | 104.503 | 564 | 78.25149 | 52.25149
[5 empty] | 15.16782 | 103.9243 | 564 | 77.96214 | 51.96214
[5 empty] | 15.20942 | 104.3787 | 564 | 78.18937 | 52.18937
[5 empty] | 15.25101 | 103.8183 | 564 | 77.90915 | 51.90915
[5 empty] | 15.30647 | 104.2545 | 564 | 78.12727 | 52.12727
[5 empty] | 15.34806 | 104.2013 | 564 | 78.10066 | 52.10066
[5 empty] | 15.38966 | 103.6417 | 565 | 76.82087 | 51.82087
[5 empty] | 15.44511 | 104.0772 | 564 | 78.03859 | 52.03859
[5 empty] | 15.48671 | 103.5182 | 564 | 77.75909 | 51.75909
[5 empty] | 15.5283 | 103.9708 | 564 | 77.9854 | 51.9854
[5 empty] | 15.58376 | 103.8999 | 565 | 76.94995 | 51.94995
[5 empty] | 15.62535 | 103.8467 | 565 | 76.92337 | 51.92337
[5 empty] | 15.68081 | 103.7759 | 565 | 76.88793 | 51.88793
[5 empty] | 15.72241 | 103.2183 | 565 | 76.60916 | 51.60916
[5 empty] | 15.764 | 103.6696 | 565 | 76.83479 | 51.83479
[5 empty] | 15.80559 | 103.6164 | 565 | 76.80822 | 51.80822
[5 empty] | 15.86105 | 103.0421 | 565 | 76.52103 | 51.52103
[5 empty] | 15.90264 | 102.9892 | 565 | 76.4946 | 51.4946
[5 empty] | 15.9581 | 103.4217 | 565 | 76.71085 | 51.71085
[5 empty] | 15.9997 | 103.3686 | 565 | 76.6843 | 51.6843
[5 empty] | 16.04129 | 103.3155 | 565 | 76.65775 | 51.65775
[5 empty] | 16.09675 | 103.2447 | 564 | 77.62237 | 51.62237
[5 empty] | 16.13834 | 102.6898 | 564 | 77.34488 | 51.34488
[5 empty] | 16.1938 | 103.1209 | 565 | 76.56046 | 51.56046
[5 empty] | 16.23539 | 103.0679 | 565 | 76.53393 | 51.53393
[5 empty] | 16.27699 | 103.0148 | 565 | 76.50741 | 51.50741
[5 empty] | 16.34631 | 102.9264 | 565 | 76.46321 | 51.46321
[5 empty] | 16.37404 | 102.8911 | 565 | 76.44554 | 51.44554
[5 empty] | 16.4295 | 102.8204 | 565 | 76.41019 | 51.41019
[5 empty] | 16.45723 | 102.2851 | 565 | 76.14253 | 51.14253
[5 empty] | 16.51268 | 102.7144 | 565 | 76.35718 | 51.35718
[5 empty] | 16.58201 | 102.1268 | 565 | 76.0634 | 51.0634
[5 empty] | 16.60974 | 102.5907 | 565 | 76.29536 | 51.29536
[5 empty] | 16.65133 | 102.5377 | 565 | 76.26887 | 51.26887
[5 empty] | 16.70679 | 101.9686 | 565 | 75.98431 | 50.98431
[5 empty] | 16.74838 | 101.9159 | 565 | 75.95796 | 50.95796
[5 empty] | 16.78998 | 101.8632 | 565 | 75.9316 | 50.9316
[5 empty] | 16.84543 | 101.7929 | 565 | 75.89647 | 50.89647
[5 empty] | 16.88703 | 101.7403 | 565 | 75.87013 | 50.87013
[5 empty] | 16.94249 | 102.1671 | 565 | 76.08355 | 51.08355
[5 empty] | 16.98408 | 101.6173 | 565 | 75.80867 | 50.80867
[5 empty] | 17.02567 | 101.5647 | 565 | 75.78234 | 50.78234
[5 empty] | 17.08113 | 101.9907 | 565 | 75.99537 | 50.99537
[5 empty] | 17.13659 | 101.4243 | 565 | 75.71214 | 50.71214
[5 empty] | 17.17818 | 101.8673 | 565 | 75.93366 | 50.93366
[5 empty] | 17.20591 | 101.3366 | 565 | 75.66828 | 50.66828
[5 empty] | 17.26137 | 101.2664 | 565 | 75.6332 | 50.6332
[5 empty] | 17.31683 | 101.1962 | 565 | 75.59812 | 50.59812
[5 empty] | 17.37229 | 101.1261 | 565 | 75.56305 | 50.56305
[5 empty] | 17.40002 | 101.5854 | 565 | 75.79269 | 50.79269
[5 empty] | 17.45547 | 101.0209 | 565 | 75.51046 | 50.51046
[5 empty] | 17.51093 | 100.9508 | 565 | 75.47541 | 50.47541
[5 empty] | 17.55253 | 100.8982 | 566 | 74.44912 | 50.44912
[5 empty] | 17.60798 | 101.3213 | 565 | 75.66063 | 50.66063
[5 empty] | 17.64958 | 100.7756 | 565 | 75.3878 | 50.3878
[5 empty] | 17.70504 | 100.7055 | 565 | 75.35277 | 50.35277
[5 empty] | 17.74663 | 100.653 | 565 | 75.3265 | 50.3265
[5 empty] | 17.80209 | 101.0749 | 565 | 75.53745 | 50.53745
[5 empty] | 17.84368 | 100.5304 | 566 | 74.26522 | 50.26522
[5 empty] | 17.89914 | 100.4604 | 565 | 75.23021 | 50.23021
[5 empty] | 17.94073 | 100.4079 | 565 | 75.20396 | 50.20396
[5 empty] | 17.99619 | 100.8287 | 565 | 75.41435 | 50.41435
[5 empty] | 18.03779 | 100.2854 | 566 | 74.14271 | 50.14271
[5 empty] | 18.07938 | 100.2329 | 566 | 74.11647 | 50.11647
[5 empty] | 18.13484 | 100.163 | 566 | 74.08149 | 50.08149
[5 empty] | 18.17643 | 99.62081 | 566 | 73.8104 | 49.8104
[5 empty] | 18.21803 | 99.56859 | 566 | 73.7843 | 49.7843
[5 empty] | 18.27348 | 99.98811 | 566 | 73.99405 | 49.99405
[5 empty] | 18.31508 | 99.93567 | 565 | 74.96783 | 49.96783
[5 empty] | 18.35667 | 99.88323 | 566 | 73.94161 | 49.94161
[5 empty] | 18.41213 | 99.81332 | 566 | 73.90666 | 49.90666
[5 empty] | 18.45372 | 99.27286 | 566 | 73.63643 | 49.63643
[5 empty] | 18.50918 | 99.69102 | 566 | 73.84551 | 49.84551
[5 empty] | 18.56464 | 99.62115 | 566 | 73.81057 | 49.81057
[5 empty] | 18.59237 | 99.099 | 566 | 73.5495 | 49.5495
[5 empty] | 18.64783 | 99.51636 | 566 | 73.75818 | 49.75818
[5 empty] | 18.70328 | 99.44652 | 566 | 73.72326 | 49.72326
[5 empty] | 18.74488 | 98.90785 | 566 | 73.45392 | 49.45392
[5 empty] | 18.78647 | 99.34178 | 566 | 73.67089 | 49.67089
[5 empty] | 18.84193 | 98.78625 | 566 | 73.39312 | 49.39312
[5 empty] | 18.88352 | 99.21961 | 566 | 73.60981 | 49.60981
[5 empty] | 18.93898 | 99.14982 | 566 | 73.57491 | 49.57491
[5 empty] | 18.98058 | 99.09748 | 566 | 73.54874 | 49.54874
[5 empty] | 19.02217 | 98.56052 | 566 | 73.28026 | 49.28026
[5 empty] | 19.07763 | 98.97539 | 566 | 73.4877 | 49.4877
[5 empty] | 19.11922 | 98.43902 | 566 | 73.21951 | 49.21951
[5 empty] | 19.17468 | 98.36961 | 566 | 73.18481 | 49.18481
[5 empty] | 19.23014 | 97.81682 | 566 | 72.90841 | 48.90841
[5 empty] | 19.25787 | 98.26552 | 566 | 73.13276 | 49.13276
[5 empty] | 19.32719 | 98.1788 | 566 | 73.0894 | 49.0894
[5 empty] | 19.36878 | 97.64421 | 566 | 72.8221 | 48.8221
[5 empty] | 19.41038 | 98.07475 | 567 | 72.03738 | 49.03738
[5 empty] | 19.45197 | 98.02274 | 566 | 73.01137 | 49.01137
[5 empty] | 19.50743 | 97.47166 | 566 | 72.73583 | 48.73583
[5 empty] | 19.56289 | 97.40267 | 566 | 72.70133 | 48.70133
[5 empty] | 19.60448 | 97.83208 | 566 | 72.91604 | 48.91604
[5 empty] | 19.64607 | 97.29919 | 566 | 72.6496 | 48.6496
[5 empty] | 19.70153 | 97.7108 | 566 | 72.8554 | 48.8554
[5 empty] | 19.74313 | 97.17851 | 566 | 72.58925 | 48.58925
[5 empty] | 19.79858 | 97.58955 | 566 | 72.79477 | 48.79477
[5 empty] | 19.84018 | 97.05785 | 566 | 72.52893 | 48.52893
[5 empty] | 19.89564 | 97.46834 | 567 | 71.73417 | 48.73417
[5 empty] | 19.93723 | 96.93724 | 567 | 71.46862 | 48.46862
[5 empty] | 19.99269 | 97.34716 | 567 | 71.67358 | 48.67358
[5 empty] | 20.03428 | 97.29524 | 567 | 71.64762 | 48.64762
[5 empty] | 20.08974 | 96.74776 | 567 | 71.37388 | 48.37388
[5 empty] | 20.13133 | 96.6961 | 566 | 72.34805 | 48.34805
[5 empty] | 20.18679 | 96.62724 | 567 | 71.31362 | 48.31362
[5 empty] | 20.22839 | 97.05301 | 566 | 72.5265 | 48.5265
[5 empty] | 20.28384 | 96.50674 | 566 | 72.25337 | 48.25337
[5 empty] | 20.32544 | 96.45511 | 567 | 71.22755 | 48.22755
[5 empty] | 20.36703 | 96.40349 | 567 | 71.20174 | 48.20174
[5 empty] | 20.42249 | 95.8584 | 567 | 70.9292 | 47.9292
[5 empty] | 20.47795 | 96.26585 | 567 | 71.13293 | 48.13293
[5 empty] | 20.50568 | 96.23145 | 567 | 71.11572 | 48.11572
[5 empty] | 20.56113 | 95.68722 | 567 | 70.84361 | 47.84361
[5 empty] | 20.61659 | 96.09387 | 567 | 71.04693 | 48.04693
[5 empty] | 20.67205 | 95.55033 | 567 | 70.77517 | 47.77517
[5 empty] | 20.71364 | 95.49901 | 567 | 70.7495 | 47.7495
[5 empty] | 20.75524 | 95.44769 | 567 | 70.72384 | 47.72384
[5 empty] | 20.8107 | 95.37927 | 567 | 70.68964 | 47.68964
[5 empty] | 20.8107 | 95.37927 | 567 | 70.68964 | 47.68964