## Triaxial
Sample: | TS1 | Peak deviator stress
s'1= | (DS-PP)+CP
s'3= | CP-PP
DS= s1-s3= | Deviator Stress
TOTAL STRESS
s = | [(DS+CP)+CP)]/2
t = | [(DS+CP)-CP)]/2 |  |  | Legend:
|  |  |  | CP | Eff Conf Pressure (kPa)
EFFECTIVE STRESS (Total Stress - Pore Pressure) |  |  |  | DS | Deviator Stress (kPa)
(s'1+s'3)/2= s'= | [(DS-PP)+CP)+(CP-PP)]/2 |  |  | PP | Pore Pressure m (kPa)
(s'1-s'3)/2= t'= | [(DS-PP)+CP)-(CP-PP)]/2
EFFECTIVE STRESS
Specimen | Effective | Deviator | Pore | Maximum | Mean
No (n) | Conf Press | Stress (kPa) | Pressure | Shear Stress | Principle Stress
| (kPa) | s1-s3 | (kPa) | (kPa) | (kPa)
| CP | DS | PP | t ' (yaxis) | s ' (xaxis)
1 | 50 | 108.26 | 27 | 54.13 | 77.13
2 | 100 | 120.72 | 71 | 60.36 | 89.36
3 | 150 | 140.06 | 113 | 70.03 | 107.03
|  |  |  | Slope (m)= Kf = | 0.5328703
|  |  |  | Y Intercept (c)= to= | 12.92311
|  |  |  | Correl Coeff r2= | 0.9996156
|  |  |  | kf (deg) = | 28.05183
|  |  |  | Tan Ө = | 0.5328703
|  |  |  | SinØ' = | 32.19959
|  |  |  | Tan Ө =Sin Ø' = | 32.19959
|  |  |  | Ø' = | 32.19959
|  |  |  | Tan Ø' = | 0.6297237
|  |  |  | to (kPa) = | 12.92311
|  |  |  | c'(kPa) = to | 15.27199
cos Ø'
Effective Stress Values: |  | Line of Best Fit |  | Total Stress Values: | Line of Best Fit
t' (Yaxis) | s' (Xaxis) | s' v t' | C' and phi' | t (Yaxis) | s (Xaxis) | s v t | C and phi
| 0 | 12.92311 | 15.27199 |  | 0 | 0 | 0
54.13 | 77.13 | 54.02339 | 63.84257 | 0 | 0 | 0 | 0
60.36 | 89.36 | 60.5404 | 71.5441 | 0 | 0 | 0 | 0
70.03 | 107.03 | 69.95621 | 82.67131 | 0 | 0 | 0 | 0

## Effective Raw Values
| 50 |  | 100 |  | 150
| y | x | y | x | y | x
0 | 54.13 | 77.13 | 60.36 | 89.36 | 70.03 | 107.03
0.1 | 54.02319 | 80.52885 | 60.24089 | 93.15004 | 69.89181 | 111.4272
0.2 | 53.70317 | 83.91429 | 59.88404 | 96.92511 | 69.47779 | 115.8071
0.3 | 53.17121 | 87.27295 | 59.29086 | 100.6703 | 68.78958 | 120.1523
0.4 | 52.42941 | 90.59158 | 58.46368 | 104.3709 | 67.82988 | 124.4458
0.5 | 51.48069 | 93.85709 | 57.40577 | 108.0123 | 66.60249 | 128.6705
0.6 | 50.3288 | 97.05658 | 56.12131 | 111.58 | 65.11225 | 132.8098
0.7 | 48.97829 | 100.1774 | 54.61536 | 115.06 | 63.36504 | 136.8473
0.8 | 47.43448 | 103.2073 | 52.89387 | 118.4387 | 61.36776 | 140.7672
0.9 | 45.70347 | 106.1343 | 50.96363 | 121.7025 | 59.12828 | 144.554
1 | 43.79209 | 108.9468 | 48.83227 | 124.8387 | 56.65546 | 148.1926
1.1 | 41.70788 | 111.6338 | 46.50818 | 127.8349 | 53.95904 | 151.6688
1.2 | 39.45907 | 114.1845 | 44.00055 | 130.6793 | 51.04967 | 154.9688
1.3 | 37.05453 | 116.5891 | 41.31926 | 133.3605 | 47.93883 | 158.0797
1.4 | 34.50376 | 118.8379 | 38.47491 | 135.8682 | 44.6388 | 160.989
1.5 | 31.81682 | 120.9221 | 35.47872 | 138.1923 | 41.1626 | 163.6855
1.6 | 29.0043 | 122.8335 | 32.34251 | 140.3236 | 37.52395 | 166.1583
1.7 | 26.07733 | 124.5645 | 29.07865 | 142.2539 | 33.73721 | 168.3978
1.8 | 23.04743 | 126.1083 | 25.70004 | 143.9754 | 29.81732 | 170.395
1.9 | 19.92658 | 127.4588 | 22.22 | 145.4813 | 25.77976 | 172.1422
2 | 16.72709 | 128.6107 | 18.65227 | 146.7658 | 21.64046 | 173.6325
2.1 | 13.46158 | 129.5594 | 15.01092 | 147.8237 | 17.41575 | 174.8599
2.2 | 10.14295 | 130.3012 | 11.31034 | 148.6509 | 13.12231 | 175.8196
2.3 | 6.784288 | 130.8332 | 7.565114 | 149.244 | 8.777086 | 176.5078
2.4 | 3.398851 | 131.1532 | 3.790036 | 149.6009 | 4.39722 | 176.9218
2.5 | 3.315864e-15 | 131.26 | 3.697498e-15 | 149.72 | 4.289857e-15 | 177.06
2.6 | -3.398851 | 131.1532 | -3.790036 | 149.6009 | -4.39722 | 176.9218
2.7 | -6.784288 | 130.8332 | -7.565114 | 149.244 | -8.777086 | 176.5078
2.8 | -10.14295 | 130.3012 | -11.31034 | 148.6509 | -13.12231 | 175.8196
2.9 | -13.46158 | 129.5594 | -15.01092 | 147.8237 | -17.41575 | 174.8599
3 | -16.72709 | 128.6107 | -18.65227 | 146.7658 | -21.64046 | 173.6325
3.1 | -19.92658 | 127.4588 | -22.22 | 145.4813 | -25.77976 | 172.1422
3.2 | -23.04743 | 126.1083 | -25.70004 | 143.9754 | -29.81732 | 170.395
3.3 | -26.07733 | 124.5645 | -29.07865 | 142.2539 | -33.73721 | 168.3978
3.4 | -29.0043 | 122.8335 | -32.34251 | 140.3236 | -37.52395 | 166.1583
3.5 | -31.81682 | 120.9221 | -35.47872 | 138.1923 | -41.1626 | 163.6855
3.6 | -34.50376 | 118.8379 | -38.47491 | 135.8682 | -44.6388 | 160.989
3.7 | -37.05453 | 116.5891 | -41.31926 | 133.3605 | -47.93883 | 158.0797
3.8 | -39.45907 | 114.1845 | -44.00055 | 130.6793 | -51.04967 | 154.9688
3.9 | -41.70788 | 111.6338 | -46.50818 | 127.8349 | -53.95904 | 151.6688
4 | -43.79209 | 108.9468 | -48.83227 | 124.8387 | -56.65546 | 148.1926
4.1 | -45.70347 | 106.1343 | -50.96363 | 121.7025 | -59.12828 | 144.554
4.2 | -47.43448 | 103.2073 | -52.89387 | 118.4387 | -61.36776 | 140.7672
4.3 | -48.97829 | 100.1774 | -54.61536 | 115.06 | -63.36504 | 136.8473
4.4 | -50.3288 | 97.05658 | -56.12131 | 111.58 | -65.11225 | 132.8098
4.5 | -51.48069 | 93.85709 | -57.40577 | 108.0123 | -66.60249 | 128.6705
4.6 | -52.42941 | 90.59158 | -58.46368 | 104.3709 | -67.82988 | 124.4458
4.7 | -53.17121 | 87.27295 | -59.29086 | 100.6703 | -68.78958 | 120.1523
4.8 | -53.70317 | 83.91429 | -59.88404 | 96.92511 | -69.47779 | 115.8071
4.9 | -54.02319 | 80.52885 | -60.24089 | 93.15004 | -69.89181 | 111.4272
5 | -54.13 | 77.13 | -60.36 | 89.36 | -70.03 | 107.03
5.1 | -54.02319 | 73.73115 | -60.24089 | 85.56996 | -69.89181 | 102.6328
5.2 | -53.70317 | 70.34571 | -59.88404 | 81.79489 | -69.47779 | 98.25291
5.3 | -53.17121 | 66.98705 | -59.29086 | 78.04966 | -68.78958 | 93.90769
5.4 | -52.42941 | 63.66842 | -58.46368 | 74.34908 | -67.82988 | 89.61425
5.5 | -51.48069 | 60.40291 | -57.40577 | 70.70773 | -66.60249 | 85.38954
5.6 | -50.3288 | 57.20342 | -56.12131 | 67.14 | -65.11225 | 81.25024
5.7 | -48.97829 | 54.08257 | -54.61536 | 63.65996 | -63.36504 | 77.21268
5.8 | -47.43448 | 51.05267 | -52.89387 | 60.28135 | -61.36776 | 73.29279
5.9 | -45.70347 | 48.1257 | -50.96363 | 57.01749 | -59.12828 | 69.50605
6 | -43.79209 | 45.31318 | -48.83227 | 53.88128 | -56.65546 | 65.8674
6.1 | -41.70788 | 42.62624 | -46.50818 | 50.88509 | -53.95904 | 62.3912
6.2 | -39.45907 | 40.07547 | -44.00055 | 48.04074 | -51.04967 | 59.09117
6.3 | -37.05453 | 37.67093 | -41.31926 | 45.35945 | -47.93883 | 55.98033
6.4 | -34.50376 | 35.42212 | -38.47491 | 42.85182 | -44.6388 | 53.07096
6.5 | -31.81682 | 33.33791 | -35.47872 | 40.52773 | -41.1626 | 50.37454
6.6 | -29.0043 | 31.42653 | -32.34251 | 38.39637 | -37.52395 | 47.90172
6.7 | -26.07733 | 29.69552 | -29.07865 | 36.46613 | -33.73721 | 45.66224
6.8 | -23.04743 | 28.15171 | -25.70004 | 34.74464 | -29.81732 | 43.66496
6.9 | -19.92658 | 26.8012 | -22.22 | 33.23869 | -25.77976 | 41.91775
7 | -16.72709 | 25.64931 | -18.65227 | 31.95423 | -21.64046 | 40.42751
7.1 | -13.46158 | 24.70059 | -15.01092 | 30.89632 | -17.41575 | 39.20012
7.2 | -10.14295 | 23.95879 | -11.31034 | 30.06914 | -13.12231 | 38.24042
7.3 | -6.784288 | 23.42683 | -7.565114 | 29.47596 | -8.777086 | 37.55221
7.4 | -3.398851 | 23.10681 | -3.790036 | 29.11911 | -4.39722 | 37.13819
7.5 | -9.947593e-15 | 23 | -1.109249e-14 | 29 | -1.286957e-14 | 37
7.6 | 3.398851 | 23.10681 | 3.790036 | 29.11911 | 4.39722 | 37.13819
7.7 | 6.784288 | 23.42683 | 7.565114 | 29.47596 | 8.777086 | 37.55221
7.8 | 10.14295 | 23.95879 | 11.31034 | 30.06914 | 13.12231 | 38.24042
7.9 | 13.46158 | 24.70059 | 15.01092 | 30.89632 | 17.41575 | 39.20012
8 | 16.72709 | 25.64931 | 18.65227 | 31.95423 | 21.64046 | 40.42751
8.1 | 19.92658 | 26.8012 | 22.22 | 33.23869 | 25.77976 | 41.91775
8.2 | 23.04743 | 28.15171 | 25.70004 | 34.74464 | 29.81732 | 43.66496
8.3 | 26.07733 | 29.69552 | 29.07865 | 36.46613 | 33.73721 | 45.66224
8.4 | 29.0043 | 31.42653 | 32.34251 | 38.39637 | 37.52395 | 47.90172
8.5 | 31.81682 | 33.33791 | 35.47872 | 40.52773 | 41.1626 | 50.37454
8.6 | 34.50376 | 35.42212 | 38.47491 | 42.85182 | 44.6388 | 53.07096
8.7 | 37.05453 | 37.67093 | 41.31926 | 45.35945 | 47.93883 | 55.98033
8.8 | 39.45907 | 40.07547 | 44.00055 | 48.04074 | 51.04967 | 59.09117
8.9 | 41.70788 | 42.62624 | 46.50818 | 50.88509 | 53.95904 | 62.3912
9 | 43.79209 | 45.31318 | 48.83227 | 53.88128 | 56.65546 | 65.8674
9.1 | 45.70347 | 48.1257 | 50.96363 | 57.01749 | 59.12828 | 69.50605
9.2 | 47.43448 | 51.05267 | 52.89387 | 60.28135 | 61.36776 | 73.29279
9.3 | 48.97829 | 54.08257 | 54.61536 | 63.65996 | 63.36504 | 77.21268
9.4 | 50.3288 | 57.20342 | 56.12131 | 67.14 | 65.11225 | 81.25024
9.5 | 51.48069 | 60.40291 | 57.40577 | 70.70773 | 66.60249 | 85.38954
9.6 | 52.42941 | 63.66842 | 58.46368 | 74.34908 | 67.82988 | 89.61425
9.7 | 53.17121 | 66.98705 | 59.29086 | 78.04966 | 68.78958 | 93.90769
9.8 | 53.70317 | 70.34571 | 59.88404 | 81.79489 | 69.47779 | 98.25291
9.9 | 54.02319 | 73.73115 | 60.24089 | 85.56996 | 69.89181 | 102.6328
10 | 54.13 | 77.13 | 60.36 | 89.36 | 70.03 | 107.03