## Sheet1
Summary Shear Stress Graphs PL1
PS1 CU (50) |  |  |  |  | PS1 CU (100) |  |  |  |  | PS1 CU (150)
Axial Strain (E) (%) | corrected Deviator Stress (Q3-Q1) (kPa) | PWP (kPa) | s` | t` | Axial Strain (E) (%) | corrected Deviator Stress (Q3-Q1) (kPa) | PWP (kPa) | s` | t` | Axial Strain (E) (%) | corrected Deviator Stress (Q3-Q1) (kPa) | PWP (kPa) | s` | t`
0 | 0 | 395 | 45 | 0 | 0 | 0 | 396 | 94 | 0 | 0 | 0 | 396 | 144 | 0
0.3018929 | 0.52403 | 396 | 44.26201 | 0.262015 | 0.3033472 | 1.096655 | 397 | 93.54833 | 0.5483277 | 0.2631797 | 0.5419746 | 397 | 143.271 | 0.2709873
0.6037859 | 0.4851958 | 396 | 44.2426 | 0.2425979 | 0.6380751 | 1.617134 | 397 | 93.80857 | 0.8085672 | 0.5158321 | 49.25799 | 418 | 146.629 | 24.62899
0.8952687 | 29.48992 | 410 | 44.74496 | 14.74496 | 0.9309621 | 43.85803 | 416 | 95.92902 | 21.92902 | 0.7579574 | 89.15674 | 449 | 135.5784 | 44.57837
1.186752 | 45.51689 | 419 | 43.75845 | 22.75845 | 1.213389 | 74.0549 | 437 | 90.02745 | 37.02745 | 1.01061 | 108.8724 | 467 | 127.4362 | 54.4362
1.467824 | 55.349 | 423 | 44.6745 | 27.6745 | 1.495815 | 90.62593 | 448 | 87.31297 | 45.31297 | 1.252735 | 119.9625 | 478 | 121.9813 | 59.98126
1.759307 | 62.34844 | 425 | 46.17422 | 31.17422 | 1.778242 | 100.9529 | 455 | 85.47645 | 50.47645 | 1.505388 | 126.4395 | 486 | 117.2198 | 63.21977
2.05079 | 68.75378 | 426 | 48.37689 | 34.37689 | 2.060669 | 107.8754 | 458 | 85.93771 | 53.93771 | 1.75804 | 131.183 | 491 | 114.5915 | 65.59149
2.331863 | 75.67988 | 426 | 51.83994 | 37.83994 | 2.343096 | 111.9782 | 460 | 85.98908 | 55.98908 | 2.010693 | 135.3358 | 495 | 112.6679 | 67.66789
2.623346 | 80.36036 | 426 | 54.18018 | 40.18018 | 2.625522 | 115.5016 | 461 | 86.75082 | 57.75082 | 2.273872 | 137.196 | 497 | 111.598 | 68.598
2.894008 | 84.48513 | 426 | 56.24257 | 42.24257 | 2.928869 | 116.7657 | 462 | 86.38286 | 58.38286 | 2.537052 | 138.4827 | 500 | 109.2413 | 69.24135
3.185491 | 88.01914 | 425 | 59.00957 | 44.00957 | 3.211296 | 118.0478 | 462 | 87.02392 | 59.02392 | 2.800232 | 139.7608 | 501 | 108.8804 | 69.88039
3.487384 | 91.51975 | 424 | 61.75988 | 45.75988 | 3.493723 | 119.3209 | 462 | 87.66043 | 59.66043 | 3.063411 | 139.9126 | 502 | 107.9563 | 69.95629
3.778867 | 93.38181 | 424 | 62.6909 | 46.6909 | 3.77615 | 120.0372 | 462 | 88.01861 | 60.01861 | 3.326591 | 140.0618 | 503 | 107.0309 | 70.03091
4.07035 | 96.85309 | 423 | 65.42654 | 48.42654 | 4.079497 | 120.7192 | 462 | 88.35961 | 60.35961 | 3.600298 | 139.6364 | 503 | 106.8182 | 69.81818
4.361832 | 98.68507 | 423 | 66.34253 | 49.34253 | 4.372384 | 120.3209 | 462 | 88.16047 | 60.16047 | 3.874005 | 139.2114 | 504 | 105.6057 | 69.6057
4.663725 | 99.95521 | 422 | 67.9776 | 49.9776 | 4.675731 | 120.4515 | 461 | 89.22573 | 60.22573 | 4.147711 | 139.3395 | 504 | 105.6698 | 69.66975
4.965618 | 101.2157 | 421 | 69.60787 | 50.60787 | 4.968618 | 120.5934 | 461 | 89.29671 | 60.29671 | 4.410891 | 138.9303 | 504 | 105.4652 | 69.46516
5.277921 | 103.522 | 421 | 70.76099 | 51.76099 | 5.271965 | 120.7183 | 461 | 89.35914 | 60.35914 | 4.695125 | 139.5878 | 505 | 104.7939 | 69.79388
5.579814 | 104.7597 | 420 | 72.37986 | 52.37986 | 5.585773 | 120.2886 | 461 | 89.14432 | 60.14432 | 4.968832 | 138.0644 | 505 | 104.0322 | 69.03219
5.871297 | 104.9396 | 420 | 72.46981 | 52.46981 | 5.88912 | 120.4095 | 461 | 89.20473 | 60.20473 | 5.232012 | 137.6566 | 505 | 103.8283 | 68.8283
6.17319 | 105.6329 | 420 | 72.81645 | 52.81645 | 6.202927 | 120.513 | 461 | 89.25651 | 60.25651 | 5.505719 | 138.3225 | 505 | 104.1613 | 69.16125
6.464673 | 106.3327 | 419 | 74.16636 | 53.16636 | 6.506274 | 120.096 | 461 | 89.04801 | 60.04801 | 5.768898 | 137.3694 | 506 | 102.6847 | 68.68469
6.756156 | 106.501 | 419 | 74.25052 | 53.25052 | 6.788701 | 119.7083 | 461 | 88.85415 | 59.85415 | 6.032078 | 136.9614 | 506 | 102.4807 | 68.48072
7.058049 | 108.225 | 418 | 76.11251 | 54.11251 | 7.081588 | 119.8355 | 461 | 88.91774 | 59.91774 | 6.295258 | 136.0137 | 506 | 102.0069 | 68.00687
7.339121 | 107.8737 | 418 | 75.93686 | 53.93686 | 7.374475 | 119.4328 | 461 | 88.71639 | 59.71639 | 6.558437 | 136.6856 | 506 | 102.3428 | 68.34278
7.630604 | 108.0305 | 418 | 76.01523 | 54.01523 | 7.656902 | 119.045 | 462 | 87.52248 | 59.52248 | 6.821617 | 135.2031 | 507 | 100.6015 | 67.60154
7.911677 | 108.1975 | 418 | 76.09874 | 54.09874 | 7.949789 | 118.6433 | 461 | 88.32163 | 59.32163 | 7.084797 | 135.8697 | 507 | 100.9348 | 67.93484
8.20316 | 107.8314 | 418 | 75.91569 | 53.91569 | 8.232215 | 118.2564 | 461 | 88.1282 | 59.1282 | 7.337449 | 135.4786 | 507 | 100.7393 | 67.73932
8.494643 | 107.9815 | 417 | 76.99073 | 53.99073 | 8.514642 | 117.87 | 461 | 87.935 | 58.935 | 7.590101 | 134.5553 | 507 | 100.2776 | 67.27764
8.786126 | 108.1287 | 417 | 77.06437 | 54.06437 | 8.786608 | 116.9793 | 461 | 87.48965 | 58.48965 | 7.853281 | 133.0879 | 507 | 99.54393 | 66.54393
9.088019 | 108.26 | 417 | 77.13002 | 54.13002 | 9.079495 | 116.5812 | 462 | 86.29061 | 58.29061 | 8.116461 | 134.2754 | 507 | 100.1377 | 67.13771
9.379501 | 107.891 | 417 | 76.9455 | 53.9455 | 9.372382 | 116.1836 | 462 | 86.09181 | 58.09181 | 8.390168 | 132.2692 | 507 | 99.13458 | 66.13458
9.691804 | 107.4961 | 417 | 76.74806 | 53.74806 | 9.654809 | 115.8007 | 462 | 85.90034 | 57.90034 | 8.653347 | 131.8684 | 507 | 98.93422 | 65.93422
9.993697 | 107.6222 | 417 | 76.81108 | 53.81108 | 9.958156 | 114.8775 | 462 | 85.43875 | 57.43875 | 8.927054 | 131.9771 | 508 | 97.98857 | 65.98857
10.306 | 107.2266 | 417 | 76.6133 | 53.6133 | 10.2615 | 114.4689 | 462 | 85.23446 | 57.23446 | 9.200761 | 132.0831 | 508 | 98.04157 | 66.04157
10.60789 | 106.8447 | 417 | 76.42237 | 53.42237 | 10.58577 | 114.0327 | 462 | 85.01637 | 57.01637 | 9.474468 | 130.6208 | 508 | 97.31039 | 65.31039
10.90979 | 107.4675 | 417 | 76.73375 | 53.73375 | 10.89958 | 113.1041 | 462 | 84.55207 | 56.55207 | 9.748175 | 130.2057 | 508 | 97.10287 | 65.10287
11.21168 | 106.5829 | 417 | 76.29143 | 53.29143 | 11.22385 | 112.6709 | 463 | 83.33545 | 56.33545 | 10.02188 | 129.7911 | 508 | 96.89556 | 64.89556
11.50316 | 106.2139 | 417 | 76.10697 | 53.10697 | 11.52719 | 111.7627 | 462 | 83.88134 | 55.88134 | 10.30612 | 129.361 | 508 | 96.6805 | 64.6805
11.80505 | 106.3293 | 417 | 76.16465 | 53.16465 | 11.83054 | 110.8584 | 463 | 82.4292 | 55.4292 | 10.57982 | 128.4317 | 508 | 96.21587 | 64.21587
12.09654 | 105.9596 | 417 | 75.97982 | 52.97982 | 12.11297 | 109.9855 | 453 | 91.99276 | 54.99276 | 10.843 | 128.5498 | 508 | 96.27488 | 64.27488
12.38802 | 105.5904 | 418 | 74.79521 | 52.79521 | 12.41631 | 109.0889 | 463 | 81.54447 | 54.54447 | 11.11671 | 128.1368 | 509 | 95.06839 | 64.06839
12.66909 | 104.7426 | 417 | 75.37132 | 52.37132 | 12.68828 | 108.237 | 451 | 93.11852 | 54.11852 | 11.37989 | 127.7401 | 509 | 94.87003 | 63.87003
12.96058 | 103.8854 | 417 | 74.9427 | 51.9427 | 12.97071 | 107.3751 | 451 | 92.68755 | 53.68755 | 11.64307 | 126.8343 | 509 | 94.41716 | 63.41716
13.24165 | 103.5337 | 417 | 74.76687 | 51.76687 | 13.26359 | 106.5033 | 453 | 90.25166 | 53.25166 | 11.91678 | 124.9007 | 509 | 93.45036 | 62.45036
13.54354 | 103.1565 | 417 | 74.57823 | 51.57823 | 13.53556 | 105.17 | 453 | 89.585 | 52.585 | 12.16943 | 124.0204 | 509 | 93.0102 | 62.0102
13.83502 | 102.7926 | 417 | 74.39631 | 51.39631 | 13.80753 | 104.3337 | 453 | 89.16686 | 52.16686 | 12.43261 | 124.1375 | 509 | 93.06877 | 62.06877
14.12651 | 102.4292 | 417 | 74.21459 | 51.21459 | 14.08995 | 102.9989 | 451 | 90.49943 | 51.49943 | 12.69579 | 124.252 | 509 | 93.12599 | 62.12599
14.4284 | 102.5354 | 417 | 74.26771 | 51.26771 | 14.37238 | 101.6708 | 450 | 90.8354 | 50.8354 | 12.94844 | 123.3757 | 510 | 91.68785 | 61.68785
14.71988 | 101.6906 | 417 | 73.84529 | 50.84529 | 14.66527 | 100.8223 | 451 | 89.41116 | 50.41116 | 13.21162 | 122.9875 | 510 | 91.49376 | 61.49376
15.03219 | 100.8237 | 418 | 72.41184 | 50.41184 | 14.92677 | 100.016 | 451 | 89.00801 | 50.00801 | 13.4748 | 120.6045 | 510 | 90.30223 | 60.30223
15.34449 | 100.4378 | 418 | 72.2189 | 50.2189 | 15.2092 | 99.67003 | 451 | 88.83501 | 49.83501 | 13.73798 | 120.223 | 510 | 90.11151 | 60.11151
15.64638 | 100.0652 | 418 | 72.0326 | 50.0326 | 15.52301 | 99.28601 | 455 | 84.643 | 49.643 | 14.01169 | 119.8267 | 510 | 89.91335 | 59.91335
15.95869 | 100.1538 | 418 | 72.0769 | 50.0769 | 15.82636 | 99.3942 | 458 | 81.6971 | 49.6971 | 14.27486 | 119.9401 | 511 | 88.97007 | 59.97007
16.26058 | 99.30843 | 418 | 71.65422 | 49.65422 | 16.15062 | 98.51929 | 463 | 76.25965 | 49.25965 | 14.5591 | 118.5425 | 511 | 88.27127 | 59.27127
16.55206 | 99.42012 | 418 | 71.71006 | 49.71006 | 16.48535 | 98.11108 | 454 | 85.05554 | 49.05554 | 14.83281 | 117.1669 | 511 | 87.58345 | 58.58345
16.85395 | 98.57887 | 418 | 71.28943 | 49.28943 | 16.77824 | 97.7543 | 466 | 72.87715 | 48.87715 | 15.11704 | 117.251 | 511 | 87.62552 | 58.62552
17.15585 | 97.7414 | 419 | 69.8707 | 48.8707 | 17.10251 | 97.35971 | 466 | 72.67986 | 48.67986 | 15.40127 | 116.3569 | 511 | 87.17844 | 58.17844
17.44733 | 97.38558 | 418 | 70.69279 | 48.69279 | 17.39539 | 97.00369 | 467 | 71.50184 | 48.50184 | 15.67498 | 115.9674 | 511 | 86.9837 | 57.9837
17.73881 | 97.0301 | 418 | 70.51505 | 48.51505 | 17.68828 | 96.64802 | 467 | 71.32401 | 48.32401 | 15.95921 | 114.5943 | 511 | 86.29716 | 57.29716
18.01989 | 96.22567 | 419 | 69.11283 | 48.11283 | 17.98117 | 96.2927 | 467 | 71.14635 | 48.14635 | 16.22239 | 113.7405 | 512 | 84.87027 | 56.87027
18.31137 | 96.33286 | 419 | 69.16643 | 48.16643 | 18.27405 | 95.47267 | 467 | 70.73634 | 47.73634 | 16.4961 | 113.8382 | 512 | 84.91908 | 56.91908
18.60285 | 95.51969 | 419 | 68.75985 | 47.75985 | 18.5774 | 95.10711 | 468 | 69.55355 | 47.55355 | 16.75928 | 112.9881 | 512 | 84.49404 | 56.49404
18.88392 | 94.72267 | 419 | 68.36134 | 47.36134 | 18.83891 | 94.33041 | 468 | 69.1652 | 47.1652 | 17.02246 | 111.663 | 512 | 83.83149 | 55.83149
19.18582 | 94.35963 | 419 | 68.17982 | 47.17982 | 19.12133 | 93.53203 | 468 | 68.76602 | 46.76602 | 17.27511 | 110.8356 | 512 | 83.4178 | 55.4178
19.48771 | 93.99694 | 419 | 67.99847 | 46.99847 | 19.40376 | 93.19581 | 468 | 68.5979 | 46.5979 | 17.52777 | 111.4377 | 512 | 83.71887 | 55.71887
19.77919 | 93.64707 | 419 | 67.82354 | 46.82354 | 19.68619 | 92.40286 | 468 | 68.20143 | 46.20143 | 17.79095 | 110.5978 | 512 | 83.29888 | 55.29888
20.08109 | 93.28504 | 419 | 67.64252 | 46.64252 | 19.96861 | 92.52425 | 468 | 68.26212 | 46.26212 | 18.05412 | 108.8163 | 513 | 81.40815 | 54.40815
20.38298 | 92.92334 | 420 | 66.46167 | 46.46167 | 20.27196 | 91.71039 | 468 | 67.85519 | 45.85519 | 18.30678 | 108.0003 | 513 | 81.00016 | 54.00016
20.4038 | 91.55275 | 420 | 65.77637 | 45.77637 | 20.55439 | 91.37696 | 469 | 66.68848 | 45.68848 | 18.58048 | 108.5671 | 513 | 81.28356 | 54.28356
[5 empty] | 20.55439 | 90.92488 | 469 | 66.46244 | 45.46244 | 18.84366 | 107.7389 | 513 | 80.86944 | 53.86944
[10 empty] | 18.85419 | 106.7889 | 513 | 80.39447 | 53.39447