## Triaxial
Sample: | TS1 | Peak deviator stress
s'1= | (DS-PP)+CP
s'3= | CP-PP
DS= s1-s3= | Deviator Stress
TOTAL STRESS
s = | [(DS+CP)+CP)]/2
t = | [(DS+CP)-CP)]/2 |  |  | Legend:
|  |  |  | CP | Eff Conf Pressure (kPa)
EFFECTIVE STRESS (Total Stress - Pore Pressure) |  |  |  | DS | Deviator Stress (kPa)
(s'1+s'3)/2= s'= | [(DS-PP)+CP)+(CP-PP)]/2 |  |  | PP | Pore Pressure m (kPa)
(s'1-s'3)/2= t'= | [(DS-PP)+CP)-(CP-PP)]/2
EFFECTIVE STRESS
Specimen | Effective | Deviator | Pore | Maximum | Mean
No (n) | Conf Press | Stress (kPa) | Pressure | Shear Stress | Principle Stress
| (kPa) | s1-s3 | (kPa) | (kPa) | (kPa)
| CP | DS | PP | t ' (yaxis) | s ' (xaxis)
1 | 50 | 106.07 | 28 | 53.035 | 75.035
2 | 100 | 122.39 | 71 | 61.195 | 90.195
3 | 150 | 138.55 | 117 | 69.275 | 102.275
|  |  |  | Slope (m)= Kf = | 0.5937624
|  |  |  | Y Intercept (c)= to= | 8.223527
|  |  |  | Correl Coeff r2= | 0.9961183
|  |  |  | kf (deg) = | 30.70025
|  |  |  | Tan Ө = | 0.5937624
|  |  |  | SinØ' = | 36.42446
|  |  |  | Tan Ө =Sin Ø' = | 36.42446
|  |  |  | Ø' = | 36.42446
|  |  |  | Tan Ø' = | 0.7379227
|  |  |  | to (kPa) = | 8.223527
|  |  |  | c'(kPa) = to | 10.22013
cos Ø'
Effective Stress Values: |  | Line of Best Fit |  | Total Stress Values: | Line of Best Fit
t' (Yaxis) | s' (Xaxis) | s' v t' | C' and phi' | t (Yaxis) | s (Xaxis) | s v t | C and phi
| 0 | 8.223527 | 10.22013 |  | 0 | 0 | 0
53.035 | 75.035 | 52.77649 | 65.59016 | 0 | 0 | 0 | 0
61.195 | 90.195 | 61.77793 | 76.77707 | 0 | 0 | 0 | 0
69.275 | 102.275 | 68.95058 | 85.69117 | 0 | 0 | 0 | 0

## Effective Raw Values
| 50 |  | 100 |  | 150
| y | x | y | x | y | x
0 | 53.035 | 75.035 | 61.195 | 90.195 | 69.275 | 102.275
0.1 | 52.93035 | 78.3651 | 61.07425 | 94.03747 | 69.1383 | 106.6248
0.2 | 52.6168 | 81.68205 | 60.71246 | 97.86477 | 68.72875 | 110.9575
0.3 | 52.0956 | 84.97277 | 60.11107 | 101.6618 | 68.04795 | 115.2558
0.4 | 51.36881 | 88.22427 | 59.27245 | 105.4136 | 67.0986 | 119.503
0.5 | 50.43928 | 91.42372 | 58.1999 | 109.1053 | 65.88444 | 123.6822
0.6 | 49.3107 | 94.55849 | 56.89767 | 112.7224 | 64.41027 | 127.7768
0.7 | 47.9875 | 97.6162 | 55.37089 | 116.2506 | 62.68189 | 131.7709
0.8 | 46.47492 | 100.5848 | 53.62559 | 119.6759 | 60.70615 | 135.6485
0.9 | 44.77893 | 103.4526 | 51.66865 | 122.9849 | 58.49082 | 139.3944
1 | 42.90622 | 106.2082 | 49.50779 | 126.1645 | 56.04465 | 142.9938
1.1 | 40.86417 | 108.8408 | 47.15156 | 129.2022 | 53.3773 | 146.4325
1.2 | 38.66085 | 111.34 | 44.60924 | 132.0859 | 50.4993 | 149.697
1.3 | 36.30496 | 113.6959 | 41.89086 | 134.8042 | 47.422 | 152.7743
1.4 | 33.80578 | 115.8992 | 39.00716 | 137.3466 | 44.15755 | 155.6523
1.5 | 31.17319 | 117.9412 | 35.96952 | 139.7028 | 40.71882 | 158.3197
1.6 | 28.41757 | 119.8139 | 32.78992 | 141.8636 | 37.1194 | 160.7658
1.7 | 25.54981 | 121.5099 | 29.48092 | 143.8206 | 33.37349 | 162.9811
1.8 | 22.5812 | 123.0225 | 26.05556 | 145.5659 | 29.49586 | 164.9569
1.9 | 19.52349 | 124.3457 | 22.52738 | 147.0927 | 25.50183 | 166.6853
2 | 16.38872 | 125.4743 | 18.91029 | 148.3949 | 21.40715 | 168.1594
2.1 | 13.18927 | 126.4038 | 15.21858 | 149.4674 | 17.22799 | 169.3736
2.2 | 9.937768 | 127.1306 | 11.4668 | 150.3061 | 12.98084 | 170.3229
2.3 | 6.647048 | 127.6518 | 7.669767 | 150.9075 | 8.68246 | 171.0037
2.4 | 3.330095 | 127.9653 | 3.842466 | 151.2692 | 4.349813 | 171.4133
2.5 | 3.248787e-15 | 128.07 | 3.748648e-15 | 151.39 | 4.243608e-15 | 171.55
2.6 | -3.330095 | 127.9653 | -3.842466 | 151.2692 | -4.349813 | 171.4133
2.7 | -6.647048 | 127.6518 | -7.669767 | 150.9075 | -8.68246 | 171.0037
2.8 | -9.937768 | 127.1306 | -11.4668 | 150.3061 | -12.98084 | 170.3229
2.9 | -13.18927 | 126.4038 | -15.21858 | 149.4674 | -17.22799 | 169.3736
3 | -16.38872 | 125.4743 | -18.91029 | 148.3949 | -21.40715 | 168.1594
3.1 | -19.52349 | 124.3457 | -22.52738 | 147.0927 | -25.50183 | 166.6853
3.2 | -22.5812 | 123.0225 | -26.05556 | 145.5659 | -29.49586 | 164.9569
3.3 | -25.54981 | 121.5099 | -29.48092 | 143.8206 | -33.37349 | 162.9811
3.4 | -28.41757 | 119.8139 | -32.78992 | 141.8636 | -37.1194 | 160.7658
3.5 | -31.17319 | 117.9412 | -35.96952 | 139.7028 | -40.71882 | 158.3197
3.6 | -33.80578 | 115.8992 | -39.00716 | 137.3466 | -44.15755 | 155.6523
3.7 | -36.30496 | 113.6959 | -41.89086 | 134.8042 | -47.422 | 152.7743
3.8 | -38.66085 | 111.34 | -44.60924 | 132.0859 | -50.4993 | 149.697
3.9 | -40.86417 | 108.8408 | -47.15156 | 129.2022 | -53.3773 | 146.4325
4 | -42.90622 | 106.2082 | -49.50779 | 126.1645 | -56.04465 | 142.9938
4.1 | -44.77893 | 103.4526 | -51.66865 | 122.9849 | -58.49082 | 139.3944
4.2 | -46.47492 | 100.5848 | -53.62559 | 119.6759 | -60.70615 | 135.6485
4.3 | -47.9875 | 97.6162 | -55.37089 | 116.2506 | -62.68189 | 131.7709
4.4 | -49.3107 | 94.55849 | -56.89767 | 112.7224 | -64.41027 | 127.7768
4.5 | -50.43928 | 91.42372 | -58.1999 | 109.1053 | -65.88444 | 123.6822
4.6 | -51.36881 | 88.22427 | -59.27245 | 105.4136 | -67.0986 | 119.503
4.7 | -52.0956 | 84.97277 | -60.11107 | 101.6618 | -68.04795 | 115.2558
4.8 | -52.6168 | 81.68205 | -60.71246 | 97.86477 | -68.72875 | 110.9575
4.9 | -52.93035 | 78.3651 | -61.07425 | 94.03747 | -69.1383 | 106.6248
5 | -53.035 | 75.035 | -61.195 | 90.195 | -69.275 | 102.275
5.1 | -52.93035 | 71.7049 | -61.07425 | 86.35253 | -69.1383 | 97.92519
5.2 | -52.6168 | 68.38795 | -60.71246 | 82.52523 | -68.72875 | 93.59254
5.3 | -52.0956 | 65.09723 | -60.11107 | 78.7282 | -68.04795 | 89.29416
5.4 | -51.36881 | 61.84573 | -59.27245 | 74.97642 | -67.0986 | 85.04701
5.5 | -50.43928 | 58.64628 | -58.1999 | 71.28471 | -65.88444 | 80.86785
5.6 | -49.3107 | 55.51151 | -56.89767 | 67.66762 | -64.41027 | 76.77317
5.7 | -47.9875 | 52.4538 | -55.37089 | 64.13944 | -62.68189 | 72.77914
5.8 | -46.47492 | 49.48519 | -53.62559 | 60.71408 | -60.70615 | 68.90151
5.9 | -44.77893 | 46.61743 | -51.66865 | 57.40508 | -58.49082 | 65.1556
6 | -42.90622 | 43.86181 | -49.50779 | 54.22548 | -56.04465 | 61.55618
6.1 | -40.86417 | 41.22922 | -47.15156 | 51.18784 | -53.3773 | 58.11745
6.2 | -38.66085 | 38.73004 | -44.60924 | 48.30414 | -50.4993 | 54.853
6.3 | -36.30496 | 36.37415 | -41.89086 | 45.58576 | -47.422 | 51.7757
6.4 | -33.80578 | 34.17083 | -39.00716 | 43.04344 | -44.15755 | 48.8977
6.5 | -31.17319 | 32.12878 | -35.96952 | 40.68721 | -40.71882 | 46.23035
6.6 | -28.41757 | 30.25607 | -32.78992 | 38.52635 | -37.1194 | 43.78418
6.7 | -25.54981 | 28.56008 | -29.48092 | 36.56941 | -33.37349 | 41.56885
6.8 | -22.5812 | 27.0475 | -26.05556 | 34.82411 | -29.49586 | 39.59311
6.9 | -19.52349 | 25.7243 | -22.52738 | 33.29733 | -25.50183 | 37.86473
7 | -16.38872 | 24.59572 | -18.91029 | 31.9951 | -21.40715 | 36.39056
7.1 | -13.18927 | 23.66619 | -15.21858 | 30.92255 | -17.22799 | 35.1764
7.2 | -9.937768 | 22.9394 | -11.4668 | 30.08393 | -12.98084 | 34.22705
7.3 | -6.647048 | 22.4182 | -7.669767 | 29.48254 | -8.68246 | 33.54625
7.4 | -3.330095 | 22.10465 | -3.842466 | 29.12075 | -4.349813 | 33.1367
7.5 | -9.746362e-15 | 22 | -1.124594e-14 | 29 | -1.273082e-14 | 33
7.6 | 3.330095 | 22.10465 | 3.842466 | 29.12075 | 4.349813 | 33.1367
7.7 | 6.647048 | 22.4182 | 7.669767 | 29.48254 | 8.68246 | 33.54625
7.8 | 9.937768 | 22.9394 | 11.4668 | 30.08393 | 12.98084 | 34.22705
7.9 | 13.18927 | 23.66619 | 15.21858 | 30.92255 | 17.22799 | 35.1764
8 | 16.38872 | 24.59572 | 18.91029 | 31.9951 | 21.40715 | 36.39056
8.1 | 19.52349 | 25.7243 | 22.52738 | 33.29733 | 25.50183 | 37.86473
8.2 | 22.5812 | 27.0475 | 26.05556 | 34.82411 | 29.49586 | 39.59311
8.3 | 25.54981 | 28.56008 | 29.48092 | 36.56941 | 33.37349 | 41.56885
8.4 | 28.41757 | 30.25607 | 32.78992 | 38.52635 | 37.1194 | 43.78418
8.5 | 31.17319 | 32.12878 | 35.96952 | 40.68721 | 40.71882 | 46.23035
8.6 | 33.80578 | 34.17083 | 39.00716 | 43.04344 | 44.15755 | 48.8977
8.7 | 36.30496 | 36.37415 | 41.89086 | 45.58576 | 47.422 | 51.7757
8.8 | 38.66085 | 38.73004 | 44.60924 | 48.30414 | 50.4993 | 54.853
8.9 | 40.86417 | 41.22922 | 47.15156 | 51.18784 | 53.3773 | 58.11745
9 | 42.90622 | 43.86181 | 49.50779 | 54.22548 | 56.04465 | 61.55618
9.1 | 44.77893 | 46.61743 | 51.66865 | 57.40508 | 58.49082 | 65.1556
9.2 | 46.47492 | 49.48519 | 53.62559 | 60.71408 | 60.70615 | 68.90151
9.3 | 47.9875 | 52.4538 | 55.37089 | 64.13944 | 62.68189 | 72.77914
9.4 | 49.3107 | 55.51151 | 56.89767 | 67.66762 | 64.41027 | 76.77317
9.5 | 50.43928 | 58.64628 | 58.1999 | 71.28471 | 65.88444 | 80.86785
9.6 | 51.36881 | 61.84573 | 59.27245 | 74.97642 | 67.0986 | 85.04701
9.7 | 52.0956 | 65.09723 | 60.11107 | 78.7282 | 68.04795 | 89.29416
9.8 | 52.6168 | 68.38795 | 60.71246 | 82.52523 | 68.72875 | 93.59254
9.9 | 52.93035 | 71.7049 | 61.07425 | 86.35253 | 69.1383 | 97.92519
10 | 53.035 | 75.035 | 61.195 | 90.195 | 69.275 | 102.275