## Sheet1
Summary Shear Stress Graphs for PL2
PS2 CU (50 kPa) |  |  |  |  | PS2 CU (100 kPa) |  |  |  |  | PS2 CU (150 kPa)
Axial Strain (E) (%) | corrected Deviator Stress (Q3-Q1) (kPa) | PWP (kPa) | s` | t` | Axial Strain (E) (%) | corrected Deviator Stress (Q3-Q1) (kPa) | PWP (kPa) | s` | t` | Axial Strain (E) (%) | corrected Deviator Stress (Q3-Q1) (kPa) | PWP (kPa) | s` | t`
0 | 0 | 396 | 44 | 0 | 0 | 0 | 400 | 90 | 0 | 0 | 0 | 395 | 145 | 0
0.09403352 | 0 | 396 | 43.99408 | 0 | 0.07339143 | 0 | 400 | 89.99537 | 0 | 0.08461128 | 0 | 396 | 143.9947 | 0
0.1776189 | 0 | 397 | 42.98884 | 0 | 0.1362984 | 0 | 401 | 88.99142 | 0 | 0.1692226 | 0 | 398 | 141.6988 | 0
0.2716524 | 0 | 397 | 42.98298 | 0 | 0.2201743 | 0.5428326 | 402 | 88.27142 | 0.2714163 | 0.2538338 | 0 | 399 | 140.6938 | 0
0.3552377 | 9.006755 | 401 | 43.50338 | 4.503378 | 0.2830812 | 1.674866 | 403 | 87.83743 | 0.8374329 | 0.3490215 | 2.856306 | 400 | 141.4282 | 1.428153
0.4388231 | 20.85854 | 406 | 44.42927 | 10.42927 | 0.3669572 | 19.89127 | 409 | 90.94563 | 9.945633 | 0.4442092 | 2.841788 | 401 | 140.4209 | 1.420894
0.5328566 | 28.16822 | 411 | 43.08411 | 14.08411 | 0.4298641 | 35.24128 | 416 | 91.62064 | 17.62064 | 0.5182441 | 27.14878 | 409 | 144.5744 | 13.57439
0.6268901 | 35.46407 | 414 | 43.73204 | 17.73204 | 0.51374 | 45.43952 | 423 | 89.71976 | 22.71976 | 0.6134318 | 50.82763 | 422 | 143.4138 | 25.41381
0.7104755 | 41.62453 | 418 | 42.81226 | 20.81226 | 0.5871315 | 53.92258 | 428 | 88.96129 | 26.96129 | 0.698043 | 67.53482 | 435 | 138.7674 | 33.76741
0.804509 | 48.33144 | 420 | 44.16572 | 24.16572 | 0.6605229 | 61.25718 | 433 | 87.62859 | 30.62859 | 0.7720779 | 79.02602 | 445 | 134.513 | 39.51301
0.8880944 | 53.34465 | 422 | 44.67232 | 26.67232 | 0.7234299 | 66.31906 | 437 | 86.15953 | 33.15953 | 0.8566892 | 87.60391 | 453 | 130.802 | 43.80195
0.9716797 | 57.78716 | 423 | 45.89358 | 28.89358 | 0.8073058 | 71.92398 | 441 | 84.96199 | 35.96199 | 0.9413004 | 94.43744 | 460 | 127.2187 | 47.21872
1.065713 | 62.21432 | 424 | 47.10716 | 31.10716 | 0.8597282 | 76.98095 | 443 | 85.49047 | 38.49047 | 1.036488 | 100.0951 | 466 | 124.0476 | 50.04757
1.159747 | 66.633 | 425 | 48.3165 | 33.3165 | 0.9331197 | 81.44626 | 446 | 84.72313 | 40.72313 | 1.110523 | 105.1914 | 471 | 121.5957 | 52.59571
1.25378 | 70.4826 | 426 | 49.2413 | 35.2413 | 0.9960266 | 84.21714 | 448 | 84.10857 | 42.10857 | 1.205711 | 108.5288 | 476 | 118.2644 | 54.26442
1.337366 | 74.89402 | 426 | 51.44701 | 37.44701 | 1.048449 | 88.12641 | 450 | 84.0632 | 44.0632 | 1.290322 | 111.2984 | 479 | 116.6492 | 55.64921
1.420951 | 77.61895 | 427 | 51.80948 | 38.80948 | 1.121841 | 90.87884 | 452 | 83.43942 | 45.43942 | 1.374933 | 114.6371 | 483 | 114.3186 | 57.31856
1.514984 | 80.88856 | 427 | 53.44428 | 40.44428 | 1.184747 | 93.63831 | 453 | 83.81915 | 46.81915 | 1.459545 | 116.8229 | 485 | 113.4115 | 58.41146
1.609018 | 83.03467 | 427 | 54.51733 | 41.51733 | 1.247654 | 96.3942 | 455 | 83.1971 | 48.1971 | 1.554732 | 118.4178 | 488 | 111.2089 | 59.20892
1.703052 | 86.29266 | 426 | 57.14633 | 43.14633 | 1.310561 | 98.58229 | 456 | 83.29114 | 49.29114 | 1.64992 | 121.1543 | 490 | 110.5772 | 60.57717
1.786637 | 88.43989 | 426 | 58.21995 | 44.21995 | 1.383953 | 100.7556 | 457 | 83.37779 | 50.37779 | 1.734531 | 122.1842 | 492 | 109.0921 | 61.09208
1.891119 | 88.89075 | 426 | 58.44538 | 44.44538 | 1.44686 | 102.3743 | 457 | 84.18714 | 51.18714 | 1.829719 | 122.6262 | 493 | 108.3131 | 61.31309
1.974704 | 91.58796 | 425 | 60.79398 | 45.79398 | 1.509767 | 103.9908 | 458 | 83.99542 | 51.99542 | 1.91433 | 124.2234 | 495 | 107.1117 | 62.1117
2.058289 | 93.16842 | 425 | 61.58421 | 46.58421 | 1.572674 | 105.6053 | 459 | 83.80264 | 52.80264 | 2.009518 | 125.2326 | 496 | 106.6163 | 62.6163
2.152323 | 94.73477 | 425 | 62.36739 | 47.36739 | 1.635581 | 107.2176 | 459 | 84.6088 | 53.6088 | 2.104705 | 126.2397 | 497 | 106.1198 | 63.11983
2.235908 | 95.19941 | 425 | 62.59971 | 47.59971 | 1.698487 | 108.2658 | 460 | 84.13288 | 54.13288 | 2.189317 | 127.8288 | 498 | 105.9144 | 63.91439
2.329942 | 96.76072 | 424 | 64.38036 | 48.38036 | 1.761394 | 109.8742 | 460 | 84.93708 | 54.93708 | 2.284504 | 128.2624 | 499 | 105.1312 | 64.13119
2.413527 | 97.22256 | 424 | 64.61128 | 48.61128 | 1.824301 | 110.3578 | 460 | 85.17892 | 55.17892 | 2.379692 | 129.2631 | 500 | 104.6315 | 64.63154
2.507561 | 98.22535 | 424 | 65.11268 | 49.11268 | 1.887208 | 111.4018 | 460 | 85.70089 | 55.70089 | 2.464303 | 130.8446 | 501 | 104.4223 | 65.42232
2.591146 | 99.23787 | 423 | 66.61894 | 49.61894 | 1.950115 | 112.4443 | 461 | 85.22215 | 56.22215 | 2.559491 | 130.1392 | 501 | 104.0696 | 65.06961
2.685179 | 99.68415 | 423 | 66.84208 | 49.84208 | 2.023507 | 112.9119 | 461 | 85.45595 | 56.45595 | 2.654679 | 131.1347 | 502 | 103.5674 | 65.56735
2.768765 | 100.1413 | 423 | 67.07067 | 50.07067 | 2.086414 | 113.9518 | 461 | 85.97592 | 56.97592 | 2.749866 | 130.996 | 502 | 103.498 | 65.498
2.85235 | 101.1491 | 422 | 68.57457 | 50.57457 | 2.149321 | 114.4309 | 461 | 86.21546 | 57.21546 | 2.845054 | 131.9883 | 503 | 102.9941 | 65.99414
2.946384 | 101.592 | 422 | 68.79599 | 50.79599 | 2.201743 | 114.9228 | 461 | 86.46141 | 57.46141 | 2.929665 | 132.4291 | 503 | 103.2145 | 66.21453
3.029969 | 101.4954 | 422 | 68.74771 | 50.74771 | 2.275134 | 115.387 | 461 | 86.69351 | 57.69351 | 3.024853 | 132.8533 | 503 | 103.4266 | 66.42665
3.113554 | 101.9489 | 422 | 68.97447 | 50.97447 | 2.338041 | 116.4224 | 461 | 87.2112 | 58.2112 | 3.109464 | 133.8561 | 504 | 102.928 | 66.92804
3.207588 | 101.8399 | 421 | 69.91994 | 50.91994 | 2.400948 | 116.3404 | 461 | 87.17018 | 58.17018 | 3.215228 | 133.1353 | 504 | 102.5676 | 66.56765
3.291173 | 102.8411 | 421 | 70.42053 | 51.42053 | 2.463855 | 116.816 | 461 | 87.408 | 58.408 | 3.29984 | 134.1355 | 505 | 102.0677 | 67.06775
3.374759 | 103.2918 | 421 | 70.64591 | 51.64591 | 2.526762 | 117.2909 | 461 | 87.64547 | 58.64547 | 3.395027 | 134.5556 | 505 | 102.2778 | 67.27779
3.458344 | 103.7417 | 421 | 70.87085 | 51.87085 | 2.589669 | 117.7652 | 461 | 87.88259 | 58.88259 | 3.479639 | 135.5523 | 505 | 102.7762 | 67.77616
3.552377 | 103.6307 | 421 | 70.81536 | 51.81536 | 2.652576 | 118.2387 | 461 | 88.11937 | 59.11937 | 3.56425 | 135.4246 | 505 | 102.7123 | 67.71228
3.635963 | 103.5321 | 420 | 71.76607 | 51.76607 | 2.715483 | 118.1554 | 462 | 87.0777 | 59.0777 | 3.670014 | 135.8256 | 505 | 102.9128 | 67.91281
3.719548 | 104.5268 | 420 | 72.2634 | 52.2634 | 2.77839 | 118.6279 | 461 | 88.31396 | 59.31396 | 3.754625 | 136.2577 | 506 | 102.1288 | 68.12883
3.803134 | 104.4274 | 420 | 72.21368 | 52.21368 | 2.841297 | 119.0998 | 461 | 88.54988 | 59.54988 | 3.839237 | 135.5694 | 506 | 101.7847 | 67.7847
3.897167 | 104.8611 | 420 | 72.43056 | 52.43056 | 2.904204 | 119.5709 | 461 | 88.78545 | 59.78545 | 3.934424 | 135.9845 | 506 | 101.9922 | 67.99224
3.980752 | 104.7613 | 420 | 72.38065 | 52.38065 | 2.967111 | 119.4866 | 461 | 88.7433 | 59.7433 | 4.019036 | 135.856 | 506 | 101.928 | 67.92801
4.074786 | 104.6491 | 420 | 72.32453 | 52.32453 | 3.040502 | 120.497 | 461 | 89.24848 | 60.24848 | 4.1248 | 136.2535 | 506 | 102.1268 | 68.12675
4.158371 | 105.0935 | 419 | 73.54673 | 52.54673 | 3.092925 | 119.8721 | 461 | 88.93605 | 59.93605 | 4.209411 | 136.1246 | 506 | 102.0623 | 68.06232
4.241957 | 104.9933 | 419 | 73.49666 | 52.49666 | 3.155832 | 120.3412 | 461 | 89.1706 | 60.1706 | 4.304599 | 136.5367 | 506 | 102.2684 | 68.26835
4.33599 | 105.4238 | 419 | 73.7119 | 52.7119 | 3.229223 | 120.2421 | 461 | 89.12106 | 60.12106 | 4.399786 | 135.8349 | 506 | 101.9174 | 67.91745
4.430024 | 105.3107 | 419 | 73.65536 | 52.65536 | 3.29213 | 120.1572 | 461 | 89.07862 | 60.07862 | 4.484398 | 136.2621 | 507 | 101.1311 | 68.13105
4.524057 | 105.1977 | 419 | 73.59884 | 52.59884 | 3.355037 | 120.6249 | 461 | 89.31246 | 60.31246 | 4.579585 | 136.6722 | 506 | 102.3361 | 68.33609
4.618091 | 105.0847 | 419 | 73.54236 | 52.54236 | 3.428428 | 121.0777 | 461 | 89.53883 | 60.53883 | 4.674773 | 137.0812 | 507 | 101.5406 | 68.54061
4.701676 | 106.0664 | 419 | 74.0332 | 53.0332 | 3.491335 | 120.9921 | 461 | 89.49607 | 60.49607 | 4.759384 | 136.9512 | 507 | 101.4756 | 68.47559
4.79571 | 105.9525 | 419 | 73.97624 | 52.97624 | 3.554242 | 121.458 | 461 | 89.72902 | 60.72902 | 4.854572 | 137.3587 | 507 | 101.6794 | 68.67936
4.889743 | 105.8386 | 418 | 74.9193 | 52.9193 | 3.617149 | 121.3722 | 461 | 89.68611 | 60.68611 | 4.94976 | 136.6588 | 507 | 101.3294 | 68.3294
4.973328 | 105.7374 | 418 | 74.86872 | 52.86872 | 3.690541 | 121.2721 | 461 | 89.63605 | 60.63605 | 5.034371 | 137.6344 | 507 | 101.8172 | 68.81718
5.056914 | 105.6363 | 418 | 74.81816 | 52.81816 | 3.763932 | 121.7223 | 461 | 89.86113 | 60.86113 | 5.129559 | 137.4872 | 507 | 101.7436 | 68.7436
5.150947 | 105.5226 | 418 | 74.7613 | 52.7613 | 3.826839 | 121.6362 | 461 | 89.81808 | 60.81808 | 5.224746 | 137.3401 | 507 | 101.67 | 68.67004
5.244981 | 105.409 | 418 | 74.70448 | 52.70448 | 3.889746 | 121.5501 | 461 | 89.77504 | 60.77504 | 5.309358 | 137.2094 | 507 | 101.6047 | 68.60469
5.339014 | 105.2954 | 418 | 74.64768 | 52.64768 | 3.963137 | 121.4497 | 461 | 89.72484 | 60.72484 | 5.404545 | 138.1635 | 507 | 102.0818 | 69.08176
5.433048 | 105.1818 | 418 | 74.59091 | 52.59091 | 4.036529 | 121.3493 | 461 | 89.67467 | 60.67467 | 5.489157 | 137.4818 | 507 | 101.7409 | 68.74092
5.516633 | 105.0809 | 418 | 74.54047 | 52.54047 | 4.099436 | 121.8116 | 461 | 89.90582 | 60.90582 | 5.584344 | 137.3344 | 507 | 101.6672 | 68.6672
5.610667 | 104.9675 | 418 | 74.48376 | 52.48376 | 4.183312 | 121.6966 | 461 | 89.84828 | 60.84828 | 5.668955 | 138.3014 | 507 | 102.1507 | 69.15072
5.7047 | 105.3895 | 418 | 74.69473 | 52.69473 | 4.246219 | 121.6103 | 461 | 89.80514 | 60.80514 | 5.753567 | 137.621 | 507 | 101.8105 | 68.81048
5.788286 | 104.7534 | 418 | 74.3767 | 52.3767 | 4.31961 | 122.0567 | 461 | 90.02834 | 61.02834 | 5.848754 | 137.4731 | 507 | 101.7366 | 68.73657
5.882319 | 105.1745 | 418 | 74.58723 | 52.58723 | 4.372033 | 121.4378 | 461 | 89.71889 | 60.71889 | 5.933366 | 137.3418 | 507 | 101.6709 | 68.67089
5.976353 | 105.0607 | 418 | 74.53035 | 52.53035 | 4.445424 | 121.8835 | 461 | 89.94176 | 60.94176 | 6.028553 | 137.741 | 507 | 101.8705 | 68.87049
6.059938 | 104.4263 | 418 | 74.21317 | 52.21317 | 4.518815 | 121.7826 | 461 | 89.89128 | 60.89128 | 6.123741 | 137.5928 | 507 | 101.7964 | 68.79638
6.153972 | 104.846 | 418 | 74.423 | 52.423 | 4.581722 | 122.2416 | 460 | 91.1208 | 61.1208 | 6.208352 | 138.5528 | 507 | 102.2764 | 69.27642
6.248005 | 104.2002 | 418 | 74.10009 | 52.10009 | 4.655114 | 121.5952 | 461 | 89.79759 | 60.79759 | 6.30354 | 137.8583 | 507 | 101.9291 | 68.92914
6.342039 | 104.6189 | 418 | 74.30944 | 52.30944 | 4.718021 | 121.5087 | 461 | 89.75436 | 60.75436 | 6.388151 | 137.1813 | 507 | 101.5907 | 68.59067
6.425624 | 103.9868 | 418 | 73.99339 | 51.99339 | 4.791412 | 121.4079 | 461 | 89.70395 | 60.70395 | 6.483339 | 138.1219 | 507 | 102.0609 | 69.06095
6.530106 | 103.8614 | 418 | 73.93068 | 51.93068 | 4.864804 | 122.3949 | 461 | 90.19747 | 61.19747 | 6.56795 | 137.4456 | 507 | 101.7228 | 68.7228
6.613691 | 103.7611 | 418 | 73.88053 | 51.88053 | 4.938195 | 121.7499 | 461 | 89.87493 | 60.87493 | 6.663138 | 137.8404 | 507 | 101.9202 | 68.92019
6.707724 | 103.6483 | 417 | 74.82413 | 51.82413 | 5.011587 | 121.6487 | 461 | 89.82436 | 60.82436 | 6.747749 | 136.6225 | 507 | 101.3112 | 68.31124
6.79131 | 103.5481 | 417 | 74.77403 | 51.77403 | 5.084978 | 121.5476 | 461 | 89.7738 | 60.7738 | 6.842937 | 137.0169 | 507 | 101.5084 | 68.50844
6.885343 | 103.4354 | 417 | 74.71769 | 51.71769 | 5.147885 | 121.461 | 461 | 89.73049 | 60.73049 | 6.916972 | 137.4433 | 507 | 101.7217 | 68.72165
6.968929 | 103.3353 | 418 | 73.66763 | 51.66763 | 5.221276 | 121.3599 | 461 | 89.67997 | 60.67997 | 7.022736 | 137.278 | 507 | 101.639 | 68.63898
7.062962 | 103.2227 | 418 | 73.61134 | 51.61134 | 5.305152 | 121.2445 | 461 | 89.62225 | 60.62225 | 7.107347 | 137.6864 | 507 | 101.8432 | 68.8432
7.146548 | 103.1227 | 418 | 73.56133 | 51.56133 | 5.357575 | 121.7135 | 461 | 89.85674 | 60.85674 | 7.191958 | 136.4734 | 507 | 101.2367 | 68.2367
7.240581 | 103.0102 | 418 | 73.50509 | 51.50509 | 5.430966 | 121.0714 | 461 | 89.53572 | 60.53572 | 7.287146 | 137.4045 | 506 | 102.7023 | 68.70227
7.324166 | 102.9103 | 417 | 74.45513 | 51.45513 | 5.504358 | 120.9705 | 461 | 89.48527 | 60.48527 | 7.382334 | 137.2554 | 506 | 102.6277 | 68.62769
7.4182 | 101.7467 | 417 | 73.87334 | 50.87334 | 5.577749 | 121.4095 | 461 | 89.70475 | 60.70475 | 7.466945 | 136.5843 | 506 | 102.2921 | 68.29215
7.501785 | 102.1729 | 417 | 74.08645 | 51.08645 | 5.65114 | 121.3083 | 460 | 90.65413 | 60.65413 | 7.562133 | 136.4358 | 507 | 101.2179 | 68.2179
7.595819 | 102.0612 | 417 | 74.03058 | 51.03058 | 5.703563 | 121.2359 | 461 | 89.61797 | 60.61797 | 7.646744 | 136.3039 | 506 | 102.1519 | 68.15193
7.689852 | 100.9014 | 417 | 73.45068 | 50.45068 | 5.776954 | 121.1347 | 461 | 89.56737 | 60.56737 | 7.741932 | 136.6924 | 507 | 101.3462 | 68.34622
7.773438 | 101.3267 | 418 | 72.66333 | 50.66333 | 5.850346 | 121.0336 | 461 | 89.51679 | 60.51679 | 7.826543 | 136.0236 | 507 | 101.0118 | 68.01181
7.867471 | 100.6926 | 418 | 72.34628 | 50.34628 | 5.913253 | 120.9469 | 461 | 89.47345 | 60.47345 | 7.921731 | 135.3394 | 507 | 100.6697 | 67.66971
7.951057 | 100.5944 | 418 | 72.29718 | 50.29718 | 5.997129 | 121.3688 | 461 | 89.6844 | 60.6844 | 8.016918 | 135.7271 | 507 | 100.8636 | 67.86356
8.034642 | 100.4962 | 417 | 73.2481 | 50.2481 | 6.060036 | 120.7447 | 461 | 89.37237 | 60.37237 | 8.10153 | 135.0605 | 506 | 101.5303 | 67.53026
8.118227 | 99.87647 | 417 | 72.93823 | 49.93823 | 6.122943 | 121.1949 | 461 | 89.59743 | 60.59743 | 8.186141 | 134.9293 | 506 | 101.4647 | 67.46467
8.201813 | 99.25772 | 417 | 72.62886 | 49.62886 | 6.196334 | 120.5571 | 461 | 89.27857 | 60.27857 | 8.281329 | 135.8495 | 506 | 101.9247 | 67.92473
8.295846 | 99.66912 | 417 | 72.83456 | 49.83456 | 6.259241 | 121.0065 | 461 | 89.50326 | 60.50326 | 8.36594 | 135.1841 | 506 | 101.592 | 67.59203
8.38988 | 99.03934 | 417 | 72.51967 | 49.51967 | 6.322148 | 120.3841 | 461 | 89.19203 | 60.19203 | 8.471704 | 133.9542 | 507 | 99.97711 | 66.97711
8.473465 | 98.94235 | 418 | 71.47117 | 49.47117 | 6.385055 | 120.8328 | 461 | 89.41639 | 60.41639 | 8.556315 | 134.8882 | 507 | 100.4441 | 67.44408
8.55705 | 98.8454 | 418 | 71.4227 | 49.4227 | 6.458446 | 120.1967 | 461 | 89.09834 | 60.09834 | 8.651503 | 134.2086 | 507 | 100.1043 | 67.10431
8.651084 | 98.21778 | 418 | 71.10889 | 49.10889 | 6.521353 | 120.6447 | 461 | 89.32234 | 60.32234 | 8.746691 | 134.5925 | 507 | 100.2962 | 67.29623
8.745117 | 98.10935 | 418 | 71.05467 | 49.05467 | 6.594745 | 120.0094 | 461 | 89.00471 | 60.00471 | 8.831302 | 133.9305 | 507 | 99.96524 | 66.96524
8.828703 | 97.49541 | 418 | 70.7477 | 48.7477 | 6.657652 | 120.4567 | 461 | 89.22834 | 60.22834 | 8.92649 | 133.7833 | 507 | 99.89166 | 66.89166
8.912288 | 97.39958 | 418 | 70.69979 | 48.69979 | 6.720559 | 119.8367 | 461 | 88.91833 | 59.91833 | 9.011101 | 133.6525 | 507 | 99.82627 | 66.82627
9.006322 | 97.80841 | 418 | 70.9042 | 48.9042 | 6.79395 | 120.2688 | 461 | 89.13441 | 60.13441 | 9.116865 | 133.4891 | 507 | 99.74456 | 66.74456
9.089907 | 97.71219 | 418 | 70.85609 | 48.85609 | 6.856857 | 120.1821 | 461 | 89.09107 | 60.09107 | 9.201476 | 132.3015 | 507 | 99.15076 | 66.15076
9.194389 | 97.07646 | 418 | 70.53823 | 48.53823 | 6.930248 | 120.081 | 461 | 89.04052 | 60.04052 | 9.296664 | 133.2115 | 507 | 99.60574 | 66.60574
9.277974 | 96.46576 | 418 | 70.23288 | 48.23288 | 6.993155 | 119.9944 | 461 | 88.99721 | 59.99721 | 9.391852 | 131.4825 | 507 | 98.74124 | 65.74124
9.361559 | 95.85605 | 418 | 69.92803 | 47.92803 | 7.056062 | 119.9078 | 461 | 88.95392 | 59.95392 | 9.476463 | 131.8803 | 507 | 98.94014 | 65.94014
9.445145 | 95.76143 | 418 | 69.88071 | 47.88071 | 7.129454 | 119.8068 | 461 | 88.90342 | 59.90342 | 9.571651 | 131.7346 | 507 | 98.86728 | 65.86728
9.549626 | 96.1567 | 418 | 70.07835 | 48.07835 | 7.192361 | 119.7203 | 461 | 88.86014 | 59.86014 | 9.666838 | 131.5889 | 507 | 98.79445 | 65.79445
9.633212 | 96.06169 | 418 | 70.03085 | 48.03085 | 7.255268 | 119.6338 | 461 | 88.81688 | 59.81688 | 9.762026 | 130.9181 | 507 | 98.45904 | 65.45904
9.727245 | 95.44236 | 418 | 69.72118 | 47.72118 | 7.318174 | 119.5473 | 461 | 88.77363 | 59.77363 | 9.857214 | 131.2977 | 507 | 98.64887 | 65.64887
9.821279 | 95.84806 | 418 | 69.92403 | 47.92403 | 7.391566 | 119.4464 | 461 | 88.72319 | 59.72319 | 9.952401 | 130.6281 | 507 | 98.31406 | 65.31406
9.915312 | 95.22989 | 419 | 68.61495 | 47.61495 | 7.454473 | 119.3599 | 461 | 88.67997 | 59.67997 | 10.03701 | 131.0229 | 507 | 98.51146 | 65.51146
9.998898 | 95.13553 | 418 | 69.56776 | 47.56776 | 7.51738 | 119.2735 | 461 | 88.63676 | 59.63676 | 10.12162 | 130.3706 | 507 | 98.18528 | 65.18528
10.09293 | 95.02941 | 418 | 69.51471 | 47.51471 | 7.590771 | 118.6444 | 461 | 88.3222 | 59.3222 | 10.22739 | 130.2097 | 507 | 98.10483 | 65.10483
10.18696 | 94.41346 | 419 | 68.20673 | 47.20673 | 7.653678 | 118.5584 | 461 | 88.27919 | 59.27919 | 10.312 | 130.081 | 507 | 98.04049 | 65.04049
10.27055 | 94.82911 | 419 | 68.41455 | 47.41455 | 7.716585 | 119 | 461 | 88.50001 | 59.50001 | 10.40719 | 128.8934 | 507 | 97.44668 | 64.44668
10.36458 | 94.72313 | 419 | 68.36157 | 47.36157 | 7.779492 | 118.3864 | 461 | 88.19322 | 59.19322 | 10.50237 | 128.7498 | 507 | 97.3749 | 64.3749
10.44817 | 93.61217 | 419 | 67.80609 | 46.80609 | 7.842399 | 118.8274 | 461 | 88.41369 | 59.41369 | 10.58699 | 128.6222 | 507 | 97.31111 | 64.31111
10.55265 | 94.00352 | 419 | 68.00176 | 47.00176 | 7.91579 | 118.7267 | 462 | 87.36337 | 59.36337 | 10.68217 | 127.9589 | 508 | 95.97946 | 63.97946
10.64668 | 94.4055 | 419 | 68.20275 | 47.20275 | 7.978697 | 119.1666 | 462 | 87.5833 | 59.5833 | 10.77736 | 127.8161 | 508 | 95.90803 | 63.90803
10.73027 | 93.80467 | 419 | 67.90233 | 46.90233 | 8.041604 | 118.0285 | 462 | 87.01426 | 59.01426 | 10.86197 | 127.1703 | 508 | 95.58515 | 63.58515
10.8243 | 93.1932 | 419 | 67.5966 | 46.5966 | 8.104511 | 118.4681 | 462 | 87.23403 | 59.23403 | 10.95716 | 128.0646 | 508 | 96.03229 | 64.03229
10.90789 | 92.59441 | 419 | 67.2972 | 46.2972 | 8.167418 | 117.8569 | 462 | 86.92843 | 58.92843 | 11.05235 | 127.4036 | 508 | 95.70181 | 63.70181
11.00192 | 92.49036 | 419 | 67.24518 | 46.24518 | 8.230325 | 118.2957 | 461 | 88.14787 | 59.14787 | 11.13696 | 127.794 | 508 | 95.89699 | 63.89699
11.08551 | 93.40747 | 419 | 67.70374 | 46.70374 | 8.293232 | 117.6853 | 461 | 87.84264 | 58.84264 | 11.23215 | 126.6175 | 508 | 95.30875 | 63.30875
11.18999 | 92.78659 | 419 | 67.3933 | 46.3933 | 8.366624 | 118.1091 | 462 | 87.05457 | 59.05457 | 11.32733 | 125.9594 | 508 | 94.97969 | 62.97969
11.27357 | 92.19004 | 419 | 67.09502 | 46.09502 | 8.429531 | 117.4995 | 461 | 87.74976 | 58.74976 | 11.41195 | 125.8337 | 508 | 94.91684 | 62.91684
11.36761 | 91.583 | 419 | 66.7915 | 45.7915 | 8.492437 | 117.937 | 461 | 87.9685 | 58.9685 | 11.49656 | 126.2231 | 508 | 95.11155 | 63.11155
11.46164 | 91.98236 | 419 | 66.99118 | 45.99118 | 8.555344 | 117.3282 | 461 | 87.66408 | 58.66408 | 11.59174 | 125.0521 | 508 | 94.52605 | 62.52605
11.54523 | 91.89011 | 419 | 66.94506 | 45.94506 | 8.618251 | 117.765 | 461 | 87.88248 | 58.88248 | 11.67636 | 124.927 | 508 | 94.4635 | 62.4635
11.62881 | 91.79791 | 419 | 66.89895 | 45.89895 | 8.681158 | 117.1569 | 462 | 86.57844 | 58.57844 | 11.77154 | 124.7863 | 508 | 94.39315 | 62.39315
11.73329 | 91.1816 | 420 | 65.5908 | 45.5908 | 8.75455 | 117.5787 | 462 | 86.78934 | 58.78934 | 11.86673 | 124.1327 | 508 | 94.06634 | 62.06634
11.81688 | 91.59057 | 420 | 65.79529 | 45.79529 | 8.817457 | 116.9714 | 462 | 86.48571 | 58.48571 | 11.95134 | 124.0082 | 508 | 94.0041 | 62.0041
11.91091 | 89.98669 | 420 | 64.99335 | 44.99335 | 8.880364 | 116.8859 | 462 | 86.44293 | 58.44293 | 12.03595 | 124.3957 | 508 | 94.19786 | 62.19786
11.9945 | 90.39569 | 420 | 65.19784 | 45.19784 | 8.953755 | 116.7861 | 462 | 86.39304 | 58.39304 | 12.13114 | 123.7438 | 509 | 92.87189 | 61.87189
12.09898 | 89.78284 | 420 | 64.89142 | 44.89142 | 9.016662 | 116.1804 | 462 | 86.0902 | 58.0902 | 12.21575 | 123.1085 | 508 | 93.55424 | 61.55424
12.18257 | 89.19374 | 420 | 64.59687 | 44.59687 | 9.090053 | 116.6008 | 462 | 86.30042 | 58.30042 | 12.31094 | 122.9691 | 509 | 92.48457 | 61.48457
12.2766 | 90.08849 | 420 | 65.04425 | 45.04425 | 9.163445 | 116.5011 | 461 | 87.25057 | 58.25057 | 12.39555 | 122.3355 | 508 | 93.16773 | 61.16773
12.36018 | 89.50001 | 420 | 64.75 | 44.75 | 9.215867 | 115.9109 | 461 | 86.95545 | 57.95545 | 12.49074 | 123.2154 | 509 | 92.60771 | 61.60771
12.45422 | 89.39828 | 420 | 64.69914 | 44.69914 | 9.289259 | 116.3303 | 462 | 86.16515 | 58.16515 | 12.57535 | 122.5824 | 509 | 92.29119 | 61.29119
12.54825 | 88.80011 | 420 | 64.40005 | 44.40005 | 9.36265 | 115.7125 | 461 | 86.85624 | 57.85624 | 12.67054 | 121.9349 | 509 | 91.96747 | 60.96747
12.64228 | 88.699 | 420 | 64.3495 | 44.3495 | 9.425557 | 115.6275 | 462 | 85.81374 | 57.81374 | 12.76573 | 121.7964 | 509 | 91.8982 | 60.8982
12.73632 | 89.09334 | 420 | 64.54667 | 44.54667 | 9.498949 | 116.0458 | 462 | 86.02288 | 58.02288 | 12.85034 | 121.166 | 509 | 91.58302 | 60.58302
12.8199 | 88.50814 | 420 | 64.25407 | 44.25407 | 9.57234 | 114.9122 | 462 | 85.45612 | 57.45612 | 12.94553 | 121.0281 | 509 | 91.51407 | 60.51407
12.91394 | 87.41835 | 420 | 63.70918 | 43.70918 | 9.624762 | 115.3585 | 462 | 85.67923 | 57.67923 | 13.03014 | 120.3994 | 509 | 91.1997 | 60.1997
13.00797 | 87.31848 | 420 | 63.65924 | 43.65924 | 9.698154 | 115.2594 | 462 | 85.6297 | 57.6297 | 13.12532 | 118.7452 | 509 | 90.37262 | 59.37262
13.09156 | 86.73635 | 420 | 63.36818 | 43.36818 | 9.771545 | 115.1604 | 462 | 85.58019 | 57.58019 | 13.20994 | 119.1299 | 509 | 90.56493 | 59.56493
13.18559 | 86.6371 | 420 | 63.31855 | 43.31855 | 9.844937 | 115.0614 | 462 | 85.53069 | 57.53069 | 13.29455 | 118.5043 | 510 | 89.25213 | 59.25213
13.26917 | 86.54891 | 420 | 63.27446 | 43.27446 | 9.897359 | 114.9907 | 462 | 85.49534 | 57.49534 | 13.38973 | 118.3688 | 509 | 90.18439 | 59.18439
13.36321 | 85.95789 | 421 | 61.97895 | 42.97895 | 9.970751 | 114.8917 | 462 | 85.44587 | 57.44587 | 13.47435 | 118.2484 | 510 | 89.12419 | 59.12419
13.44679 | 85.37888 | 421 | 61.68944 | 42.68944 | 10.04414 | 114.7928 | 462 | 85.39641 | 57.39641 | 13.56953 | 117.6099 | 509 | 89.80497 | 58.80497
13.53038 | 85.29174 | 421 | 61.64587 | 42.64587 | 10.11753 | 114.1801 | 462 | 85.09003 | 57.09003 | 13.66472 | 118.4801 | 510 | 89.24005 | 59.24005
13.62441 | 85.19376 | 421 | 61.59688 | 42.59688 | 10.19092 | 114.0816 | 462 | 85.04081 | 57.04081 | 13.74933 | 117.3553 | 510 | 88.67767 | 58.67767
13.71845 | 84.60599 | 421 | 61.30299 | 42.30299 | 10.25383 | 113.9973 | 462 | 84.99863 | 56.99863 | 13.84452 | 117.7221 | 510 | 88.86103 | 58.86103
13.80203 | 84.51944 | 421 | 61.25972 | 42.25972 | 10.31674 | 113.9129 | 463 | 83.95647 | 56.95647 | 13.93971 | 117.5868 | 510 | 88.79341 | 58.79341
13.88562 | 83.94404 | 421 | 60.97202 | 41.97202 | 10.39013 | 114.3269 | 462 | 85.16345 | 57.16345 | 14.0349 | 115.9506 | 510 | 87.97531 | 57.97531
13.97965 | 83.84729 | 421 | 60.92364 | 41.92364 | 10.46352 | 114.2282 | 462 | 85.11408 | 57.11408 | 14.11951 | 115.832 | 510 | 87.91599 | 57.91599
14.06324 | 83.27344 | 421 | 60.63672 | 41.63672 | 10.53691 | 113.1065 | 463 | 83.55323 | 56.55323 | 14.21469 | 116.1978 | 510 | 88.09891 | 58.09891
14.14682 | 82.70058 | 422 | 59.35029 | 41.35029 | 10.59982 | 113.5337 | 462 | 84.76686 | 56.76686 | 14.30988 | 116.5626 | 510 | 88.2813 | 58.2813
14.24085 | 83.09188 | 422 | 59.54594 | 41.54594 | 10.67321 | 113.4355 | 462 | 84.71774 | 56.71774 | 14.39449 | 114.9483 | 511 | 86.47417 | 57.47417
14.32444 | 82.5201 | 422 | 59.26005 | 41.26005 | 10.7466 | 113.3373 | 462 | 84.66863 | 56.66863 | 14.48968 | 115.3133 | 511 | 86.65663 | 57.65663
14.41847 | 82.91046 | 422 | 59.45523 | 41.45523 | 10.80951 | 112.7432 | 462 | 84.37159 | 56.37159 | 14.58487 | 114.6828 | 510 | 87.34142 | 57.34142
14.50206 | 82.33976 | 422 | 59.16988 | 41.16988 | 10.8829 | 113.1549 | 462 | 84.57747 | 56.57747 | 14.68006 | 114.0536 | 511 | 86.02679 | 57.02679
14.59609 | 82.24435 | 422 | 59.12217 | 41.12217 | 10.94581 | 112.5617 | 462 | 84.28084 | 56.28084 | 14.76467 | 113.9362 | 511 | 85.96808 | 56.96808
14.67968 | 82.64395 | 422 | 59.32197 | 41.32197 | 11.0192 | 112.464 | 462 | 84.232 | 56.232 | 14.87043 | 114.2849 | 511 | 86.14246 | 57.14246
14.77371 | 82.54808 | 422 | 59.27404 | 41.27404 | 11.09259 | 112.3663 | 463 | 83.18317 | 56.18317 | 14.95504 | 113.6721 | 511 | 85.83606 | 56.83606
14.8573 | 82.4629 | 422 | 59.23145 | 41.23145 | 11.1555 | 112.2827 | 462 | 84.14133 | 56.14133 | 15.06081 | 113.5255 | 511 | 85.76274 | 56.76274
14.96178 | 81.87369 | 422 | 58.93685 | 40.93685 | 11.22889 | 112.185 | 463 | 83.09252 | 56.09252 | 15.15599 | 112.8998 | 511 | 85.44988 | 56.44988
15.04536 | 81.78906 | 422 | 58.89453 | 40.89453 | 11.2918 | 112.1014 | 462 | 84.0507 | 56.0507 | 15.25118 | 113.2617 | 511 | 85.63084 | 56.63084
15.12895 | 81.70445 | 422 | 58.85223 | 40.85223 | 11.36519 | 112.0039 | 462 | 84.00193 | 56.00193 | 15.33579 | 113.1445 | 511 | 85.57225 | 56.57225
15.22298 | 81.60931 | 422 | 58.80466 | 40.80466 | 11.43858 | 112.4127 | 463 | 83.20633 | 56.20633 | 15.42041 | 113.0273 | 511 | 85.51367 | 56.51367
15.31702 | 81.03346 | 422 | 58.51673 | 40.51673 | 11.50149 | 111.3168 | 463 | 82.6584 | 55.6584 | 15.51559 | 112.8956 | 511 | 85.44779 | 56.44779
15.4006 | 80.46915 | 423 | 57.23457 | 40.23457 | 11.56439 | 111.2336 | 463 | 82.6168 | 55.6168 | 15.61078 | 112.2727 | 511 | 85.13634 | 56.13634
15.49463 | 80.37519 | 422 | 58.1876 | 40.1876 | 11.6273 | 111.1504 | 463 | 82.57522 | 55.57522 | 15.69539 | 111.1748 | 511 | 84.58739 | 55.58739
15.58867 | 80.76049 | 422 | 58.38025 | 40.38025 | 11.70069 | 111.0534 | 463 | 82.52672 | 55.52672 | 15.79058 | 112.025 | 511 | 85.01251 | 56.01251
15.67225 | 80.67657 | 423 | 57.33828 | 40.33828 | 11.7636 | 110.9703 | 463 | 82.48516 | 55.48516 | 15.88577 | 111.894 | 511 | 84.94699 | 55.94699
15.76629 | 79.62578 | 423 | 56.81289 | 39.81289 | 11.83699 | 110.8734 | 463 | 82.43668 | 55.43668 | 15.98095 | 111.274 | 511 | 84.63698 | 55.63698
15.86032 | 80.01018 | 423 | 57.00509 | 40.00509 | 11.8999 | 110.7903 | 463 | 82.39514 | 55.39514 | 16.06557 | 110.181 | 511 | 84.09049 | 55.09049
15.95435 | 80.39356 | 423 | 57.19678 | 40.19678 | 11.9628 | 110.7072 | 463 | 82.35361 | 55.35361 | 16.16075 | 112.0036 | 511 | 85.00178 | 56.00178
16.04839 | 79.8227 | 423 | 56.91135 | 39.91135 | 12.0362 | 110.6103 | 463 | 82.30517 | 55.30517 | 16.25594 | 109.4351 | 511 | 83.71753 | 54.71753
16.13197 | 78.78716 | 423 | 56.39358 | 39.39358 | 12.10959 | 110.5135 | 463 | 82.25675 | 55.25675 | 16.34055 | 109.3207 | 511 | 83.66036 | 54.66036
16.22601 | 79.17017 | 423 | 56.58508 | 39.58508 | 12.17249 | 110.4305 | 463 | 82.21526 | 55.21526 | 16.43574 | 109.1921 | 511 | 83.59605 | 54.59605
16.32004 | 79.07709 | 423 | 56.53855 | 39.53855 | 12.2354 | 110.3475 | 463 | 82.17377 | 55.17377 | 16.52035 | 109.0778 | 511 | 83.53891 | 54.53891
16.41407 | 79.45858 | 423 | 56.72929 | 39.72929 | 12.30879 | 110.2508 | 463 | 82.12539 | 55.12539 | 16.61554 | 108.464 | 512 | 82.23199 | 54.23199
16.50811 | 78.89105 | 423 | 56.44552 | 39.44552 | 12.3717 | 110.1678 | 463 | 82.08392 | 55.08392 | 16.71073 | 107.8513 | 512 | 81.92564 | 53.92564
16.59169 | 77.86137 | 423 | 55.93068 | 38.93068 | 12.44509 | 109.5705 | 463 | 81.78527 | 54.78527 | 16.79534 | 105.801 | 512 | 80.9005 | 52.9005
16.69617 | 78.23223 | 423 | 56.11611 | 39.11611 | 12.49751 | 110.0021 | 463 | 82.00103 | 55.00103 | 16.89053 | 107.6108 | 512 | 81.80538 | 53.80538
16.77976 | 78.62259 | 423 | 56.31129 | 39.31129 | 12.5709 | 109.4055 | 463 | 81.70276 | 54.70276 | 16.97514 | 107.0144 | 512 | 81.5072 | 53.5072
16.88424 | 78.04756 | 423 | 56.02378 | 39.02378 | 12.6443 | 109.3093 | 463 | 81.65465 | 54.65465 | 17.07032 | 106.405 | 512 | 81.20252 | 53.20252
16.96783 | 77.96553 | 423 | 55.98276 | 38.98276 | 12.69672 | 109.2406 | 463 | 81.62029 | 54.62029 | 17.15494 | 106.7751 | 512 | 81.38756 | 53.38756
17.07231 | 77.86304 | 424 | 54.93152 | 38.93152 | 12.77011 | 109.1444 | 463 | 81.5722 | 54.5722 | 17.25012 | 106.1669 | 512 | 81.08344 | 53.08344
17.15589 | 77.78107 | 424 | 54.89054 | 38.89054 | 12.83302 | 109.5603 | 463 | 81.78017 | 54.78017 | 17.33474 | 105.0926 | 512 | 80.5463 | 52.5463
17.24993 | 77.6889 | 424 | 54.84445 | 38.84445 | 12.89592 | 108.4816 | 463 | 81.24079 | 54.24079 | 17.42992 | 105.9289 | 512 | 80.96444 | 52.96444
17.34396 | 76.65826 | 424 | 54.32913 | 38.32913 | 12.95883 | 108.8972 | 463 | 81.4486 | 54.4486 | 17.52511 | 104.8429 | 513 | 79.42144 | 52.42144
17.44844 | 77.02578 | 424 | 54.51289 | 38.51289 | 13.03222 | 108.3039 | 463 | 81.15195 | 54.15195 | 17.60972 | 104.2524 | 513 | 79.1262 | 52.1262
17.52158 | 77.42283 | 424 | 54.71142 | 38.71142 | 13.09513 | 108.7188 | 464 | 80.35939 | 54.35939 | 17.69433 | 104.142 | 513 | 79.07099 | 52.07099
17.62606 | 76.85293 | 424 | 54.42646 | 38.42646 | 13.15804 | 108.14 | 464 | 80.06998 | 54.06998 | 17.78952 | 103.0608 | 513 | 78.53041 | 51.53041
17.72009 | 76.76147 | 424 | 54.38074 | 38.38074 | 13.22094 | 108.058 | 464 | 80.02901 | 54.02901 | 17.88471 | 102.9378 | 513 | 78.46889 | 51.46889
17.80368 | 76.68021 | 424 | 54.3401 | 38.3401 | 13.29433 | 107.4667 | 464 | 79.73336 | 53.73336 | 17.96932 | 102.351 | 513 | 78.1755 | 51.1755
17.89771 | 76.12271 | 424 | 54.06136 | 38.06136 | 13.35724 | 107.3852 | 464 | 79.69259 | 53.69259 | 18.06451 | 102.2286 | 513 | 78.11429 | 51.11429
17.99175 | 75.56632 | 424 | 53.78316 | 37.78316 | 13.42015 | 107.7987 | 464 | 79.89934 | 53.89934 | 18.14912 | 101.6434 | 513 | 77.8217 | 50.8217
18.07533 | 75.9512 | 424 | 53.9756 | 37.9756 | 13.48306 | 107.2222 | 464 | 79.61109 | 53.61109 | 18.24431 | 101.5216 | 513 | 77.7608 | 50.7608
18.16937 | 75.39588 | 424 | 53.69794 | 37.69794 | 13.54596 | 106.6464 | 464 | 79.32321 | 53.32321 | 18.33949 | 100.9246 | 514 | 76.46228 | 50.46228
18.25295 | 75.77981 | 424 | 53.8899 | 37.8899 | 13.60887 | 107.0592 | 464 | 79.52962 | 53.52962 | 18.42411 | 100.8169 | 514 | 76.40843 | 50.40843
18.34698 | 75.22557 | 424 | 53.61278 | 37.61278 | 13.67178 | 106.9778 | 464 | 79.4889 | 53.4889 | 18.50872 | 100.7092 | 514 | 76.35459 | 50.35459
18.43057 | 74.2193 | 424 | 53.10965 | 37.10965 | 13.73468 | 106.8964 | 464 | 79.44819 | 53.44819 | 18.6039 | 100.1143 | 514 | 76.05716 | 50.05716
18.5246 | 75.05538 | 424 | 53.52769 | 37.52769 | 13.79759 | 106.815 | 464 | 79.40749 | 53.40749 | 18.68852 | 98.58744 | 514 | 75.29372 | 49.29372
18.59774 | 74.06107 | 424 | 53.03053 | 37.03053 | 13.8605 | 106.2411 | 464 | 79.12055 | 53.12055 | 18.7837 | 99.414 | 514 | 75.707 | 49.707
18.69177 | 74.43371 | 424 | 53.21686 | 37.21686 | 13.9234 | 106.1601 | 464 | 79.08005 | 53.08005 | 18.87889 | 97.40554 | 514 | 74.70277 | 48.70277
18.77536 | 73.89307 | 424 | 52.94654 | 36.94654 | 13.9968 | 106.0656 | 464 | 79.03281 | 53.03281 | 18.9635 | 99.18756 | 514 | 75.59378 | 49.59378
18.85894 | 73.81406 | 424 | 52.90703 | 36.90703 | 14.0597 | 105.4933 | 464 | 78.74666 | 52.74666 | 19.05869 | 98.12553 | 514 | 75.06277 | 49.06277
18.95298 | 73.72519 | 424 | 52.8626 | 36.8626 | 14.12261 | 106.3947 | 464 | 79.19735 | 53.19735 | 19.1433 | 98.49063 | 515 | 74.24532 | 49.24532
19.03656 | 72.72695 | 424 | 52.36348 | 36.36348 | 14.196 | 106.2999 | 464 | 79.14994 | 53.14994 | 19.23849 | 97.90137 | 515 | 73.95068 | 48.95068
19.12015 | 73.10814 | 424 | 52.55407 | 36.55407 | 14.25891 | 105.7284 | 464 | 78.8642 | 52.8642 | 19.33368 | 97.78274 | 515 | 73.89137 | 48.89137
19.21418 | 72.56127 | 425 | 51.28064 | 36.28064 | 14.32181 | 105.6475 | 464 | 78.82376 | 52.82376 | 19.41829 | 97.20832 | 515 | 73.60416 | 48.60416
19.29777 | 72.02519 | 425 | 51.01259 | 36.01259 | 14.39521 | 105.0637 | 464 | 78.53187 | 52.53187 | 19.51348 | 96.15342 | 515 | 73.07671 | 48.07671
19.38135 | 71.94776 | 425 | 50.97388 | 35.97388 | 14.45811 | 104.9833 | 465 | 77.49163 | 52.49163 | 19.60866 | 96.03655 | 515 | 73.01828 | 48.01828
19.46494 | 71.87036 | 425 | 50.93518 | 35.93518 | 14.5315 | 104.8894 | 464 | 78.44469 | 52.44469 | 19.69327 | 96.4001 | 516 | 72.20005 | 48.20005
19.55897 | 71.78332 | 425 | 50.89166 | 35.89166 | 14.59441 | 104.8089 | 465 | 77.40447 | 52.40447 | 19.78846 | 95.8159 | 515 | 72.90795 | 47.90795
19.64256 | 71.24977 | 425 | 50.62489 | 35.62489 | 14.6678 | 104.2272 | 465 | 77.11362 | 52.11362 | 19.88365 | 95.23283 | 515 | 72.61642 | 47.61642
19.73659 | 71.61899 | 425 | 50.8095 | 35.8095 | 14.73071 | 104.1472 | 465 | 77.0736 | 52.0736 | 19.97884 | 95.11665 | 516 | 71.55833 | 47.55833
19.82018 | 71.5417 | 425 | 50.77085 | 35.77085 | 14.8041 | 104.5409 | 465 | 77.27047 | 52.27047 | 20.07403 | 95.46569 | 516 | 71.73284 | 47.73284
19.91421 | 71.45478 | 425 | 50.72739 | 35.72739 | 14.86701 | 104.4606 | 465 | 77.23028 | 52.23028 | 20.16921 | 94.88439 | 516 | 71.44219 | 47.44219
20.00824 | 70.91377 | 425 | 50.45689 | 35.45689 | 14.9404 | 103.8805 | 465 | 76.94026 | 51.94026 | 20.25382 | 94.7812 | 516 | 71.3906 | 47.3906
20.09183 | 70.83704 | 425 | 50.41852 | 35.41852 | 15.00331 | 103.8006 | 465 | 76.90028 | 51.90028 | 20.35959 | 94.65225 | 516 | 71.32613 | 47.32613
20.19631 | 70.2881 | 425 | 50.14405 | 35.14405 | 15.0767 | 103.2218 | 465 | 76.61088 | 51.61088 | 20.4442 | 94.08609 | 516 | 71.04305 | 47.04305
20.2799 | 70.66449 | 425 | 50.33224 | 35.33224 | 15.1396 | 103.6274 | 465 | 76.81368 | 51.81368 | 20.53939 | 93.97066 | 517 | 69.98533 | 46.98533
20.2799 | 70.66449 | 425 | 50.33224 | 35.33224 | 15.213 | 103.0494 | 465 | 76.52469 | 51.52469 | 20.53939 | 94.43313 | 517 | 70.21657 | 47.21657
[5 empty] | 15.28639 | 102.9566 | 465 | 76.4783 | 51.4783
[5 empty] | 15.35978 | 102.8638 | 465 | 76.43192 | 51.43192
[5 empty] | 15.42269 | 102.7844 | 465 | 76.39218 | 51.39218
[5 empty] | 15.50656 | 103.1615 | 465 | 76.58074 | 51.58074
[5 empty] | 15.56947 | 102.599 | 465 | 76.29948 | 51.29948
[5 empty] | 15.64286 | 102.5063 | 465 | 76.25315 | 51.25315
[5 empty] | 15.71625 | 101.9318 | 466 | 74.96589 | 50.96589
[5 empty] | 15.78964 | 101.8396 | 466 | 74.9198 | 50.9198
[5 empty] | 15.86303 | 101.7474 | 466 | 74.87371 | 50.87371
[5 empty] | 15.92594 | 101.1878 | 466 | 74.59388 | 50.59388
[5 empty] | 15.99933 | 101.0961 | 466 | 74.54803 | 50.54803
[5 empty] | 16.06224 | 100.5376 | 466 | 74.26879 | 50.26879
[5 empty] | 16.13563 | 100.9258 | 466 | 74.4629 | 50.4629
[5 empty] | 16.20902 | 100.8342 | 466 | 74.41708 | 50.41708
[5 empty] | 16.27193 | 100.2769 | 466 | 74.13847 | 50.13847
[5 empty] | 16.35581 | 100.1727 | 466 | 74.08637 | 50.08637
[5 empty] | 16.41871 | 100.0946 | 466 | 74.04731 | 50.04731
[5 empty] | 16.4921 | 100.4809 | 466 | 74.24046 | 50.24046
[5 empty] | 16.5655 | 99.43536 | 466 | 73.71768 | 49.71768
[5 empty] | 16.6284 | 99.8343 | 466 | 73.91715 | 49.91715
[5 empty] | 16.70179 | 99.74324 | 466 | 73.87162 | 49.87162
[5 empty] | 16.7647 | 99.66521 | 466 | 73.8326 | 49.8326
[5 empty] | 16.83809 | 99.09872 | 466 | 73.54936 | 49.54936
[5 empty] | 16.901 | 99.49619 | 466 | 73.74809 | 49.74809
[5 empty] | 16.96391 | 98.46872 | 466 | 73.23436 | 49.23436
[5 empty] | 17.0373 | 98.85292 | 466 | 73.42646 | 49.42646
[5 empty] | 17.1002 | 99.2493 | 466 | 73.62465 | 49.62465
[5 empty] | 17.1736 | 98.68484 | 466 | 73.34242 | 49.34242
[5 empty] | 17.22602 | 98.62021 | 467 | 72.31011 | 49.31011
[5 empty] | 17.29941 | 99.00258 | 467 | 72.50129 | 49.50129
[5 empty] | 17.36232 | 98.45223 | 467 | 72.22612 | 49.22612
[5 empty] | 17.43571 | 98.36182 | 467 | 72.18091 | 49.18091
[5 empty] | 17.49861 | 97.81265 | 467 | 71.90632 | 48.90632
[5 empty] | 17.56152 | 98.67819 | 467 | 72.3391 | 49.3391
[5 empty] | 17.63491 | 98.11651 | 467 | 72.05826 | 49.05826
[5 empty] | 17.69782 | 97.56853 | 467 | 71.78427 | 48.78427
[5 empty] | 17.76073 | 97.96167 | 467 | 71.98083 | 48.98083
[5 empty] | 17.83412 | 97.87137 | 467 | 71.93568 | 48.93568
[5 empty] | 17.89703 | 97.32458 | 467 | 71.66229 | 48.66229
[5 empty] | 17.95993 | 97.24758 | 467 | 71.62379 | 48.62379
[5 empty] | 18.02284 | 97.17059 | 467 | 71.58529 | 48.58529
[5 empty] | 18.08575 | 96.62529 | 467 | 71.31264 | 48.31264
[5 empty] | 18.14865 | 96.54869 | 467 | 71.27434 | 48.27434
[5 empty] | 18.21156 | 96.47211 | 467 | 71.23605 | 48.23605
[5 empty] | 18.28495 | 96.84997 | 467 | 71.42499 | 48.42499
[5 empty] | 18.34786 | 96.77307 | 467 | 71.38653 | 48.38653
[5 empty] | 18.41077 | 96.69617 | 467 | 71.34809 | 48.34809
[5 empty] | 18.47367 | 96.6193 | 467 | 71.30965 | 48.30965
[5 empty] | 18.54706 | 96.52963 | 467 | 71.26481 | 48.26481
[5 empty] | 18.59949 | 96.0002 | 467 | 71.0001 | 48.0001
[5 empty] | 18.66239 | 95.92373 | 467 | 70.96187 | 47.96187
[5 empty] | 18.73578 | 95.83454 | 467 | 70.91727 | 47.91727
[5 empty] | 18.79869 | 95.7581 | 467 | 70.87905 | 47.87905
[5 empty] | 18.85111 | 95.69442 | 468 | 69.84721 | 47.84721
[5 empty] | 18.92451 | 95.60528 | 468 | 69.80264 | 47.80264
[5 empty] | 18.97693 | 95.54162 | 468 | 69.77081 | 47.77081
[5 empty] | 19.03984 | 95.46524 | 468 | 69.73262 | 47.73262
[5 empty] | 19.10274 | 95.38888 | 468 | 69.69444 | 47.69444
[5 empty] | 19.17613 | 95.2998 | 468 | 69.6499 | 47.6499
[5 empty] | 19.22856 | 95.2362 | 468 | 69.6181 | 47.6181
[5 empty] | 19.30195 | 95.14716 | 468 | 69.57358 | 47.57358
[5 empty] | 19.36485 | 95.07086 | 468 | 69.53543 | 47.53543
[5 empty] | 19.43825 | 94.98186 | 468 | 69.49093 | 47.49093
[5 empty] | 19.50115 | 94.90559 | 468 | 69.4528 | 47.4528
[5 empty] | 19.56406 | 94.82934 | 468 | 69.41467 | 47.41467
[5 empty] | 19.63745 | 94.7404 | 468 | 69.3702 | 47.3702
[5 empty] | 19.70036 | 94.20508 | 468 | 69.10254 | 47.10254
[5 empty] | 19.77375 | 94.11659 | 468 | 69.0583 | 47.0583
[5 empty] | 19.83666 | 94.49908 | 468 | 69.24954 | 47.24954
[5 empty] | 19.91005 | 93.95231 | 468 | 68.97616 | 46.97616
[5 empty] | 19.97295 | 93.87651 | 468 | 68.93826 | 46.93826
[5 empty] | 20.04635 | 93.7881 | 468 | 68.89405 | 46.89405
[5 empty] | 20.10925 | 93.25557 | 468 | 68.62779 | 46.62779
[5 empty] | 20.17216 | 93.18018 | 468 | 68.59009 | 46.59009
[5 empty] | 20.24555 | 93.09224 | 468 | 68.54612 | 46.54612
[5 empty] | 20.30846 | 93.4725 | 468 | 68.73625 | 46.73625
[5 empty] | 20.38185 | 92.92897 | 468 | 68.46449 | 46.46449
[5 empty] | 20.38185 | 92.92897 | 468 | 68.46449 | 46.46449