## Triaxial
Sample: | TS1 | Peak deviator stress
s'1= | (DS-PP)+CP
s'3= | CP-PP
DS= s1-s3= | Deviator Stress
TOTAL STRESS
s = | [(DS+CP)+CP)]/2
t = | [(DS+CP)-CP)]/2 |  |  | Legend:
|  |  |  | CP | Eff Conf Pressure (kPa)
EFFECTIVE STRESS (Total Stress - Pore Pressure) |  |  |  | DS | Deviator Stress (kPa)
(s'1+s'3)/2= s'= | [(DS-PP)+CP)+(CP-PP)]/2 |  |  | PP | Pore Pressure m (kPa)
(s'1-s'3)/2= t'= | [(DS-PP)+CP)-(CP-PP)]/2
EFFECTIVE STRESS
Specimen | Effective | Deviator | Pore | Maximum | Mean
No (n) | Conf Press | Stress (kPa) | Pressure | Shear Stress | Principle Stress
| (kPa) | s1-s3 | (kPa) | (kPa) | (kPa)
| CP | DS | PP | t ' (yaxis) | s ' (xaxis)
1 | 50 | 197.38 | 15 | 98.69 | 133.69
2 | 100 | 229.84 | 61 | 114.92 | 153.92
3 | 150 | 268.28 | 97 | 134.14 | 187.14
|  |  |  | Slope (m)= Kf = | 0.6548752
|  |  |  | Y Intercept (c)= to= | 12.28266
|  |  |  | Correl Coeff r2= | 0.9917877
|  |  |  | kf (deg) = | 33.2198
|  |  |  | Tan Ө = | 0.6548752
|  |  |  | SinØ' = | 40.91019
|  |  |  | Tan Ө =Sin Ø' = | 40.91019
|  |  |  | Ø' = | 40.91019
|  |  |  | Tan Ø' = | 0.8665385
|  |  |  | to (kPa) = | 12.28266
|  |  |  | c'(kPa) = to | 16.25256
cos Ø'
Effective Stress Values: |  | Line of Best Fit |  | Total Stress Values: | Line of Best Fit
t' (Yaxis) | s' (Xaxis) | s' v t' | C' and phi' | t (Yaxis) | s (Xaxis) | s v t | C and phi
| 0 | 12.28266 | 16.25256 |  | 0 | 0 | 0
98.69 | 133.69 | 99.83293 | 132.1001 | 0 | 0 | 0 | 0
114.92 | 153.92 | 113.0811 | 149.6302 | 0 | 0 | 0 | 0
134.14 | 187.14 | 134.836 | 178.4166 | 0 | 0 | 0 | 0

## Effective Raw Values
| 50 |  | 100 |  | 150
| y | x | y | x | y | x
0 | 98.69 | 133.69 | 114.92 | 153.92 | 134.14 | 187.14
0.1 | 98.49526 | 139.8868 | 114.6932 | 161.1359 | 133.8753 | 195.5627
0.2 | 97.9118 | 146.0591 | 114.0138 | 168.3233 | 133.0823 | 203.9522
0.3 | 96.94193 | 152.1827 | 112.8845 | 175.4539 | 131.764 | 212.2753
0.4 | 95.58947 | 158.2332 | 111.3096 | 182.4994 | 129.9257 | 220.4993
0.5 | 93.85977 | 164.1869 | 109.2954 | 189.4322 | 127.5747 | 228.5915
0.6 | 91.75964 | 170.0202 | 106.8499 | 196.2249 | 124.7202 | 236.5202
0.7 | 89.29738 | 175.7102 | 103.9827 | 202.8506 | 121.3735 | 244.254
0.8 | 86.48271 | 181.2343 | 100.7052 | 209.2831 | 117.5478 | 251.7624
0.9 | 83.32672 | 186.5707 | 97.03017 | 215.4972 | 113.2581 | 259.0158
1 | 79.84189 | 191.6985 | 92.97223 | 221.4683 | 108.5215 | 265.9855
1.1 | 76.04195 | 196.5974 | 88.54738 | 227.1728 | 103.3566 | 272.6441
1.2 | 71.94191 | 201.248 | 83.77307 | 232.5882 | 97.78385 | 278.9651
1.3 | 67.55795 | 205.6319 | 78.66815 | 237.6931 | 91.82515 | 284.9239
1.4 | 62.90737 | 209.732 | 73.25276 | 242.4674 | 85.50405 | 290.4966
1.5 | 58.00853 | 213.5319 | 67.54828 | 246.8922 | 78.84551 | 295.6615
1.6 | 52.88075 | 217.0167 | 61.57722 | 250.9502 | 71.87581 | 300.3981
1.7 | 47.54427 | 220.1727 | 55.36313 | 254.6252 | 64.62244 | 304.6878
1.8 | 42.02016 | 222.9874 | 48.93056 | 257.9027 | 57.11403 | 308.5135
1.9 | 36.33021 | 225.4496 | 42.30487 | 260.7699 | 49.38023 | 311.8602
2 | 30.49689 | 227.5498 | 35.51223 | 263.2154 | 41.45154 | 314.7147
2.1 | 24.5432 | 229.2795 | 28.57944 | 265.2296 | 33.35926 | 317.0657
2.2 | 18.49266 | 230.6319 | 21.53386 | 266.8045 | 25.13533 | 318.904
2.3 | 12.36914 | 231.6018 | 14.4033 | 267.9338 | 16.8122 | 320.2223
2.4 | 6.196796 | 232.1853 | 7.215887 | 268.6132 | 8.42272 | 321.0153
2.5 | 6.045495e-15 | 232.38 | 7.039703e-15 | 268.84 | 8.217071e-15 | 321.28
2.6 | -6.196796 | 232.1853 | -7.215887 | 268.6132 | -8.42272 | 321.0153
2.7 | -12.36914 | 231.6018 | -14.4033 | 267.9338 | -16.8122 | 320.2223
2.8 | -18.49266 | 230.6319 | -21.53386 | 266.8045 | -25.13533 | 318.904
2.9 | -24.5432 | 229.2795 | -28.57944 | 265.2296 | -33.35926 | 317.0657
3 | -30.49689 | 227.5498 | -35.51223 | 263.2154 | -41.45154 | 314.7147
3.1 | -36.33021 | 225.4496 | -42.30487 | 260.7699 | -49.38023 | 311.8602
3.2 | -42.02016 | 222.9874 | -48.93056 | 257.9027 | -57.11403 | 308.5135
3.3 | -47.54427 | 220.1727 | -55.36313 | 254.6252 | -64.62244 | 304.6878
3.4 | -52.88075 | 217.0167 | -61.57722 | 250.9502 | -71.87581 | 300.3981
3.5 | -58.00853 | 213.5319 | -67.54828 | 246.8922 | -78.84551 | 295.6615
3.6 | -62.90737 | 209.732 | -73.25276 | 242.4674 | -85.50405 | 290.4966
3.7 | -67.55795 | 205.6319 | -78.66815 | 237.6931 | -91.82515 | 284.9239
3.8 | -71.94191 | 201.248 | -83.77307 | 232.5882 | -97.78385 | 278.9651
3.9 | -76.04195 | 196.5974 | -88.54738 | 227.1728 | -103.3566 | 272.6441
4 | -79.84189 | 191.6985 | -92.97223 | 221.4683 | -108.5215 | 265.9855
4.1 | -83.32672 | 186.5707 | -97.03017 | 215.4972 | -113.2581 | 259.0158
4.2 | -86.48271 | 181.2343 | -100.7052 | 209.2831 | -117.5478 | 251.7624
4.3 | -89.29738 | 175.7102 | -103.9827 | 202.8506 | -121.3735 | 244.254
4.4 | -91.75964 | 170.0202 | -106.8499 | 196.2249 | -124.7202 | 236.5202
4.5 | -93.85977 | 164.1869 | -109.2954 | 189.4322 | -127.5747 | 228.5915
4.6 | -95.58947 | 158.2332 | -111.3096 | 182.4994 | -129.9257 | 220.4993
4.7 | -96.94193 | 152.1827 | -112.8845 | 175.4539 | -131.764 | 212.2753
4.8 | -97.9118 | 146.0591 | -114.0138 | 168.3233 | -133.0823 | 203.9522
4.9 | -98.49526 | 139.8868 | -114.6932 | 161.1359 | -133.8753 | 195.5627
5 | -98.69 | 133.69 | -114.92 | 153.92 | -134.14 | 187.14
5.1 | -98.49526 | 127.4932 | -114.6932 | 146.7041 | -133.8753 | 178.7173
5.2 | -97.9118 | 121.3209 | -114.0138 | 139.5167 | -133.0823 | 170.3278
5.3 | -96.94193 | 115.1973 | -112.8845 | 132.3861 | -131.764 | 162.0047
5.4 | -95.58947 | 109.1468 | -111.3096 | 125.3406 | -129.9257 | 153.7807
5.5 | -93.85977 | 103.1931 | -109.2954 | 118.4078 | -127.5747 | 145.6885
5.6 | -91.75964 | 97.35979 | -106.8499 | 111.6151 | -124.7202 | 137.7598
5.7 | -89.29738 | 91.66984 | -103.9827 | 104.9894 | -121.3735 | 130.026
5.8 | -86.48271 | 86.14573 | -100.7052 | 98.55687 | -117.5478 | 122.5176
5.9 | -83.32672 | 80.80925 | -97.03017 | 92.34278 | -113.2581 | 115.2642
6 | -79.84189 | 75.68147 | -92.97223 | 86.37172 | -108.5215 | 108.2945
6.1 | -76.04195 | 70.78263 | -88.54738 | 80.66724 | -103.3566 | 101.6359
6.2 | -71.94191 | 66.13205 | -83.77307 | 75.25185 | -97.78385 | 95.31485
6.3 | -67.55795 | 61.74809 | -78.66815 | 70.14693 | -91.82515 | 89.35615
6.4 | -62.90737 | 57.64805 | -73.25276 | 65.37262 | -85.50405 | 83.78335
6.5 | -58.00853 | 53.84811 | -67.54828 | 60.94777 | -78.84551 | 78.61846
6.6 | -52.88075 | 50.36328 | -61.57722 | 56.88983 | -71.87581 | 73.88185
6.7 | -47.54427 | 47.20729 | -55.36313 | 53.21484 | -64.62244 | 69.59222
6.8 | -42.02016 | 44.39262 | -48.93056 | 49.93728 | -57.11403 | 65.7665
6.9 | -36.33021 | 41.93036 | -42.30487 | 47.07009 | -49.38023 | 62.41978
7 | -30.49689 | 39.83023 | -35.51223 | 44.62459 | -41.45154 | 59.56528
7.1 | -24.5432 | 38.10053 | -28.57944 | 42.61042 | -33.35926 | 57.21425
7.2 | -18.49266 | 36.74807 | -21.53386 | 41.03555 | -25.13533 | 55.37599
7.3 | -12.36914 | 35.7782 | -14.4033 | 39.90618 | -16.8122 | 54.05773
7.4 | -6.196796 | 35.19474 | -7.215887 | 39.22677 | -8.42272 | 53.26469
7.5 | -1.813649e-14 | 35 | -2.111911e-14 | 39 | -2.465121e-14 | 53
7.6 | 6.196796 | 35.19474 | 7.215887 | 39.22677 | 8.42272 | 53.26469
7.7 | 12.36914 | 35.7782 | 14.4033 | 39.90618 | 16.8122 | 54.05773
7.8 | 18.49266 | 36.74807 | 21.53386 | 41.03555 | 25.13533 | 55.37599
7.9 | 24.5432 | 38.10053 | 28.57944 | 42.61042 | 33.35926 | 57.21425
8 | 30.49689 | 39.83023 | 35.51223 | 44.62459 | 41.45154 | 59.56528
8.1 | 36.33021 | 41.93036 | 42.30487 | 47.07009 | 49.38023 | 62.41978
8.2 | 42.02016 | 44.39262 | 48.93056 | 49.93728 | 57.11403 | 65.7665
8.3 | 47.54427 | 47.20729 | 55.36313 | 53.21484 | 64.62244 | 69.59222
8.4 | 52.88075 | 50.36328 | 61.57722 | 56.88983 | 71.87581 | 73.88185
8.5 | 58.00853 | 53.84811 | 67.54828 | 60.94777 | 78.84551 | 78.61846
8.6 | 62.90737 | 57.64805 | 73.25276 | 65.37262 | 85.50405 | 83.78335
8.7 | 67.55795 | 61.74809 | 78.66815 | 70.14693 | 91.82515 | 89.35615
8.8 | 71.94191 | 66.13205 | 83.77307 | 75.25185 | 97.78385 | 95.31485
8.9 | 76.04195 | 70.78263 | 88.54738 | 80.66724 | 103.3566 | 101.6359
9 | 79.84189 | 75.68147 | 92.97223 | 86.37172 | 108.5215 | 108.2945
9.1 | 83.32672 | 80.80925 | 97.03017 | 92.34278 | 113.2581 | 115.2642
9.2 | 86.48271 | 86.14573 | 100.7052 | 98.55687 | 117.5478 | 122.5176
9.3 | 89.29738 | 91.66984 | 103.9827 | 104.9894 | 121.3735 | 130.026
9.4 | 91.75964 | 97.35979 | 106.8499 | 111.6151 | 124.7202 | 137.7598
9.5 | 93.85977 | 103.1931 | 109.2954 | 118.4078 | 127.5747 | 145.6885
9.6 | 95.58947 | 109.1468 | 111.3096 | 125.3406 | 129.9257 | 153.7807
9.7 | 96.94193 | 115.1973 | 112.8845 | 132.3861 | 131.764 | 162.0047
9.8 | 97.9118 | 121.3209 | 114.0138 | 139.5167 | 133.0823 | 170.3278
9.9 | 98.49526 | 127.4932 | 114.6932 | 146.7041 | 133.8753 | 178.7173
10 | 98.69 | 133.69 | 114.92 | 153.92 | 134.14 | 187.14