## Sheet1
Summary Shear Stress Data for TPS1
TPS1 CU (50 kPa) | 390 |  |  |  |  | TPS1 CU (100 kPa) |  |  |  |  | TPS1 CU (150 kPa)
Axial Strain (E) (%) | corrected Deviator Stress (Q3-Q1) (kPa) | PWP (kPa) | PWP-Back Pressure (kPa) | s` | t` | Axial Strain (E) (%) | corrected Deviator Stress (Q3-Q1) (kPa) | PWP (kPa) | s` | t` | Axial Strain (E) (%) | corrected Deviator Stress (Q3-Q1) (kPa) | PWP (kPa) | s` | t`
0 | 0 | 395 | 5 | 45 | 0 | 0 | 0 | 394 | 96 | 0 | 0 | 0 | 395 | 145 | 0
0.2185702 | 0.5346488 | 394 | 4 | 46.26732 | 0.2673244 | 0.1992053 | 5.110301 | 396 | 96.55515 | 2.55515 | 0.2099331 | 8.551815 | 398 | 146.2759 | 4.275907
0.4475485 | 10.59935 | 398 | 8 | 47.29968 | 5.299677 | 0.4298641 | 18.73237 | 401 | 98.36619 | 9.366185 | 0.4198662 | 81.55417 | 428 | 152.7771 | 40.77709
0.6453025 | 43.01567 | 411 | 21 | 50.50783 | 21.50783 | 0.6395539 | 70.92994 | 423 | 102.465 | 35.46497 | 0.5983093 | 125.2493 | 447 | 155.6247 | 62.62466
0.8430565 | 69.71734 | 422 | 32 | 52.85867 | 34.85867 | 0.8387593 | 112.7167 | 441 | 105.3583 | 56.35834 | 0.7977457 | 159.6528 | 463 | 156.8264 | 79.8264
1.051219 | 95.74359 | 429 | 39 | 58.87179 | 47.87179 | 1.037965 | 145.2824 | 454 | 108.6412 | 72.6412 | 0.9971821 | 189.3782 | 475 | 159.6891 | 94.6891
1.259381 | 121.1037 | 432 | 42 | 68.55185 | 60.55185 | 1.23717 | 174.893 | 462 | 115.4465 | 87.44651 | 1.217612 | 212.1405 | 483 | 163.0702 | 106.0702
1.467543 | 141.3608 | 434 | 44 | 76.68038 | 70.68038 | 1.44686 | 194.218 | 467 | 120.109 | 97.10898 | 1.427545 | 229.7416 | 490 | 164.8708 | 114.8708
1.686113 | 156.5287 | 432 | 42 | 86.26434 | 78.26434 | 1.667034 | 209.4999 | 468 | 126.75 | 104.75 | 1.647975 | 242.1658 | 494 | 167.0829 | 121.0829
1.904683 | 164.9969 | 429 | 39 | 93.49845 | 82.49845 | 1.887208 | 219.6633 | 468 | 131.8317 | 109.8317 | 1.868404 | 250.0331 | 496 | 169.0166 | 125.0166
2.123254 | 171.772 | 427 | 37 | 98.88599 | 85.88599 | 2.117867 | 223.0379 | 466 | 135.519 | 111.519 | 2.088834 | 255.6185 | 497 | 170.8093 | 127.8093
2.331416 | 176.885 | 425 | 35 | 103.4425 | 88.44252 | 2.338041 | 225.8616 | 465 | 137.9308 | 112.9308 | 2.298767 | 257.8463 | 497 | 171.9231 | 128.9231
2.570802 | 180.8155 | 422 | 32 | 108.4078 | 90.40775 | 2.558216 | 228.1133 | 463 | 141.0567 | 114.0567 | 2.5087 | 260.0623 | 497 | 173.0311 | 130.0311
2.778964 | 183.6922 | 421 | 31 | 110.8461 | 91.84611 | 2.77839 | 229.2412 | 460 | 144.6206 | 114.6206 | 2.72913 | 260.5648 | 497 | 173.2824 | 130.2824
2.997534 | 186.534 | 419 | 29 | 114.267 | 93.26702 | 2.998564 | 228.698 | 458 | 146.349 | 114.349 | 2.939063 | 262.2044 | 496 | 175.1022 | 131.1022
3.216105 | 188.8162 | 417 | 27 | 117.4081 | 94.4081 | 3.208254 | 229.8412 | 457 | 147.9206 | 114.9206 | 3.148996 | 262.1697 | 495 | 176.0848 | 131.0848
3.434675 | 190.5424 | 416 | 26 | 119.2712 | 95.2712 | 3.428428 | 228.1907 | 455 | 149.0953 | 114.0953 | 3.369426 | 262.657 | 495 | 176.3285 | 131.3285
3.642837 | 191.7381 | 415 | 25 | 120.8691 | 95.86907 | 3.638118 | 228.775 | 454 | 150.3875 | 114.3875 | 3.589856 | 263.6921 | 494 | 177.846 | 131.846
3.850999 | 192.9271 | 413 | 23 | 123.4636 | 96.46357 | 3.858293 | 228.779 | 453 | 151.3895 | 114.3895 | 3.810285 | 264.7199 | 493 | 179.3599 | 132.3599
4.069569 | 194.0873 | 412 | 22 | 125.0436 | 97.04363 | 4.078467 | 228.2325 | 452 | 152.1162 | 114.1162 | 4.041212 | 264.6105 | 493 | 179.3052 | 132.3052
4.277731 | 195.2626 | 412 | 22 | 125.6313 | 97.6313 | 4.288157 | 229.3539 | 451 | 153.6769 | 114.6769 | 4.251145 | 265.6564 | 493 | 179.8282 | 132.8282
4.485893 | 195.3551 | 410 | 20 | 127.6775 | 97.67755 | 4.508331 | 227.1663 | 451 | 152.5831 | 113.5831 | 4.482071 | 266.0872 | 492 | 181.0436 | 133.0436
4.694056 | 195.9824 | 410 | 20 | 127.9912 | 97.99121 | 4.73899 | 227.684 | 450 | 153.842 | 113.842 | 4.702501 | 265.9974 | 491 | 181.9987 | 132.9987
4.912626 | 196.0471 | 409 | 19 | 129.0236 | 98.02357 | 4.94868 | 227.1622 | 449 | 154.5811 | 113.5811 | 4.933427 | 266.9646 | 491 | 182.4823 | 133.4823
5.131196 | 196.6441 | 408 | 18 | 130.3221 | 98.32206 | 5.168854 | 227.6991 | 447 | 156.8495 | 113.8495 | 5.164354 | 266.8372 | 491 | 182.4186 | 133.4186
5.349766 | 196.7033 | 407 | 17 | 131.3517 | 98.35166 | 5.389028 | 226.6085 | 449 | 154.3042 | 113.3042 | 5.384784 | 267.2804 | 490 | 183.6402 | 133.6402
5.578745 | 197.2696 | 407 | 17 | 131.6348 | 98.63479 | 5.609203 | 225.5207 | 449 | 153.7603 | 112.7603 | 5.61571 | 267.688 | 489 | 184.844 | 133.844
5.797315 | 197.3232 | 406 | 16 | 132.6616 | 98.66159 | 5.829377 | 226.0509 | 448 | 155.0254 | 113.0254 | 5.83614 | 267.582 | 489 | 184.791 | 133.791
6.036701 | 197.329 | 406 | 16 | 132.6645 | 98.6645 | 6.060036 | 225.476 | 443 | 159.738 | 112.738 | 6.067066 | 267.4428 | 488 | 185.7214 | 133.7214
6.255271 | 197.3782 | 405 | 15 | 133.6891 | 98.68909 | 6.269725 | 224.9536 | 446 | 156.4768 | 112.4768 | 6.287496 | 267.3323 | 488 | 185.6661 | 133.6661
6.494658 | 196.8527 | 405 | 15 | 133.4263 | 98.42634 | 6.500384 | 225.4485 | 448 | 154.7242 | 112.7242 | 6.507926 | 267.7553 | 488 | 185.8776 | 133.8776
6.713228 | 196.8987 | 405 | 15 | 133.4493 | 98.44934 | 6.720559 | 224.3648 | 448 | 154.1824 | 112.1824 | 6.738852 | 267.6079 | 488 | 185.804 | 133.804
6.942206 | 196.9196 | 404 | 14 | 134.4598 | 98.4598 | 6.951217 | 223.7899 | 448 | 153.8949 | 111.8949 | 6.959282 | 268.0226 | 488 | 186.0113 | 134.0113
7.171185 | 196.9382 | 404 | 14 | 134.4691 | 98.46912 | 7.171392 | 222.1799 | 448 | 153.0899 | 111.0899 | 7.179711 | 267.3686 | 487 | 186.6843 | 133.6843
7.400163 | 196.9546 | 404 | 14 | 134.4773 | 98.47731 | 7.40205 | 221.6082 | 436 | 164.8041 | 110.8041 | 7.410638 | 268.2757 | 487 | 187.1378 | 134.1378
7.618733 | 196.9918 | 404 | 14 | 134.4959 | 98.49591 | 7.622225 | 221.591 | 426 | 174.7955 | 110.7955 | 7.620571 | 267.6498 | 486 | 187.8249 | 133.8249
7.837303 | 196.5076 | 403 | 13 | 135.2538 | 98.25382 | 7.852884 | 220.4918 | 444 | 156.2459 | 110.2459 | 7.841001 | 267.521 | 486 | 187.7605 | 133.7605
8.066282 | 196.5186 | 403 | 13 | 135.2593 | 98.25931 | 8.073058 | 219.4214 | 448 | 151.7107 | 109.7107 | 8.06143 | 267.3901 | 486 | 187.695 | 133.695
8.284852 | 196.0338 | 403 | 13 | 135.0169 | 98.0169 | 8.293232 | 218.3538 | 439 | 160.1769 | 109.1769 | 8.28186 | 266.7312 | 486 | 187.3656 | 133.3656
8.503422 | 196.0647 | 403 | 13 | 135.0323 | 98.03235 | 8.502922 | 219.4073 | 431 | 168.7036 | 109.7036 | 8.50229 | 266.597 | 486 | 187.2985 | 133.2985
8.711584 | 196.1166 | 403 | 13 | 135.0583 | 98.05828 | 8.723096 | 218.8621 | 427 | 172.431 | 109.431 | 8.712223 | 266.4921 | 485 | 188.246 | 133.246
8.930155 | 195.6301 | 402 | 12 | 135.8151 | 97.81506 | 8.932786 | 218.8637 | 448 | 151.4319 | 109.4319 | 8.932653 | 266.3534 | 485 | 188.1767 | 133.1767
9.148725 | 195.1439 | 402 | 12 | 135.572 | 97.57197 | 9.142476 | 217.3049 | 449 | 149.6524 | 108.6524 | 9.153082 | 266.2125 | 485 | 188.1063 | 133.1063
9.367295 | 195.1686 | 402 | 12 | 135.5843 | 97.58429 | 9.36265 | 217.2799 | 448 | 150.64 | 108.64 | 9.384009 | 266.5571 | 485 | 188.2786 | 133.2786
9.585865 | 194.6817 | 402 | 12 | 135.3409 | 97.34086 | 9.57234 | 217.7957 | 449 | 149.8979 | 108.8979 | 9.604439 | 265.8924 | 484 | 188.9462 | 132.9462
9.794027 | 194.7264 | 402 | 12 | 135.3632 | 97.36321 | 9.771545 | 216.7855 | 449 | 149.3927 | 108.3927 | 9.824868 | 265.7447 | 484 | 188.8723 | 132.8723
10.02301 | 194.2156 | 402 | 12 | 135.1078 | 97.10782 | 9.99172 | 217.2698 | 448 | 150.6349 | 108.6349 | 10.0453 | 265.5947 | 484 | 188.7974 | 132.7974
10.24158 | 193.7283 | 402 | 12 | 134.8642 | 96.86417 | 10.20141 | 217.2621 | 448 | 150.6311 | 108.6311 | 10.26573 | 265.4425 | 484 | 188.7213 | 132.7213
10.47055 | 193.7225 | 401 | 11 | 135.8612 | 96.86123 | 10.42158 | 215.6897 | 423 | 174.8448 | 107.8448 | 10.49665 | 265.2563 | 484 | 188.6281 | 132.6281
10.68912 | 193.2345 | 401 | 11 | 135.6172 | 96.61723 | 10.64176 | 217.1879 | 446 | 152.5939 | 108.5939 | 10.71708 | 264.0762 | 484 | 188.0381 | 132.0381
10.92851 | 192.7003 | 401 | 11 | 135.3501 | 96.35015 | 10.86193 | 217.1474 | 386 | 212.5737 | 108.5737 | 10.94801 | 264.9085 | 484 | 188.4543 | 132.4543
11.14708 | 191.7123 | 401 | 11 | 134.8562 | 95.85616 | 11.08211 | 216.0879 | 448 | 150.0439 | 108.0439 | 11.17894 | 263.6972 | 483 | 188.8486 | 131.8486
11.37606 | 192.2017 | 401 | 11 | 135.1008 | 96.10084 | 11.31277 | 216.0192 | 438 | 160.0096 | 108.0096 | 11.40986 | 263.5041 | 483 | 188.7521 | 131.7521
11.59463 | 191.7135 | 401 | 11 | 134.8568 | 95.85676 | 11.54342 | 216.4538 | 448 | 150.2269 | 108.2269 | 11.63029 | 262.8342 | 483 | 188.4171 | 131.4171
11.82361 | 191.2024 | 401 | 11 | 134.6012 | 95.60118 | 11.77408 | 216.8835 | 422 | 176.4417 | 108.4417 | 11.86122 | 262.6378 | 483 | 188.3189 | 131.3189
12.03177 | 190.7379 | 401 | 11 | 134.369 | 95.36896 | 11.99426 | 215.8252 | 421 | 176.9126 | 107.9126 | 12.09215 | 261.4315 | 483 | 187.7158 | 130.7158
12.27116 | 190.2041 | 401 | 11 | 134.102 | 95.10205 | 12.22492 | 216.2489 | 447 | 151.1245 | 108.1245 | 12.32307 | 261.233 | 483 | 187.6165 | 130.6165
12.48973 | 190.2099 | 401 | 11 | 134.105 | 95.10495 | 12.45557 | 215.6666 | 448 | 149.8333 | 107.8333 | 12.53301 | 261.0961 | 483 | 187.548 | 130.548
12.7083 | 189.7218 | 401 | 11 | 133.8609 | 94.86088 | 12.68623 | 216.083 | 448 | 150.0415 | 108.0415 | 12.75343 | 259.9249 | 483 | 186.9625 | 129.9625
12.93728 | 189.2106 | 401 | 11 | 133.6053 | 94.60531 | 12.90641 | 214.0313 | 448 | 149.0156 | 107.0156 | 12.97386 | 259.754 | 483 | 186.877 | 129.877
13.15585 | 188.723 | 401 | 11 | 133.3615 | 94.36149 | 13.12658 | 214.9675 | 448 | 149.4837 | 107.4837 | 13.19429 | 259.5809 | 483 | 186.7904 | 129.7904
13.37442 | 188.2356 | 401 | 11 | 133.1178 | 94.11778 | 13.35724 | 214.3836 | 448 | 149.1918 | 107.1918 | 13.40423 | 258.4449 | 483 | 186.2224 | 129.2224
13.6138 | 187.702 | 401 | 11 | 132.851 | 93.85099 | 13.56693 | 214.8413 | 448 | 149.4207 | 107.4207 | 13.61416 | 257.8066 | 483 | 185.9033 | 128.9033
13.83237 | 187.2151 | 401 | 11 | 132.6075 | 93.60753 | 13.78711 | 214.7748 | 448 | 149.3874 | 107.3874 | 13.82409 | 256.6747 | 483 | 185.3374 | 128.3374
14.05094 | 186.7284 | 401 | 11 | 132.3642 | 93.36418 | 14.00728 | 213.7227 | 448 | 148.8614 | 106.8614 | 14.04452 | 256.9914 | 483 | 185.4957 | 128.4957
14.27992 | 186.2187 | 400 | 10 | 133.1094 | 93.10936 | 14.21697 | 214.1713 | 448 | 149.0856 | 107.0856 | 14.26495 | 256.3207 | 483 | 185.1603 | 128.1603
14.48808 | 185.7556 | 400 | 10 | 132.8778 | 92.87782 | 14.42666 | 212.6582 | 448 | 148.3291 | 106.3291 | 14.47489 | 256.1722 | 483 | 185.0861 | 128.0861
14.71706 | 185.2465 | 401 | 11 | 131.6232 | 92.62324 | 14.63635 | 212.6144 | 448 | 148.3072 | 106.3072 | 14.70581 | 254.9798 | 482 | 185.4899 | 127.4899
14.92522 | 184.7838 | 400 | 10 | 132.3919 | 92.39191 | 14.83555 | 212.1081 | 448 | 148.054 | 106.054 | 14.92624 | 254.3097 | 482 | 185.1549 | 127.1549
15.1542 | 184.2751 | 401 | 11 | 131.1376 | 92.13756 | 15.04524 | 211.5753 | 448 | 147.7877 | 105.7877 | 15.15717 | 254.5804 | 482 | 185.2902 | 127.2902
15.37277 | 183.7898 | 401 | 11 | 130.8949 | 91.89488 | 15.26542 | 211.9851 | 448 | 147.9926 | 105.9926 | 15.38809 | 253.3914 | 482 | 184.6957 | 126.6957
15.58093 | 183.3277 | 400 | 10 | 131.6639 | 91.66387 | 15.48559 | 211.9069 | 448 | 147.9534 | 105.9534 | 15.61902 | 253.1723 | 483 | 183.5862 | 126.5862
15.80991 | 182.8197 | 400 | 10 | 131.4099 | 91.40986 | 15.69528 | 211.3711 | 448 | 147.6856 | 105.6856 | 15.84995 | 251.9864 | 482 | 183.9932 | 125.9932
16.01807 | 181.885 | 400 | 10 | 130.9425 | 90.9425 | 15.92594 | 211.2628 | 448 | 147.6314 | 105.6314 | 16.07038 | 251.3162 | 482 | 183.6581 | 125.6581
16.24705 | 181.8505 | 400 | 10 | 130.9253 | 90.92525 | 16.14612 | 211.1789 | 448 | 147.5894 | 105.5894 | 16.3013 | 251.5736 | 482 | 183.7868 | 125.7868
16.46562 | 180.8956 | 401 | 11 | 129.4478 | 90.44782 | 16.37677 | 211.5438 | 448 | 147.7719 | 105.7719 | 16.53223 | 249.9126 | 482 | 182.9563 | 124.9563
16.68419 | 180.4128 | 401 | 11 | 129.2064 | 90.2064 | 16.60743 | 210.9502 | 448 | 147.4751 | 105.4751 | 16.76316 | 249.6882 | 482 | 182.8441 | 124.8441
16.91317 | 179.9072 | 400 | 10 | 129.9536 | 89.95358 | 16.83809 | 210.8323 | 448 | 147.4161 | 105.4161 | 16.99408 | 248.9857 | 482 | 182.4929 | 124.4929
17.14215 | 178.935 | 401 | 11 | 128.4675 | 89.4675 | 17.06875 | 210.2378 | 448 | 147.1189 | 105.1189 | 17.21451 | 247.8409 | 482 | 181.9204 | 123.9204
17.37113 | 178.8966 | 401 | 11 | 128.4483 | 89.44828 | 17.29941 | 210.1163 | 447 | 148.0582 | 105.0582 | 17.43494 | 247.6451 | 482 | 181.8226 | 123.8226
17.5897 | 178.4145 | 401 | 11 | 128.2073 | 89.20727 | 17.53007 | 209.0494 | 447 | 147.5247 | 104.5247 | 17.64488 | 246.5351 | 482 | 181.2675 | 123.2675
17.81868 | 177.4468 | 401 | 11 | 127.7234 | 88.72342 | 17.75024 | 209.4231 | 447 | 147.7115 | 104.7115 | 17.86531 | 245.3959 | 482 | 180.6979 | 122.6979
18.04765 | 176.9436 | 401 | 11 | 127.4718 | 88.47179 | 17.9809 | 209.2957 | 447 | 147.6479 | 104.6479 | 18.08574 | 244.2594 | 482 | 180.1297 | 122.1297
18.27663 | 176.4405 | 401 | 11 | 127.2203 | 88.22026 | 18.21156 | 209.6336 | 447 | 147.8168 | 104.8168 | 18.29567 | 243.6254 | 482 | 179.8127 | 121.8127
18.50561 | 175.9377 | 401 | 11 | 126.9688 | 87.96884 | 18.43173 | 209.5274 | 447 | 147.7637 | 104.7637 | 18.5161 | 243.427 | 483 | 178.7135 | 121.7135
18.72418 | 175.4579 | 401 | 11 | 126.7289 | 87.72894 | 18.65191 | 209.4189 | 446 | 148.7094 | 104.7094 | 18.73653 | 242.7605 | 483 | 178.3802 | 121.3802
18.96357 | 174.9326 | 401 | 11 | 126.4663 | 87.4663 | 18.87208 | 209.308 | 446 | 148.654 | 104.654 | 18.95696 | 241.6297 | 483 | 177.8149 | 120.8149
19.18214 | 174.4532 | 401 | 11 | 126.2266 | 87.2266 | 18.87208 | 209.308 | 446 | 148.654 | 104.654 | 19.16689 | 240.5333 | 483 | 177.2666 | 120.2666
19.3903 | 173.9968 | 401 | 11 | 125.9984 | 86.99839 | [5 empty] | 19.38732 | 239.8698 | 483 | 176.9349 | 119.9349
19.61928 | 173.0421 | 401 | 11 | 125.5211 | 86.52106 | [5 empty] | 19.61825 | 239.6357 | 483 | 176.8178 | 119.8178
19.82744 | 173.0389 | 401 | 11 | 125.5194 | 86.51943 | [5 empty] | 19.84917 | 238.4804 | 483 | 176.2402 | 119.2402
20.0356 | 172.5829 | 401 | 11 | 125.2915 | 86.29147 | [5 empty] | 20.0696 | 237.8175 | 483 | 175.9088 | 118.9088
20.25417 | 171.6552 | 401 | 11 | 124.8276 | 85.82759 | [5 empty] | 20.29003 | 237.1549 | 483 | 175.5774 | 118.5774
20.26458 | 171.1833 | 401 | 11 | 124.5916 | 85.59164 | [5 empty] | 20.52096 | 236.0053 | 483 | 175.0027 | 118.0027
[11 empty] | 20.52096 | 235.5498 | 483 | 174.7749 | 117.7749