## OLRO Natural pH
Version: | 1.2.1390.1
Export Date: | 9/19/2012 4:18:54 PM
Test with adjusted shear rate points.rpf
Details: | [153] 9/19/2012
Final Comment:
Substance:
General: | SystemUser
47 Blocks | M:M:M:M:M:M:M:M:M:M:M:M:M:M:M:M:M:M:M:M:M:M:M:M:M:M:M:M:M:M:M:M:M:M:M:M:M:M:M:M:M:M:M:M:M:M:M:
Rotation Constant Measuring Block, CSR, 2 s, Shear Rate 1.5 1/s, 1 MPoints No Temperature control
Rotation Constant Measuring Block, CSR, 2 s, Shear Rate 3 1/s, 1 MPoints No Temperature control
Rotation Ramp Measuring Block, CSR, lin, 2 s, 6 -> 6 1/s, 1 MPoints No Temperature control
Rotation Ramp Measuring Block, CSR, lin, 2 s, 12 -> 12 1/s, 1 MPoints No Temperature control
Rotation Ramp Measuring Block, CSR, lin, 2 s, 25 -> 25 1/s, 1 MPoints No Temperature control
Rotation Ramp Measuring Block, CSR, lin, 2 s, 50 -> 50 1/s, 1 MPoints No Temperature control
Rotation Ramp Measuring Block, CSR, lin, 2 s, 75 -> 75 1/s, 1 MPoints No Temperature control
Rotation Ramp Measuring Block, CSR, lin, 2 s, 100 -> 100 1/s, 1 MPoints No Temperature control
Rotation Ramp Measuring Block, CSR, lin, 2 s, 150 -> 150 1/s, 1 MPoints No Temperature control
Rotation Ramp Measuring Block, CSR, lin, 2 s, 200 -> 200 1/s, 1 MPoints No Temperature control
Rotation Constant Measuring Block, CSR, 180 s, Shear Rate 200 1/s, 0 MPoints No Temperature control
Rotation Constant Measuring Block, CSR, 2 s, Shear Rate 200 1/s, 1 MPoints No Temperature control
Rotation Constant Measuring Block, CSR, 5 s, Shear Rate 150 1/s, 1 MPoints No Temperature control
Rotation Constant Measuring Block, CSR, 10 s, Shear Rate 200 1/s, 0 MPoints No Temperature control
Rotation Constant Measuring Block, CSR, 5 s, Shear Rate 100 1/s, 1 MPoints No Temperature control
Rotation Constant Measuring Block, CSR, 10 s, Shear Rate 200 1/s, 0 MPoints No Temperature control
Rotation Constant Measuring Block, CSR, 5 s, Shear Rate 75 1/s, 1 MPoints No Temperature control
Rotation Constant Measuring Block, CSR, 10 s, Shear Rate 200 1/s, 0 MPoints No Temperature control
Rotation Constant Measuring Block, CSR, 5 s, Shear Rate 50 1/s, 1 MPoints No Temperature control
Rotation Constant Measuring Block, CSR, 10 s, Shear Rate 200 1/s, 0 MPoints No Temperature control
Rotation Constant Measuring Block, CSR, 5 s, Shear Rate 25 1/s, 1 MPoints No Temperature control
Rotation Constant Measuring Block, CSR, 10 s, Shear Rate 200 1/s, 0 MPoints No Temperature control
Rotation Constant Measuring Block, CSR, 5 s, Shear Rate 12 1/s, 1 MPoints No Temperature control
Rotation Constant Measuring Block, CSR, 10 s, Shear Rate 200 1/s, 0 MPoints No Temperature control
Rotation Constant Measuring Block, CSR, 5 s, Shear Rate 6 1/s, 1 MPoints No Temperature control
Rotation Constant Measuring Block, CSR, 10 s, Shear Rate 200 1/s, 0 MPoints No Temperature control
Rotation Constant Measuring Block, CSR, 2 s, Shear Rate 3 1/s, 1 MPoints No Temperature control
Rotation Constant Measuring Block, CSR, 10 s, Shear Rate 200 1/s, 0 MPoints No Temperature control
Rotation Constant Measuring Block, CSR, 2 s, Shear Rate 1.5 1/s, 1 MPoints No Temperature control
Rotation Constant Measuring Block, CSR, 10 s, Shear Rate 200 1/s, 0 MPoints No Temperature control
Rotation Constant Measuring Block, CSR, 2 s, Shear Rate 3 1/s, 1 MPoints No Temperature control
Rotation Constant Measuring Block, CSR, 10 s, Shear Rate 200 1/s, 0 MPoints No Temperature control
Rotation Constant Measuring Block, CSR, 5 s, Shear Rate 6 1/s, 1 MPoints No Temperature control
Rotation Constant Measuring Block, CSR, 10 s, Shear Rate 200 1/s, 0 MPoints No Temperature control
Rotation Constant Measuring Block, CSR, 5 s, Shear Rate 12 1/s, 1 MPoints No Temperature control
Rotation Constant Measuring Block, CSR, 10 s, Shear Rate 200 1/s, 0 MPoints No Temperature control
Rotation Constant Measuring Block, CSR, 5 s, Shear Rate 25 1/s, 1 MPoints No Temperature control
Rotation Constant Measuring Block, CSR, 10 s, Shear Rate 200 1/s, 0 MPoints No Temperature control
Rotation Constant Measuring Block, CSR, 5 s, Shear Rate 50 1/s, 1 MPoints No Temperature control
Rotation Constant Measuring Block, CSR, 10 s, Shear Rate 200 1/s, 0 MPoints No Temperature control
Rotation Constant Measuring Block, CSR, 5 s, Shear Rate 75 1/s, 1 MPoints No Temperature control
Rotation Constant Measuring Block, CSR, 10 s, Shear Rate 200 1/s, 0 MPoints No Temperature control
Rotation Constant Measuring Block, CSR, 5 s, Shear Rate 100 1/s, 1 MPoints No Temperature control
Rotation Constant Measuring Block, CSR, 10 s, Shear Rate 200 1/s, 0 MPoints No Temperature control
Rotation Constant Measuring Block, CSR, 5 s, Shear Rate 150 1/s, 1 MPoints No Temperature control
Rotation Constant Measuring Block, CSR, 10 s, Shear Rate 200 1/s, 0 MPoints No Temperature control
Rotation Constant Measuring Block, CSR, 5 s, Shear Rate 200 1/s, 1 MPoints No Temperature control
1/Temperature | Angular Velocity | BlockIndex | blockNumber | BU | Count | Creep Compliance | Deflection Angle | Deflection Angle Total | Deformation | Density | ExperimentTime | Increments | Kinematic Viscosity | LoopIndex | measuringPointID | Number | Rounds | Shear Rate | Shear Stress | Speed | Temperature | Temperature Difference | Time | Torque | Viscosity
1/K | 1/s |  |  |  | 1 | 1/Pa | mrad | mrad |  | g/cm³ | s | 1 | m²/s | 1 |  | 1 |  | 1/s | Pa | 1/min | °C | °C | s | mNm | Pa·s
0.050761 | 0 | 0 | 1 | 818.676 | 0 | 0.004022 | 1248.406089 | 1248.406089 | 2.808914 | 1 | 2.2464 | 79476 | 0.471657 | 0 | 1296 | 1 | 0 | 1.480589 | 698.330628 | 6.287 | 19.7 | 0 | 2 | 20.4669 | 471.657471
0.050761 | 0 | 1 | 2 | 751.972 | 1 | 0.014551 | 2899.721435 | 4148.127524 | 9.333287 | 1 | 4.6176 | 184602 | 0.212573 | 0 | 1297 | 1 | 1 | 3.017462 | 641.432116 | 12.813 | 19.7 | 0 | 4 | 18.7993 | 212.573422
0.050761 | 0 | 2 | 3 | 612.888 | 2 | 0.042851 | 5808.31787 | 9956.445393 | 22.402002 | 1 | 6.9576 | 369769 | 0.086978 | 0 | 1298 | 1 | 2 | 6.010667 | 522.793464 | 25.523 | 19.7 | 0 | 6 | 15.3222 | 86.97762
0.050761 | 0 | 3 | 4 | 565.68 | 3 | 0.099823 | 11451.25 | 21407.69 | 48.167307 | 1 | 9.2664 | 729009 | 0.040185 | 0 | 1299 | 1 | 4 | 12.007674 | 482.52504 | 50.988 | 19.7 | 0 | 8 | 14.142 | 40.184722
0.050761 | 0 | 4 | 5 | 507.514 | 4 | 0.234425 | 23696.64 | 45104.33 | 101.484749 | 1 | 11.5908 | 1508575 | 0.017308 | 0 | 1300 | 1 | 7 | 25.012455 | 432.909442 | 106.21 | 19.7 | 0 | 10 | 12.68785 | 17.307755
0.050761 | 0 | 5 | 6 | 494.67 | 5 | 0.496908 | 48083.21 | 93187.54 | 209.671963 | 1 | 13.9464 | 3061072 | 0.008439 | 0 | 1301 | 1 | 15 | 50.002302 | 421.95351 | 212.324 | 19.7 | 0 | 12 | 12.36675 | 8.438682
0.050505 | 0 | 6 | 7 | 520.956 | 6 | 0.85003 | 74693.64 | 167881.2 | 377.73266 | 1 | 16.3176 | 4755145 | 0.005925 | 0 | 1302 | 1 | 27 | 75.001098 | 444.375468 | 318.476 | 19.8 | 0.1 | 14 | 13.0239 | 5.924919
0.050761 | 0 | 7 | 8 | 555.486 | 7 | 1.278272 | 101311.4 | 269192.5 | 605.683202 | 1 | 18.6888 | 6449681 | 0.004738 | 0 | 1303 | 1 | 43 | 100.000601 | 473.829558 | 424.631 | 19.7 | -0.1 | 16 | 13.88715 | 4.738267
0.050505 | 0 | 8 | 9 | 638.51 | 8 | 1.728656 | 149256.6 | 418449.1 | 941.510543 | 1 | 21.06 | 9501970 | 0.003631 | 0 | 1304 | 1 | 67 | 149.99678 | 544.64903 | 636.929 | 19.8 | 0.1 | 18 | 15.96275 | 3.631071
0.050505 | 0 | 9 | 10 | 850.416 | 9 | 1.92317 | 201584.9 | 620034 | 1395.076521 | 1 | 23.4312 | 12833292 | 0.003627 | 0 | 1305 | 1 | 99 | 199.989897 | 725.404848 | 849.214 | 19.8 | 0 | 20 | 21.2604 | 3.627207
0.050251 | 0 | 11 | 12 | 483.31 | 10 | 92.070811 | 16249934.1 | 16869968.1 | 37957.43 | 1 | 206.1556 | 13260078 | 0.002062 | 0 | 1306 | 1 | 2686 | 199.927019 | 412.26343 | 848.947 | 19.9 | 0.1 | 22 | 12.08275 | 2.06207
0.050251 | 0 | 12 | 13 | 444.538 | 11 | 102.264858 | 364656.4 | 17234624.5 | 38777.91 | 1 | 211.5064 | 23214746 | 0.002528 | 0 | 1307 | 1 | 2745 | 149.999135 | 379.190914 | 636.939 | 19.9 | 0 | 27 | 11.11345 | 2.527954
0.050251 | 0 | 14 | 15 | 392.794 | 12 | 123.578847 | 1167819.1 | 18402443.6 | 41405.5 | 1 | 227.214962 | 16271053 | 0.00335 | 0 | 1308 | 1 | 2931 | 100.001307 | 335.053282 | 424.634 | 19.9 | 0 | 32 | 9.81985 | 3.350489
0.050505 | 0 | 16 | 17 | 376.86 | 13 | 136.528251 | 1103595.1 | 19506038.7 | 43888.59 | 1 | 242.923457 | 12795303 | 0.004286 | 0 | 1309 | 1 | 3107 | 75.000392 | 321.46158 | 318.473 | 19.8 | -0.1 | 37 | 9.4215 | 4.286132
0.050505 | 0 | 18 | 19 | 344.142 | 14 | 157.524363 | 1045858.7 | 20551897.5 | 46241.77 | 1 | 258.600753 | 9343071 | 0.005871 | 0 | 1310 | 1 | 3274 | 49.999947 | 293.553126 | 212.314 | 19.8 | 0 | 42 | 8.60355 | 5.871069
0.050505 | 0 | 20 | 21 | 324.998 | 15 | 174.822785 | 988079.5 | 21539977.0 | 48464.95 | 1 | 274.27805 | 5957868 | 0.011088 | 0 | 1311 | 1 | 3431 | 25.001622 | 277.223294 | 106.164 | 19.8 | 0 | 47 | 8.12495 | 11.088212
0.050505 | 0 | 22 | 23 | 311.78 | 16 | 190.303192 | 953719.9 | 22493696.9 | 50610.82 | 1 | 289.970946 | 4112859 | 0.022158 | 0 | 1312 | 1 | 3584 | 12.002258 | 265.94834 | 50.965 | 19.8 | 0 | 52 | 7.7945 | 22.158193
0.050505 | 0 | 24 | 25 | 309.966 | 17 | 199.413721 | 939719.5 | 23433416.4 | 52725.19 | 1 | 305.663841 | 3309607 | 0.044056 | 0 | 1313 | 1 | 3733 | 6.001482 | 264.400998 | 25.484 | 19.8 | 0 | 57 | 7.74915 | 44.055951
0.050505 | 0 | 26 | 27 | 328.118 | 18 | 195.831528 | 926690.1 | 24360106.4 | 54810.24 | 1 | 318.314874 | 2673959 | 0.093374 | 0 | 1314 | 1 | 3880 | 2.997444 | 279.884654 | 12.728 | 19.8 | 0 | 59 | 8.20295 | 93.37444
0.050761 | 0 | 28 | 29 | 333.756 | 19 | 199.816387 | 922782.5 | 25282889.0 | 56886.5 | 1 | 330.965906 | 2524932 | 0.191311 | 0 | 1315 | 1 | 4028 | 1.488125 | 284.693868 | 6.319 | 19.7 | -0.1 | 61 | 8.3439 | 191.310517 | 29.46051
0.050761 | 0 | 30 | 31 | 317.75 | 20 | 217.577463 | 927048.3 | 26209937.2 | 58972.36 | 1 | 343.632538 | 2654592 | 0.090367 | 0 | 1316 | 1 | 4176 | 2.999328 | 271.04075 | 12.736 | 19.7 | 0 | 63 | 7.94375 | 90.367159
0.050761 | 0 | 32 | 33 | 296.346 | 21 | 241.613886 | 934914.5 | 27144851.7 | 61075.92 | 1 | 359.278635 | 3270844 | 0.042117 | 0 | 1317 | 1 | 4324 | 6.001953 | 252.783138 | 25.486 | 19.7 | 0 | 68 | 7.40865 | 42.116814
0.050761 | 0 | 34 | 35 | 290.056 | 22 | 255.515668 | 952533.3 | 28097385.0 | 63219.12 | 1 | 374.971531 | 4173348 | 0.020615 | 0 | 1318 | 1 | 4476 | 12.002022 | 247.417768 | 50.964 | 19.7 | 0 | 73 | 7.2514 | 20.614674
0.050761 | 0 | 36 | 37 | 298.948 | 23 | 256.577887 | 981743.7 | 29079128.8 | 65428.04 | 1 | 390.664427 | 5982547 | 0.010199 | 0 | 1319 | 1 | 4632 | 25.002093 | 255.002644 | 106.166 | 19.7 | 0 | 78 | 7.4737 | 10.199252
0.050761 | 0 | 38 | 39 | 320.104 | 24 | 248.161045 | 1036450.7 | 30115579.4 | 67760.05 | 1 | 406.357323 | 9293226 | 0.005461 | 0 | 1320 | 1 | 4797 | 50.000183 | 273.048712 | 212.315 | 19.7 | 0 | 83 | 8.0026 | 5.460954
0.050761 | 0 | 40 | 41 | 339.376 | 25 | 242.587064 | 1095966.4 | 31211545.8 | 70225.98 | 1 | 422.081417 | 12872152 | 0.00386 | 0 | 1321 | 1 | 4971 | 75.000627 | 289.487728 | 318.474 | 19.7 | 0 | 88 | 8.4844 | 3.859804
0.050761 | 0 | 42 | 43 | 355.574 | 26 | 240.100351 | 1154474.8 | 32366020.5 | 72823.54622 | 1 | 437.797105 | 16237717 | 0.003033 | 0 | 1322 | 1 | 5154 | 100.001307 | 303.304622 | 424.634 | 19.7 | 0 | 93 | 8.88935 | 3.033007
0.050761 | 0 | 44 | 45 | 390.522 | 27 | 227.172246 | 1267109.7 | 33633130.2 | 75674.54 | 1 | 453.505601 | 23222842 | 0.002221 | 0 | 1323 | 1 | 5356 | 149.999606 | 333.115266 | 636.941 | 19.7 | 0 | 98 | 9.76305 | 2.220774
0.050761 | 0 | 46 | 47 | 420.12 | 28 | 219.888805 | 1389034.7 | 35022165.0 | 78799.87 | 1 | 469.198496 | 30244899 | 0.001792 | 0 | 1324 | 1 | 5577 | 199.957163 | 358.36236 | 849.075 | 19.7 | 0 | 103 | 10.503 | 1.792196
Test with adjusted shear rate points.rpf End