## OLRO pH 5
Version: | 1.2.1390.1
Export Date: | 9/24/2012 8:04:59 PM
Test with adjusted shear rate points.rpf
Details: | [280] 9/24/2012
Final Comment:
Substance:
General: | SystemUser
47 Blocks | M:M:M:M:M:M:M:M:M:M:M:M:M:M:M:M:M:M:M:M:M:M:M:M:M:M:M:M:M:M:M:M:M:M:M:M:M:M:M:M:M:M:M:M:M:M:M:
Rotation Constant Measuring Block, CSR, 2 s, Shear Rate 1.5 1/s, 1 MPoints No Temperature control
Rotation Constant Measuring Block, CSR, 2 s, Shear Rate 3 1/s, 1 MPoints No Temperature control
Rotation Ramp Measuring Block, CSR, lin, 2 s, 6 -> 6 1/s, 1 MPoints No Temperature control
Rotation Ramp Measuring Block, CSR, lin, 2 s, 12 -> 12 1/s, 1 MPoints No Temperature control
Rotation Ramp Measuring Block, CSR, lin, 2 s, 25 -> 25 1/s, 1 MPoints No Temperature control
Rotation Ramp Measuring Block, CSR, lin, 2 s, 50 -> 50 1/s, 1 MPoints No Temperature control
Rotation Ramp Measuring Block, CSR, lin, 2 s, 75 -> 75 1/s, 1 MPoints No Temperature control
Rotation Ramp Measuring Block, CSR, lin, 2 s, 100 -> 100 1/s, 1 MPoints No Temperature control
Rotation Ramp Measuring Block, CSR, lin, 2 s, 150 -> 150 1/s, 1 MPoints No Temperature control
Rotation Ramp Measuring Block, CSR, lin, 2 s, 200 -> 200 1/s, 1 MPoints No Temperature control
Rotation Constant Measuring Block, CSR, 180 s, Shear Rate 200 1/s, 0 MPoints No Temperature control
Rotation Constant Measuring Block, CSR, 2 s, Shear Rate 200 1/s, 1 MPoints No Temperature control
Rotation Constant Measuring Block, CSR, 5 s, Shear Rate 150 1/s, 1 MPoints No Temperature control
Rotation Constant Measuring Block, CSR, 10 s, Shear Rate 200 1/s, 0 MPoints No Temperature control
Rotation Constant Measuring Block, CSR, 5 s, Shear Rate 100 1/s, 1 MPoints No Temperature control
Rotation Constant Measuring Block, CSR, 10 s, Shear Rate 200 1/s, 0 MPoints No Temperature control
Rotation Constant Measuring Block, CSR, 5 s, Shear Rate 75 1/s, 1 MPoints No Temperature control
Rotation Constant Measuring Block, CSR, 10 s, Shear Rate 200 1/s, 0 MPoints No Temperature control
Rotation Constant Measuring Block, CSR, 5 s, Shear Rate 50 1/s, 1 MPoints No Temperature control
Rotation Constant Measuring Block, CSR, 10 s, Shear Rate 200 1/s, 0 MPoints No Temperature control
Rotation Constant Measuring Block, CSR, 5 s, Shear Rate 25 1/s, 1 MPoints No Temperature control
Rotation Constant Measuring Block, CSR, 10 s, Shear Rate 200 1/s, 0 MPoints No Temperature control
Rotation Constant Measuring Block, CSR, 5 s, Shear Rate 12 1/s, 1 MPoints No Temperature control
Rotation Constant Measuring Block, CSR, 10 s, Shear Rate 200 1/s, 0 MPoints No Temperature control
Rotation Constant Measuring Block, CSR, 5 s, Shear Rate 6 1/s, 1 MPoints No Temperature control
Rotation Constant Measuring Block, CSR, 10 s, Shear Rate 200 1/s, 0 MPoints No Temperature control
Rotation Constant Measuring Block, CSR, 2 s, Shear Rate 3 1/s, 1 MPoints No Temperature control
Rotation Constant Measuring Block, CSR, 10 s, Shear Rate 200 1/s, 0 MPoints No Temperature control
Rotation Constant Measuring Block, CSR, 2 s, Shear Rate 1.5 1/s, 1 MPoints No Temperature control
Rotation Constant Measuring Block, CSR, 10 s, Shear Rate 200 1/s, 0 MPoints No Temperature control
Rotation Constant Measuring Block, CSR, 2 s, Shear Rate 3 1/s, 1 MPoints No Temperature control
Rotation Constant Measuring Block, CSR, 10 s, Shear Rate 200 1/s, 0 MPoints No Temperature control
Rotation Constant Measuring Block, CSR, 5 s, Shear Rate 6 1/s, 1 MPoints No Temperature control
Rotation Constant Measuring Block, CSR, 10 s, Shear Rate 200 1/s, 0 MPoints No Temperature control
Rotation Constant Measuring Block, CSR, 5 s, Shear Rate 12 1/s, 1 MPoints No Temperature control
Rotation Constant Measuring Block, CSR, 10 s, Shear Rate 200 1/s, 0 MPoints No Temperature control
Rotation Constant Measuring Block, CSR, 5 s, Shear Rate 25 1/s, 1 MPoints No Temperature control
Rotation Constant Measuring Block, CSR, 10 s, Shear Rate 200 1/s, 0 MPoints No Temperature control
Rotation Constant Measuring Block, CSR, 5 s, Shear Rate 50 1/s, 1 MPoints No Temperature control
Rotation Constant Measuring Block, CSR, 10 s, Shear Rate 200 1/s, 0 MPoints No Temperature control
Rotation Constant Measuring Block, CSR, 5 s, Shear Rate 75 1/s, 1 MPoints No Temperature control
Rotation Constant Measuring Block, CSR, 10 s, Shear Rate 200 1/s, 0 MPoints No Temperature control
Rotation Constant Measuring Block, CSR, 5 s, Shear Rate 100 1/s, 1 MPoints No Temperature control
Rotation Constant Measuring Block, CSR, 10 s, Shear Rate 200 1/s, 0 MPoints No Temperature control
Rotation Constant Measuring Block, CSR, 5 s, Shear Rate 150 1/s, 1 MPoints No Temperature control
Rotation Constant Measuring Block, CSR, 10 s, Shear Rate 200 1/s, 0 MPoints No Temperature control
Rotation Constant Measuring Block, CSR, 5 s, Shear Rate 200 1/s, 1 MPoints No Temperature control
1/Temperature | Angular Velocity | BlockIndex | blockNumber | BU | Count | Creep Compliance | Deflection Angle | Deflection Angle Total | Deformation | Density | ExperimentTime | Increments | Kinematic Viscosity | LoopIndex | measuringPointID | Number | Rounds | Shear Rate | Shear Stress | Speed | Temperature | Temperature Difference | Time | Torque | Viscosity
1/K | 1/s |  |  |  | 1 | 1/Pa | mrad | mrad |  | g/cm³ | s | 1 | m²/s | 1 |  | 1 |  | 1/s | Pa | 1/min | °C | °C | s | mNm | Pa·s
0.052632 | 0 | 0 | 1 | 503.872 | 0 | 0.006598 | 1260.359849 | 1260.359849 | 2.83581 | 1 | 2.215328 | 80237 | 0.289785 | 0 | 2631 | 1 | 0 | 1.483179 | 429.802816 | 6.298 | 19 | 0 | 2 | 12.5968 | 289.784858
0.052632 | 0 | 1 | 2 | 527.456 | 1 | 0.020809 | 2900.632497 | 4160.992346 | 9.362233 | 1 | 4.602266 | 184660 | 0.14996 | 0 | 2632 | 1 | 1 | 3.00027 | 449.919968 | 12.74 | 19 | 0 | 4 | 13.1864 | 149.959826
0.052632 | 0 | 2 | 3 | 511.742 | 2 | 0.051073 | 5747.559468 | 9908.551813 | 22.294242 | 1 | 6.911199 | 365901 | 0.072669 | 0 | 2633 | 1 | 2 | 6.006899 | 436.515926 | 25.507 | 19 | 0 | 6 | 12.79355 | 72.669103
0.052632 | 0 | 3 | 4 | 464.414 | 3 | 0.122165 | 11600.28 | 21508.84 | 48.39488 | 1 | 9.251334 | 738497 | 0.032984 | 0 | 2634 | 1 | 4 | 12.010265 | 396.145142 | 50.999 | 19 | 0 | 8 | 11.61035 | 32.983882
0.052632 | 0 | 4 | 5 | 428.296 | 4 | 0.278717 | 23746.98 | 45255.82 | 101.825596 | 1 | 11.809881 | 1511780 | 0.014609 | 0 | 2635 | 1 | 7 | 25.006803 | 365.336488 | 106.186 | 19 | 0 | 10 | 10.7074 | 14.609484
0.052632 | 0 | 5 | 6 | 440.686 | 5 | 0.573977 | 50637.98 | 95893.8 | 215.761053 | 1 | 14.150016 | 3223714 | 0.007518 | 0 | 2636 | 1 | 15 | 49.998534 | 375.905158 | 212.308 | 19 | 0 | 12 | 11.01715 | 7.518324
0.052632 | 0 | 6 | 7 | 488.414 | 6 | 0.918353 | 74151.31 | 170045.1 | 382.6015 | 1 | 16.490151 | 4720619 | 0.005555 | 0 | 2637 | 1 | 26 | 74.998037 | 416.617142 | 318.463 | 19 | 0 | 14 | 12.21035 | 5.555041
0.05291 | 0 | 7 | 8 | 550.008 | 7 | 1.293064 | 99577.02 | 269622.1 | 606.649796 | 1 | 18.814685 | 6339270 | 0.004692 | 0 | 2638 | 1 | 42 | 99.998481 | 469.156824 | 424.622 | 18.9 | -0.1 | 16 | 13.7502 | 4.69164
0.05291 | 0 | 8 | 9 | 650.846 | 8 | 1.691901 | 147842.4078 | 417464.5 | 939.295213 | 1 | 21.15482 | 9411940 | 0.003701 | 0 | 2639 | 1 | 65 | 149.997251 | 555.171638 | 636.931 | 18.9 | 0 | 18 | 16.27115 | 3.701212
0.05291 | 0 | 9 | 10 | 723.298 | 9 | 2.251321 | 199871 | 617335.5 | 1389.004962 | 1 | 23.510556 | 12724183 | 0.003085 | 0 | 2640 | 1 | 97 | 200.001908 | 616.973194 | 849.265 | 18.9 | 0 | 20 | 18.08245 | 3.084837
0.054348 | 0 | 11 | 12 | 463.838 | 10 | 95.918107 | 16249493.4 | 16866828.9 | 37950.37 | 1 | 206.252699 | 13231065 | 0.001979 | 0 | 2641 | 1 | 2683 | 199.926548 | 395.653814 | 848.945 | 18.4 | -0.5 | 22 | 11.59595 | 1.978996
0.054348 | 0 | 12 | 13 | 428.262 | 11 | 106.131221 | 364517.5 | 17231346.4 | 38770.53 | 1 | 211.588002 | 23205907 | 0.002435 | 0 | 2642 | 1 | 2741 | 150.000077 | 365.307486 | 636.943 | 18.4 | 0 | 27 | 10.70655 | 2.435382
0.054645 | 0 | 14 | 15 | 377.472 | 12 | 128.575149 | 1168249.7 | 18399596.1 | 41399.09 | 1 | 227.297504 | 16211669 | 0.00322 | 0 | 2643 | 1 | 2927 | 100.000836 | 321.983616 | 424.632 | 18.3 | -0.1 | 32 | 9.4368 | 3.219809
0.054645 | 0 | 16 | 17 | 350.658 | 13 | 146.712622 | 1104136.9 | 19503733.0 | 43883.39924 | 1 | 242.991405 | 12799982 | 0.003988 | 0 | 2644 | 1 | 3102 | 75.000156 | 299.111274 | 318.472 | 18.3 | 0 | 37 | 8.76645 | 3.988142
0.054645 | 0 | 18 | 19 | 325.974 | 14 | 166.290798 | 1046544.6 | 20550277.6 | 46238.12 | 1 | 258.685307 | 9367568 | 0.005561 | 0 | 2645 | 1 | 3269 | 49.999241 | 278.055822 | 212.311 | 18.3 | 0 | 42 | 8.14935 | 5.561201
0.054645 | 0 | 20 | 21 | 296.608 | 15 | 191.548536 | 988855 | 21539132.6 | 48463.04834 | 1 | 274.41041 | 6012732 | 0.01012 | 0 | 2646 | 1 | 3426 | 25.000916 | 253.006624 | 106.161 | 18.3 | 0 | 47 | 7.4152 | 10.119894
0.054645 | 0 | 22 | 23 | 278.986 | 16 | 212.654234 | 952602.3 | 22491734.9 | 50606.4 | 1 | 290.073111 | 4120814 | 0.019829 | 0 | 2647 | 1 | 3577 | 12.001316 | 237.975058 | 50.961 | 18.3 | 0 | 52 | 6.97465 | 19.829081
0.054645 | 0 | 24 | 25 | 269.034 | 17 | 229.719909 | 938266.6 | 23430001.6 | 52717.5 | 1 | 305.735812 | 3354356 | 0.038243 | 0 | 2648 | 1 | 3726 | 6.000776 | 229.486002 | 25.481 | 18.3 | 0 | 57 | 6.72585 | 38.242724
0.054645 | 0 | 26 | 27 | 267.232 | 18 | 240.42864 | 927973.1 | 24357974.7 | 54805.44 | 1 | 318.403256 | 2695093 | 0.076036 | 0 | 2649 | 1 | 3874 | 2.997915 | 227.948896 | 12.73 | 18.3 | 0 | 59 | 6.6808 | 76.03581
0.054645 | 0 | 28 | 29 | 261.918 | 19 | 254.608327 | 923619.8 | 25281594.5 | 56883.59 | 1 | 331.055099 | 2486151 | 0.149943 | 0 | 2650 | 1 | 4021 | 1.490009 | 223.416054 | 6.327 | 18.3 | 0 | 61 | 6.54795 | 149.942805
0.054645 | 0 | 30 | 31 | 260.918 | 20 | 264.947216 | 926166.2 | 26207760.7 | 58967.46 | 1 | 343.722543 | 2669235 | 0.074216 | 0 | 2651 | 1 | 4168 | 2.998857 | 222.563054 | 12.734 | 18.3 | 0 | 63 | 6.52295 | 74.215961
0.054348 | 0 | 32 | 33 | 263.762 | 21 | 271.454535 | 936364 | 27144124.7 | 61074.28 | 1 | 359.385244 | 3327099 | 0.037493 | 0 | 2652 | 1 | 4317 | 6.000776 | 224.988986 | 25.481 | 18.4 | 0.1 | 68 | 6.59405 | 37.493318
0.054348 | 0 | 34 | 35 | 268.816 | 22 | 275.670274 | 949745.2 | 28093869.9 | 63211.21 | 1 | 375.047945 | 4133991 | 0.019106 | 0 | 2653 | 1 | 4468 | 12.001551 | 229.300048 | 50.962 | 18.4 | 0 | 73 | 6.7204 | 19.105868
0.054645 | 0 | 36 | 37 | 284.972 | 23 | 269.116262 | 980388.5 | 29074258.4 | 65417.08 | 1 | 390.741847 | 5974540 | 0.009723 | 0 | 2654 | 1 | 4624 | 25.000916 | 243.081116 | 106.161 | 18.3 | -0.1 | 78 | 7.1243 | 9.722889
0.054645 | 0 | 38 | 39 | 309.538 | 24 | 256.589272 | 1036311.8 | 30110570.2 | 67748.78 | 1 | 406.451349 | 9335295 | 0.005281 | 0 | 2655 | 1 | 4789 | 49.999241 | 264.035914 | 212.311 | 18.3 | 0 | 83 | 7.73845 | 5.280798
0.054645 | 0 | 40 | 41 | 329.498 | 25 | 249.800945 | 1093652.7 | 31204222.9 | 70209.5 | 1 | 422.145251 | 12723776 | 0.003747 | 0 | 2656 | 1 | 4963 | 74.999921 | 281.061794 | 318.471 | 18.3 | 0 | 88 | 8.23745 | 3.747495
0.054645 | 0 | 42 | 43 | 343.844 | 26 | 248.244853 | 1155755.0 | 32359978.0 | 72809.9504 | 1 | 437.870353 | 16223981 | 0.002933 | 0 | 2657 | 1 | 5147 | 100.000836 | 293.298932 | 424.632 | 18.3 | 0 | 93 | 8.5961 | 2.932965
0.054645 | 0 | 44 | 45 | 375.444 | 27 | 236.259673 | 1268040.8 | 33628018.7 | 75663.04211 | 1 | 453.579855 | 23126395 | 0.002135 | 0 | 2658 | 1 | 5348 | 149.99937 | 320.253732 | 636.94 | 18.3 | 0 | 98 | 9.3861 | 2.135034
0.054645 | 0 | 46 | 47 | 406.218 | 28 | 227.367621 | 1386994.5 | 35015013.2 | 78783.78 | 1 | 469.258057 | 30107923 | 0.001733 | 0 | 2659 | 1 | 5570 | 199.957869 | 346.503954 | 849.078 | 18.3 | 0 | 103 | 10.15545 | 1.732885
Test with adjusted shear rate points.rpf End