## OS1 pH 4
Version: | 1.2.1390.1
Export Date: | 9/18/2012 4:00:03 PM
Test with adjusted shear rate points.rpf
Details: | [130] 9/18/2012
Final Comment:
Substance:
General: | SystemUser
47 Blocks | M:M:M:M:M:M:M:M:M:M:M:M:M:M:M:M:M:M:M:M:M:M:M:M:M:M:M:M:M:M:M:M:M:M:M:M:M:M:M:M:M:M:M:M:M:M:M:
Rotation Constant Measuring Block, CSR, 2 s, Shear Rate 1.5 1/s, 1 MPoints No Temperature control
Rotation Constant Measuring Block, CSR, 2 s, Shear Rate 3 1/s, 1 MPoints No Temperature control
Rotation Ramp Measuring Block, CSR, lin, 2 s, 6 -> 6 1/s, 1 MPoints No Temperature control
Rotation Ramp Measuring Block, CSR, lin, 2 s, 12 -> 12 1/s, 1 MPoints No Temperature control
Rotation Ramp Measuring Block, CSR, lin, 2 s, 25 -> 25 1/s, 1 MPoints No Temperature control
Rotation Ramp Measuring Block, CSR, lin, 2 s, 50 -> 50 1/s, 1 MPoints No Temperature control
Rotation Ramp Measuring Block, CSR, lin, 2 s, 75 -> 75 1/s, 1 MPoints No Temperature control
Rotation Ramp Measuring Block, CSR, lin, 2 s, 100 -> 100 1/s, 1 MPoints No Temperature control
Rotation Ramp Measuring Block, CSR, lin, 2 s, 150 -> 150 1/s, 1 MPoints No Temperature control
Rotation Ramp Measuring Block, CSR, lin, 2 s, 200 -> 200 1/s, 1 MPoints No Temperature control
Rotation Constant Measuring Block, CSR, 180 s, Shear Rate 200 1/s, 0 MPoints No Temperature control
Rotation Constant Measuring Block, CSR, 2 s, Shear Rate 200 1/s, 1 MPoints No Temperature control
Rotation Constant Measuring Block, CSR, 5 s, Shear Rate 150 1/s, 1 MPoints No Temperature control
Rotation Constant Measuring Block, CSR, 10 s, Shear Rate 200 1/s, 0 MPoints No Temperature control
Rotation Constant Measuring Block, CSR, 5 s, Shear Rate 100 1/s, 1 MPoints No Temperature control
Rotation Constant Measuring Block, CSR, 10 s, Shear Rate 200 1/s, 0 MPoints No Temperature control
Rotation Constant Measuring Block, CSR, 5 s, Shear Rate 75 1/s, 1 MPoints No Temperature control
Rotation Constant Measuring Block, CSR, 10 s, Shear Rate 200 1/s, 0 MPoints No Temperature control
Rotation Constant Measuring Block, CSR, 5 s, Shear Rate 50 1/s, 1 MPoints No Temperature control
Rotation Constant Measuring Block, CSR, 10 s, Shear Rate 200 1/s, 0 MPoints No Temperature control
Rotation Constant Measuring Block, CSR, 5 s, Shear Rate 25 1/s, 1 MPoints No Temperature control
Rotation Constant Measuring Block, CSR, 10 s, Shear Rate 200 1/s, 0 MPoints No Temperature control
Rotation Constant Measuring Block, CSR, 5 s, Shear Rate 12 1/s, 1 MPoints No Temperature control
Rotation Constant Measuring Block, CSR, 10 s, Shear Rate 200 1/s, 0 MPoints No Temperature control
Rotation Constant Measuring Block, CSR, 5 s, Shear Rate 6 1/s, 1 MPoints No Temperature control
Rotation Constant Measuring Block, CSR, 10 s, Shear Rate 200 1/s, 0 MPoints No Temperature control
Rotation Constant Measuring Block, CSR, 2 s, Shear Rate 3 1/s, 1 MPoints No Temperature control
Rotation Constant Measuring Block, CSR, 10 s, Shear Rate 200 1/s, 0 MPoints No Temperature control
Rotation Constant Measuring Block, CSR, 2 s, Shear Rate 1.5 1/s, 1 MPoints No Temperature control
Rotation Constant Measuring Block, CSR, 10 s, Shear Rate 200 1/s, 0 MPoints No Temperature control
Rotation Constant Measuring Block, CSR, 2 s, Shear Rate 3 1/s, 1 MPoints No Temperature control
Rotation Constant Measuring Block, CSR, 10 s, Shear Rate 200 1/s, 0 MPoints No Temperature control
Rotation Constant Measuring Block, CSR, 5 s, Shear Rate 6 1/s, 1 MPoints No Temperature control
Rotation Constant Measuring Block, CSR, 10 s, Shear Rate 200 1/s, 0 MPoints No Temperature control
Rotation Constant Measuring Block, CSR, 5 s, Shear Rate 12 1/s, 1 MPoints No Temperature control
Rotation Constant Measuring Block, CSR, 10 s, Shear Rate 200 1/s, 0 MPoints No Temperature control
Rotation Constant Measuring Block, CSR, 5 s, Shear Rate 25 1/s, 1 MPoints No Temperature control
Rotation Constant Measuring Block, CSR, 10 s, Shear Rate 200 1/s, 0 MPoints No Temperature control
Rotation Constant Measuring Block, CSR, 5 s, Shear Rate 50 1/s, 1 MPoints No Temperature control
Rotation Constant Measuring Block, CSR, 10 s, Shear Rate 200 1/s, 0 MPoints No Temperature control
Rotation Constant Measuring Block, CSR, 5 s, Shear Rate 75 1/s, 1 MPoints No Temperature control
Rotation Constant Measuring Block, CSR, 10 s, Shear Rate 200 1/s, 0 MPoints No Temperature control
Rotation Constant Measuring Block, CSR, 5 s, Shear Rate 100 1/s, 1 MPoints No Temperature control
Rotation Constant Measuring Block, CSR, 10 s, Shear Rate 200 1/s, 0 MPoints No Temperature control
Rotation Constant Measuring Block, CSR, 5 s, Shear Rate 150 1/s, 1 MPoints No Temperature control
Rotation Constant Measuring Block, CSR, 10 s, Shear Rate 200 1/s, 0 MPoints No Temperature control
Rotation Constant Measuring Block, CSR, 5 s, Shear Rate 200 1/s, 1 MPoints No Temperature control
1/Temperature | Angular Velocity | BlockIndex | blockNumber | BU | Count | Creep Compliance | Deflection Angle | Deflection Angle Total | Deformation | Density | ExperimentTime | Increments | Kinematic Viscosity | LoopIndex | measuringPointID | Number | Rounds | Shear Rate | Shear Stress | Speed | Temperature | Temperature Difference | Time | Torque | Viscosity
1/K | 1/s |  |  |  | 1 | 1/Pa | mrad | mrad |  | g/cm³ | s | 1 | m²/s | 1 |  | 1 |  | 1/s | Pa | 1/min | °C | °C | s | mNm | Pa·s
0.049751 | 0 | 0 | 1 | 407.636 | 0 | 0.008243 | 1273.837281 | 1273.837281 | 2.866134 | 1 | 2.2308 | 81095 | 0.232335 | 0 | 1122 | 1 | 0 | 1.496603 | 347.713508 | 6.355 | 20.1 | 0 | 2 | 10.1909 | 232.335245
0.049751 | 0 | 1 | 2 | 420.126 | 1 | 0.026066 | 2877.777411 | 4151.614692 | 9.341133 | 1 | 4.5864 | 183205 | 0.119398 | 0 | 1123 | 1 | 1 | 3.001448 | 358.367478 | 12.745 | 20.1 | 0 | 4 | 10.50315 | 119.398216
0.049751 | 0 | 2 | 3 | 427.66 | 2 | 0.060864 | 5716.237789 | 9867.852481 | 22.202668 | 1 | 6.8952 | 363907 | 0.060777 | 0 | 1124 | 1 | 2 | 6.002189 | 364.79398 | 25.487 | 20.1 | 0 | 6 | 10.6915 | 60.776828
0.049751 | 0 | 3 | 4 | 428.452 | 3 | 0.131734 | 11529.77 | 21397.62 | 48.144652 | 1 | 9.2196 | 734008 | 0.030445 | 0 | 1125 | 1 | 4 | 12.004377 | 365.469556 | 50.974 | 20.1 | 0 | 8 | 10.7113 | 30.444692
0.049751 | 0 | 4 | 5 | 321.544 | 4 | 0.370224 | 23733 | 45130.63 | 101.543913 | 1 | 11.544 | 1510890 | 0.010964 | 0 | 1126 | 1 | 7 | 25.017165 | 274.277032 | 106.23 | 20.1 | 0 | 10 | 8.0386 | 10.963554
0.049751 | 0 | 5 | 6 | 271.5 | 5 | 0.906746 | 48199.52 | 93330.15181 | 209.992842 | 1 | 13.8996 | 3068477 | 0.004632 | 0 | 1127 | 1 | 15 | 49.999947 | 231.5895 | 212.314 | 20.1 | 0 | 12 | 6.7875 | 4.631795
0.049751 | 0 | 6 | 7 | 282.59 | 6 | 1.570762 | 74950.34 | 168280.5 | 378.631112 | 1 | 16.5048 | 4771487 | 0.003214 | 0 | 1128 | 1 | 27 | 75.000392 | 241.04927 | 318.473 | 20.1 | 0 | 14 | 7.06475 | 3.213973
0.049751 | 0 | 7 | 8 | 277.498 | 7 | 2.624625 | 107836.8 | 276117.3 | 621.263845 | 1 | 18.8448 | 6865102 | 0.002367 | 0 | 1129 | 1 | 45 | 100.002249 | 236.705794 | 424.638 | 20.1 | 0 | 16 | 6.93745 | 2.367005
0.049751 | 0 | 8 | 9 | 311.884 | 8 | 3.597264 | 149218.5 | 425335.8 | 957.005549 | 1 | 21.2004 | 9499547 | 0.001774 | 0 | 1130 | 1 | 69 | 149.997015 | 266.037052 | 636.93 | 20.1 | 0 | 18 | 7.7971 | 1.773616
0.049751 | 0 | 9 | 10 | 369.366 | 9 | 4.474217 | 201192.2 | 626528 | 1409.687955 | 1 | 23.556 | 12808292 | 0.001575 | 0 | 1131 | 1 | 101 | 200.000966 | 315.069198 | 849.261 | 20.1 | 0 | 20 | 9.23415 | 1.575338
0.049505 | 0 | 11 | 12 | 311.5 | 10 | 142.897371 | 16248667.1 | 16875195.1 | 37969.19 | 1 | 206.2684 | 13318777 | 0.001329 | 0 | 1132 | 1 | 2688 | 199.919718 | 265.7095 | 848.916 | 20.2 | 0.1 | 22 | 7.7875 | 1.329081
0.049505 | 0 | 12 | 13 | 282.966 | 11 | 160.724534 | 366618.4 | 17241813.5 | 38794.08 | 1 | 211.6348 | 23339653 | 0.001609 | 0 | 1133 | 1 | 2746 | 150.000077 | 241.369998 | 636.943 | 20.2 | 0 | 27 | 7.07415 | 1.609132
0.049505 | 0 | 14 | 15 | 244.104 | 12 | 198.935749 | 1168205.7 | 18410019.3 | 41422.54 | 1 | 227.344 | 16171215 | 0.002082 | 0 | 1134 | 1 | 2932 | 100.001543 | 208.220712 | 424.635 | 20.2 | 0 | 32 | 6.1026 | 2.082175
0.049505 | 0 | 16 | 17 | 230.512 | 13 | 223.314535 | 1105362.1 | 19515381.4 | 43909.61 | 1 | 243.0532 | 12807173 | 0.002622 | 0 | 1135 | 1 | 3108 | 75.001098 | 196.626736 | 318.476 | 20.2 | 0 | 37 | 5.7628 | 2.621651
0.049505 | 0 | 18 | 19 | 215.832 | 14 | 251.291699 | 1046388.3 | 20561769.7 | 46263.98184 | 1 | 258.7468 | 9409228 | 0.003682 | 0 | 1136 | 1 | 3275 | 50.000654 | 184.104696 | 212.317 | 20.2 | 0 | 42 | 5.3958 | 3.682046
0.049505 | 0 | 20 | 21 | 195.682 | 15 | 290.525613 | 990936.9 | 21552706.6 | 48493.59 | 1 | 274.456 | 6063926 | 0.006676 | 0 | 1137 | 1 | 3432 | 25.002329 | 166.916746 | 106.167 | 20.2 | 0 | 47 | 4.89205 | 6.676048
0.049505 | 0 | 22 | 23 | 188.804 | 16 | 314.485272 | 957424 | 22510130.6 | 50647.79 | 1 | 290.1496 | 4220770 | 0.013419 | 0 | 1138 | 1 | 3584 | 12.001316 | 161.049812 | 50.961 | 20.2 | 0 | 52 | 4.7201 | 13.419347
0.049505 | 0 | 24 | 25 | 199.692 | 17 | 309.758963 | 940312.9 | 23450443.5 | 52763.5 | 1 | 305.812 | 3410372 | 0.028389 | 0 | 1139 | 1 | 3733 | 6.000069 | 170.337276 | 25.478 | 20.2 | 0 | 57 | 4.9923 | 28.38922
0.049505 | 0 | 26 | 27 | 196.5 | 18 | 327.269718 | 929623.2 | 24380066.7 | 54855.1501 | 1 | 318.4792 | 2756389 | 0.055941 | 0 | 1140 | 1 | 3881 | 2.996267 | 167.6145 | 12.723 | 20.2 | 0 | 59 | 4.9125 | 55.941119
0.049751 | 0 | 28 | 29 | 200.584 | 19 | 332.776695 | 925478.9 | 25305545.6 | 56937.48 | 1 | 331.1152 | 2589293 | 0.11503 | 0 | 1141 | 1 | 4027 | 1.487418 | 171.098152 | 6.316 | 20.1 | -0.1 | 61 | 5.0146 | 115.030309
0.049751 | 0 | 30 | 31 | 200.598 | 20 | 344.930388 | 926041.6 | 26231587.1 | 59021.07 | 1 | 343.7668 | 2735385 | 0.057081 | 0 | 1142 | 1 | 4174 | 2.99768 | 171.110094 | 12.729 | 20.1 | 0 | 63 | 5.01495 | 57.08085
0.049751 | 0 | 32 | 33 | 190.406 | 21 | 376.380787 | 937471.3 | 27169058.5 | 61130.38 | 1 | 359.4136 | 3410259 | 0.027066 | 0 | 1143 | 1 | 4323 | 6.000776 | 162.416318 | 25.481 | 20.1 | 0 | 68 | 4.76015 | 27.065888
0.049751 | 0 | 34 | 35 | 187.884 | 22 | 394.789681 | 951381 | 28120439.5 | 63270.99 | 1 | 375.0916 | 4221023 | 0.013353 | 0 | 1144 | 1 | 4475 | 12.001787 | 160.265052 | 50.963 | 20.1 | 0 | 73 | 4.6971 | 13.353433
0.05 | 0 | 36 | 37 | 193.158 | 23 | 397.410474 | 981271.5 | 29101710.9 | 65478.85 | 1 | 390.754 | 6074131 | 0.00659 | 0 | 1145 | 1 | 4631 | 25.001622 | 164.763774 | 106.164 | 20 | -0.1 | 78 | 4.82895 | 6.590123
0.05 | 0 | 38 | 39 | 206.714 | 24 | 384.580833 | 1036956.1 | 30138667.0 | 67812 | 1 | 406.4476 | 9436239 | 0.003527 | 0 | 1146 | 1 | 4796 | 50.000183 | 176.327042 | 212.315 | 20 | 0 | 83 | 5.16785 | 3.526528
0.05 | 0 | 40 | 41 | 221.72 | 25 | 371.5909 | 1095969.2 | 31234636.3 | 70277.93 | 1 | 422.1568 | 12817729 | 0.002522 | 0 | 1147 | 1 | 4970 | 75.000627 | 189.12716 | 318.474 | 20 | 0 | 88 | 5.543 | 2.521674
0.05 | 0 | 42 | 43 | 237.67 | 26 | 359.464156 | 1154284.1 | 32388920.3 | 72875.07068 | 1 | 437.8504 | 16260342 | 0.002027 | 0 | 1148 | 1 | 5154 | 100.001778 | 202.73251 | 424.636 | 20 | 0 | 93 | 5.94175 | 2.027289
0.05 | 0 | 44 | 45 | 271.618 | 27 | 326.844986 | 1267419.8 | 33656340.1 | 75726.77 | 1 | 453.5596 | 23233416 | 0.001545 | 0 | 1149 | 1 | 5356 | 149.999841 | 231.690154 | 636.942 | 20 | 0 | 98 | 6.79045 | 1.544603
0.05 | 0 | 46 | 47 | 294.608 | 28 | 313.776937 | 1389144.4 | 35045484.5 | 78852.34 | 1 | 469.2688 | 30331333 | 0.001257 | 0 | 1150 | 1 | 5578 | 199.955043 | 251.300624 | 849.066 | 20 | 0 | 103 | 7.3652 | 1.256786
Test with adjusted shear rate points.rpf End