## OS1 pH 7
Version: | 1.2.1390.1
Export Date: | 9/18/2012 4:36:25 PM
Test with adjusted shear rate points.rpf
Details: | [134] 9/18/2012
Final Comment:
Substance:
General: | SystemUser
47 Blocks | M:M:M:M:M:M:M:M:M:M:M:M:M:M:M:M:M:M:M:M:M:M:M:M:M:M:M:M:M:M:M:M:M:M:M:M:M:M:M:M:M:M:M:M:M:M:M:
Rotation Constant Measuring Block, CSR, 2 s, Shear Rate 1.5 1/s, 1 MPoints No Temperature control
Rotation Constant Measuring Block, CSR, 2 s, Shear Rate 3 1/s, 1 MPoints No Temperature control
Rotation Ramp Measuring Block, CSR, lin, 2 s, 6 -> 6 1/s, 1 MPoints No Temperature control
Rotation Ramp Measuring Block, CSR, lin, 2 s, 12 -> 12 1/s, 1 MPoints No Temperature control
Rotation Ramp Measuring Block, CSR, lin, 2 s, 25 -> 25 1/s, 1 MPoints No Temperature control
Rotation Ramp Measuring Block, CSR, lin, 2 s, 50 -> 50 1/s, 1 MPoints No Temperature control
Rotation Ramp Measuring Block, CSR, lin, 2 s, 75 -> 75 1/s, 1 MPoints No Temperature control
Rotation Ramp Measuring Block, CSR, lin, 2 s, 100 -> 100 1/s, 1 MPoints No Temperature control
Rotation Ramp Measuring Block, CSR, lin, 2 s, 150 -> 150 1/s, 1 MPoints No Temperature control
Rotation Ramp Measuring Block, CSR, lin, 2 s, 200 -> 200 1/s, 1 MPoints No Temperature control
Rotation Constant Measuring Block, CSR, 180 s, Shear Rate 200 1/s, 0 MPoints No Temperature control
Rotation Constant Measuring Block, CSR, 2 s, Shear Rate 200 1/s, 1 MPoints No Temperature control
Rotation Constant Measuring Block, CSR, 5 s, Shear Rate 150 1/s, 1 MPoints No Temperature control
Rotation Constant Measuring Block, CSR, 10 s, Shear Rate 200 1/s, 0 MPoints No Temperature control
Rotation Constant Measuring Block, CSR, 5 s, Shear Rate 100 1/s, 1 MPoints No Temperature control
Rotation Constant Measuring Block, CSR, 10 s, Shear Rate 200 1/s, 0 MPoints No Temperature control
Rotation Constant Measuring Block, CSR, 5 s, Shear Rate 75 1/s, 1 MPoints No Temperature control
Rotation Constant Measuring Block, CSR, 10 s, Shear Rate 200 1/s, 0 MPoints No Temperature control
Rotation Constant Measuring Block, CSR, 5 s, Shear Rate 50 1/s, 1 MPoints No Temperature control
Rotation Constant Measuring Block, CSR, 10 s, Shear Rate 200 1/s, 0 MPoints No Temperature control
Rotation Constant Measuring Block, CSR, 5 s, Shear Rate 25 1/s, 1 MPoints No Temperature control
Rotation Constant Measuring Block, CSR, 10 s, Shear Rate 200 1/s, 0 MPoints No Temperature control
Rotation Constant Measuring Block, CSR, 5 s, Shear Rate 12 1/s, 1 MPoints No Temperature control
Rotation Constant Measuring Block, CSR, 10 s, Shear Rate 200 1/s, 0 MPoints No Temperature control
Rotation Constant Measuring Block, CSR, 5 s, Shear Rate 6 1/s, 1 MPoints No Temperature control
Rotation Constant Measuring Block, CSR, 10 s, Shear Rate 200 1/s, 0 MPoints No Temperature control
Rotation Constant Measuring Block, CSR, 2 s, Shear Rate 3 1/s, 1 MPoints No Temperature control
Rotation Constant Measuring Block, CSR, 10 s, Shear Rate 200 1/s, 0 MPoints No Temperature control
Rotation Constant Measuring Block, CSR, 2 s, Shear Rate 1.5 1/s, 1 MPoints No Temperature control
Rotation Constant Measuring Block, CSR, 10 s, Shear Rate 200 1/s, 0 MPoints No Temperature control
Rotation Constant Measuring Block, CSR, 2 s, Shear Rate 3 1/s, 1 MPoints No Temperature control
Rotation Constant Measuring Block, CSR, 10 s, Shear Rate 200 1/s, 0 MPoints No Temperature control
Rotation Constant Measuring Block, CSR, 5 s, Shear Rate 6 1/s, 1 MPoints No Temperature control
Rotation Constant Measuring Block, CSR, 10 s, Shear Rate 200 1/s, 0 MPoints No Temperature control
Rotation Constant Measuring Block, CSR, 5 s, Shear Rate 12 1/s, 1 MPoints No Temperature control
Rotation Constant Measuring Block, CSR, 10 s, Shear Rate 200 1/s, 0 MPoints No Temperature control
Rotation Constant Measuring Block, CSR, 5 s, Shear Rate 25 1/s, 1 MPoints No Temperature control
Rotation Constant Measuring Block, CSR, 10 s, Shear Rate 200 1/s, 0 MPoints No Temperature control
Rotation Constant Measuring Block, CSR, 5 s, Shear Rate 50 1/s, 1 MPoints No Temperature control
Rotation Constant Measuring Block, CSR, 10 s, Shear Rate 200 1/s, 0 MPoints No Temperature control
Rotation Constant Measuring Block, CSR, 5 s, Shear Rate 75 1/s, 1 MPoints No Temperature control
Rotation Constant Measuring Block, CSR, 10 s, Shear Rate 200 1/s, 0 MPoints No Temperature control
Rotation Constant Measuring Block, CSR, 5 s, Shear Rate 100 1/s, 1 MPoints No Temperature control
Rotation Constant Measuring Block, CSR, 10 s, Shear Rate 200 1/s, 0 MPoints No Temperature control
Rotation Constant Measuring Block, CSR, 5 s, Shear Rate 150 1/s, 1 MPoints No Temperature control
Rotation Constant Measuring Block, CSR, 10 s, Shear Rate 200 1/s, 0 MPoints No Temperature control
Rotation Constant Measuring Block, CSR, 5 s, Shear Rate 200 1/s, 1 MPoints No Temperature control
1/Temperature | Angular Velocity | BlockIndex | blockNumber | BU | Count | Creep Compliance | Deflection Angle | Deflection Angle Total | Deformation | Density | ExperimentTime | Increments | Kinematic Viscosity | LoopIndex | measuringPointID | Number | Rounds | Shear Rate | Shear Stress | Speed | Temperature | Temperature Difference | Time | Torque | Viscosity
1/K | 1/s |  |  |  | 1 | 1/Pa | mrad | mrad |  | g/cm³ | s | 1 | m²/s | 1 |  | 1 |  | 1/s | Pa | 1/min | °C | °C | s | mNm | Pa·s
0.049505 | 0 | 0 | 1 | 512.856 | 0 | 0.006631 | 1289.278209 | 1289.278209 | 2.900876 | 1 | 2.262 | 82078 | 0.283042 | 0 | 1180 | 1 | 0 | 1.545587 | 437.466168 | 6.563 | 20.2 | 0 | 2 | 12.8214 | 283.042177
0.049505 | 0 | 1 | 2 | 320.34 | 1 | 0.034694 | 2924.084486 | 4213.362695 | 9.480066 | 1 | 4.6332 | 186153 | 0.090733 | 0 | 1181 | 1 | 1 | 3.011574 | 273.25002 | 12.788 | 20.2 | 0 | 4 | 8.0085 | 90.733291
0.049505 | 0 | 2 | 3 | 294.66 | 2 | 0.089453 | 5779.320969 | 9992.683665 | 22.483538 | 1 | 6.9732 | 367923 | 0.041838 | 0 | 1182 | 1 | 2 | 6.007605 | 251.34498 | 25.51 | 20.2 | 0 | 6 | 7.3665 | 41.837801
0.049505 | 0 | 3 | 4 | 297.902 | 3 | 0.191142 | 11594.49 | 21587.17 | 48.571135 | 1 | 9.3288 | 738128 | 0.021163 | 0 | 1183 | 1 | 4 | 12.007439 | 254.110406 | 50.987 | 20.2 | 0 | 8 | 7.44755 | 21.162749
0.049505 | 0 | 4 | 5 | 324.35 | 4 | 0.369071 | 23795.59 | 45382.76 | 102.111202 | 1 | 11.6532 | 1514874 | 0.011063 | 0 | 1184 | 1 | 8 | 25.008216 | 276.67055 | 106.192 | 20.2 | 0 | 10 | 8.10875 | 11.063186
0.049505 | 0 | 5 | 6 | 360.788 | 5 | 0.685762 | 48414.86 | 93797.62 | 211.044647 | 1 | 14.0088 | 3082186 | 0.006154 | 0 | 1185 | 1 | 16 | 50.006541 | 307.752164 | 212.342 | 20.2 | 0 | 12 | 9.0197 | 6.154238
0.049505 | 0 | 6 | 7 | 373.644 | 6 | 1.189255 | 74663.48 | 168461.1 | 379.037485 | 1 | 16.38 | 4753225 | 0.004249 | 0 | 1186 | 1 | 28 | 75.005337 | 318.718332 | 318.494 | 20.2 | 0 | 14 | 9.3411 | 4.249275
0.049505 | 0 | 7 | 8 | 385.084 | 7 | 1.842295 | 100494.8 | 268955.9 | 605.150797 | 1 | 18.7356 | 6397698 | 0.003285 | 0 | 1187 | 1 | 44 | 100.003898 | 328.476652 | 424.645 | 20.2 | 0 | 16 | 9.6271 | 3.284639
0.049505 | 0 | 8 | 9 | 426.294 | 8 | 2.587157 | 149161.8 | 418117.7 | 940.764737 | 1 | 21.1068 | 9495932 | 0.002424 | 0 | 1188 | 1 | 68 | 150.003138 | 363.628782 | 636.956 | 20.2 | 0 | 18 | 10.65735 | 2.424141
0.049505 | 0 | 9 | 10 | 453.536 | 9 | 3.606589 | 202001.2 | 620118.8 | 1395.267338 | 1 | 23.478 | 12859793 | 0.001934 | 0 | 1189 | 1 | 100 | 200.00285 | 386.866208 | 849.269 | 20.2 | 0 | 20 | 11.3384 | 1.934303
0.04902 | 0 | 11 | 12 | 322.28 | 10 | 138.079675 | 16250446.0 | 16870564.8 | 37958.77 | 1 | 206.2008 | 13316866 | 0.001375 | 0 | 1190 | 1 | 2686 | 199.915244 | 274.90484 | 848.897 | 20.4 | 0.2 | 22 | 8.057 | 1.375107
0.04902 | 0 | 12 | 13 | 296.296 | 11 | 153.435519 | 364709.8 | 17235274.7 | 38779.37 | 1 | 211.5672 | 23218150 | 0.001685 | 0 | 1191 | 1 | 2744 | 149.998664 | 252.740488 | 636.937 | 20.4 | 0 | 27 | 7.4074 | 1.684952
0.04902 | 0 | 14 | 15 | 265.794 | 12 | 182.633937 | 1167917.7 | 18403192.4 | 41407.18 | 1 | 227.2764 | 16273787 | 0.002267 | 0 | 1192 | 1 | 2930 | 99.999894 | 226.722282 | 424.628 | 20.4 | 0 | 32 | 6.64485 | 2.267225
0.04902 | 0 | 16 | 17 | 251.838 | 13 | 204.315201 | 1103716.5 | 19506908.9 | 43890.54 | 1 | 242.9544 | 12816958 | 0.002864 | 0 | 1193 | 1 | 3106 | 74.998272 | 214.817814 | 318.464 | 20.4 | 0 | 37 | 6.29595 | 2.864304
0.04902 | 0 | 18 | 19 | 236.84 | 14 | 228.915881 | 1047144.9 | 20554053.8 | 46246.62101 | 1 | 258.648 | 9391821 | 0.004041 | 0 | 1194 | 1 | 3272 | 49.997357 | 202.02452 | 212.303 | 20.4 | 0 | 42 | 5.921 | 4.040704
0.04902 | 0 | 20 | 21 | 219.032 | 15 | 259.446334 | 989712.1 | 21543765.8 | 48473.47 | 1 | 274.3416 | 6049038 | 0.007474 | 0 | 1195 | 1 | 3430 | 24.998561 | 186.834296 | 106.151 | 20.4 | 0 | 47 | 5.4758 | 7.473802
0.04902 | 0 | 22 | 23 | 207.668 | 16 | 285.76876 | 954593.2 | 22498359.0 | 50621.31 | 1 | 290.004 | 4222423 | 0.014764 | 0 | 1196 | 1 | 3582 | 11.998019 | 177.140804 | 50.947 | 20.4 | 0 | 52 | 5.1917 | 14.764172
0.04902 | 0 | 24 | 25 | 202.84 | 17 | 304.803109 | 940664 | 23439023.1 | 52737.8 | 1 | 305.6976 | 3454150 | 0.028856 | 0 | 1197 | 1 | 3732 | 5.996066 | 173.02252 | 25.461 | 20.4 | 0 | 57 | 5.071 | 28.856009
0.04902 | 0 | 26 | 27 | 171.958 | 18 | 373.808837 | 930019.2 | 24369042.3 | 54830.35 | 1 | 318.3648 | 2776362 | 0.049113 | 0 | 1198 | 1 | 3880 | 2.986611 | 146.680174 | 12.682 | 20.4 | 0 | 59 | 4.29895 | 49.112581
0.04902 | 0 | 28 | 29 | 161.56 | 19 | 413.004768 | 927165.7 | 25296208.0 | 56916.47 | 1 | 331.032 | 2659061 | 0.09339 | 0 | 1199 | 1 | 4027 | 1.475643 | 137.81068 | 6.266 | 20.4 | 0 | 61 | 4.039 | 93.390258
0.04902 | 0 | 30 | 31 | 171.466 | 20 | 403.429382 | 928584.2 | 26224792.2 | 59005.78 | 1 | 343.7148 | 2806043 | 0.048953 | 0 | 1200 | 1 | 4175 | 2.987789 | 146.260498 | 12.687 | 20.4 | 0 | 63 | 4.28665 | 48.952762
0.04902 | 0 | 32 | 33 | 203.068 | 21 | 352.828173 | 937803 | 27162595.1 | 61115.84 | 1 | 359.3772 | 3396302 | 0.028887 | 0 | 1201 | 1 | 4324 | 5.996301 | 173.217004 | 25.462 | 20.4 | 0 | 68 | 5.0767 | 28.88731
0.04902 | 0 | 34 | 35 | 209.432 | 22 | 354.096001 | 951918.5 | 28114513.7 | 63257.66 | 1 | 375.0552 | 4228570 | 0.01489 | 0 | 1202 | 1 | 4476 | 11.997783 | 178.645496 | 50.946 | 20.4 | 0 | 73 | 5.2358 | 14.889876
0.04878 | 0 | 36 | 37 | 223.204 | 23 | 343.823575 | 979533.4 | 29094047.1 | 65461.61 | 1 | 390.7332 | 6011827 | 0.007616 | 0 | 1203 | 1 | 4632 | 24.998325 | 190.393012 | 106.15 | 20.5 | 0.1 | 78 | 5.5801 | 7.616231
0.04878 | 0 | 38 | 39 | 241.348 | 24 | 329.30302 | 1036424.6 | 30130471.7 | 67793.56 | 1 | 406.4112 | 9430148 | 0.004118 | 0 | 1204 | 1 | 4797 | 49.997121 | 205.869844 | 212.302 | 20.5 | 0 | 83 | 6.0337 | 4.117634
0.04878 | 0 | 40 | 41 | 257.84 | 25 | 319.442968 | 1095081.2 | 31225552.9 | 70257.49 | 1 | 422.1204 | 12825297 | 0.002933 | 0 | 1205 | 1 | 4971 | 74.998272 | 219.93752 | 318.464 | 20.5 | 0 | 88 | 6.446 | 2.932568
0.04878 | 0 | 42 | 43 | 274.184 | 26 | 311.525509 | 1156340.3 | 32381893.2 | 72859.26 | 1 | 437.8568 | 16270290 | 0.002339 | 0 | 1206 | 1 | 5155 | 99.999659 | 233.878952 | 424.627 | 20.5 | 0 | 93 | 6.8546 | 2.338798
0.04878 | 0 | 44 | 45 | 299.404 | 27 | 296.489001 | 1271797.4 | 33653690.6 | 75720.8 | 1 | 453.6128 | 23218374 | 0.001703 | 0 | 1207 | 1 | 5357 | 149.998664 | 255.391612 | 636.937 | 20.5 | 0 | 98 | 7.4851 | 1.702626
0.04878 | 0 | 46 | 47 | 323.708 | 28 | 285.537956 | 1387898.5 | 35041589.1 | 78843.58 | 1 | 469.3064 | 30305996 | 0.001381 | 0 | 1208 | 1 | 5577 | 199.955514 | 276.122924 | 849.068 | 20.5 | 0 | 103 | 8.0927 | 1.380922
Test with adjusted shear rate points.rpf End