## OS2 Natural pH
Version: | 1.2.1390.1
Export Date: | 9/19/2012 4:08:54 PM
Test with adjusted shear rate points.rpf
Details: | [151] 9/19/2012
Final Comment:
Substance:
General: | SystemUser
47 Blocks | M:M:M:M:M:M:M:M:M:M:M:M:M:M:M:M:M:M:M:M:M:M:M:M:M:M:M:M:M:M:M:M:M:M:M:M:M:M:M:M:M:M:M:M:M:M:M:
Rotation Constant Measuring Block, CSR, 2 s, Shear Rate 1.5 1/s, 1 MPoints No Temperature control
Rotation Constant Measuring Block, CSR, 2 s, Shear Rate 3 1/s, 1 MPoints No Temperature control
Rotation Ramp Measuring Block, CSR, lin, 2 s, 6 -> 6 1/s, 1 MPoints No Temperature control
Rotation Ramp Measuring Block, CSR, lin, 2 s, 12 -> 12 1/s, 1 MPoints No Temperature control
Rotation Ramp Measuring Block, CSR, lin, 2 s, 25 -> 25 1/s, 1 MPoints No Temperature control
Rotation Ramp Measuring Block, CSR, lin, 2 s, 50 -> 50 1/s, 1 MPoints No Temperature control
Rotation Ramp Measuring Block, CSR, lin, 2 s, 75 -> 75 1/s, 1 MPoints No Temperature control
Rotation Ramp Measuring Block, CSR, lin, 2 s, 100 -> 100 1/s, 1 MPoints No Temperature control
Rotation Ramp Measuring Block, CSR, lin, 2 s, 150 -> 150 1/s, 1 MPoints No Temperature control
Rotation Ramp Measuring Block, CSR, lin, 2 s, 200 -> 200 1/s, 1 MPoints No Temperature control
Rotation Constant Measuring Block, CSR, 180 s, Shear Rate 200 1/s, 0 MPoints No Temperature control
Rotation Constant Measuring Block, CSR, 2 s, Shear Rate 200 1/s, 1 MPoints No Temperature control
Rotation Constant Measuring Block, CSR, 5 s, Shear Rate 150 1/s, 1 MPoints No Temperature control
Rotation Constant Measuring Block, CSR, 10 s, Shear Rate 200 1/s, 0 MPoints No Temperature control
Rotation Constant Measuring Block, CSR, 5 s, Shear Rate 100 1/s, 1 MPoints No Temperature control
Rotation Constant Measuring Block, CSR, 10 s, Shear Rate 200 1/s, 0 MPoints No Temperature control
Rotation Constant Measuring Block, CSR, 5 s, Shear Rate 75 1/s, 1 MPoints No Temperature control
Rotation Constant Measuring Block, CSR, 10 s, Shear Rate 200 1/s, 0 MPoints No Temperature control
Rotation Constant Measuring Block, CSR, 5 s, Shear Rate 50 1/s, 1 MPoints No Temperature control
Rotation Constant Measuring Block, CSR, 10 s, Shear Rate 200 1/s, 0 MPoints No Temperature control
Rotation Constant Measuring Block, CSR, 5 s, Shear Rate 25 1/s, 1 MPoints No Temperature control
Rotation Constant Measuring Block, CSR, 10 s, Shear Rate 200 1/s, 0 MPoints No Temperature control
Rotation Constant Measuring Block, CSR, 5 s, Shear Rate 12 1/s, 1 MPoints No Temperature control
Rotation Constant Measuring Block, CSR, 10 s, Shear Rate 200 1/s, 0 MPoints No Temperature control
Rotation Constant Measuring Block, CSR, 5 s, Shear Rate 6 1/s, 1 MPoints No Temperature control
Rotation Constant Measuring Block, CSR, 10 s, Shear Rate 200 1/s, 0 MPoints No Temperature control
Rotation Constant Measuring Block, CSR, 2 s, Shear Rate 3 1/s, 1 MPoints No Temperature control
Rotation Constant Measuring Block, CSR, 10 s, Shear Rate 200 1/s, 0 MPoints No Temperature control
Rotation Constant Measuring Block, CSR, 2 s, Shear Rate 1.5 1/s, 1 MPoints No Temperature control
Rotation Constant Measuring Block, CSR, 10 s, Shear Rate 200 1/s, 0 MPoints No Temperature control
Rotation Constant Measuring Block, CSR, 2 s, Shear Rate 3 1/s, 1 MPoints No Temperature control
Rotation Constant Measuring Block, CSR, 10 s, Shear Rate 200 1/s, 0 MPoints No Temperature control
Rotation Constant Measuring Block, CSR, 5 s, Shear Rate 6 1/s, 1 MPoints No Temperature control
Rotation Constant Measuring Block, CSR, 10 s, Shear Rate 200 1/s, 0 MPoints No Temperature control
Rotation Constant Measuring Block, CSR, 5 s, Shear Rate 12 1/s, 1 MPoints No Temperature control
Rotation Constant Measuring Block, CSR, 10 s, Shear Rate 200 1/s, 0 MPoints No Temperature control
Rotation Constant Measuring Block, CSR, 5 s, Shear Rate 25 1/s, 1 MPoints No Temperature control
Rotation Constant Measuring Block, CSR, 10 s, Shear Rate 200 1/s, 0 MPoints No Temperature control
Rotation Constant Measuring Block, CSR, 5 s, Shear Rate 50 1/s, 1 MPoints No Temperature control
Rotation Constant Measuring Block, CSR, 10 s, Shear Rate 200 1/s, 0 MPoints No Temperature control
Rotation Constant Measuring Block, CSR, 5 s, Shear Rate 75 1/s, 1 MPoints No Temperature control
Rotation Constant Measuring Block, CSR, 10 s, Shear Rate 200 1/s, 0 MPoints No Temperature control
Rotation Constant Measuring Block, CSR, 5 s, Shear Rate 100 1/s, 1 MPoints No Temperature control
Rotation Constant Measuring Block, CSR, 10 s, Shear Rate 200 1/s, 0 MPoints No Temperature control
Rotation Constant Measuring Block, CSR, 5 s, Shear Rate 150 1/s, 1 MPoints No Temperature control
Rotation Constant Measuring Block, CSR, 10 s, Shear Rate 200 1/s, 0 MPoints No Temperature control
Rotation Constant Measuring Block, CSR, 5 s, Shear Rate 200 1/s, 1 MPoints No Temperature control
1/Temperature | Angular Velocity | BlockIndex | blockNumber | BU | Count | Creep Compliance | Deflection Angle | Deflection Angle Total | Deformation | Density | ExperimentTime | Increments | Kinematic Viscosity | LoopIndex | measuringPointID | Number | Rounds | Shear Rate | Shear Stress | Speed | Temperature | Temperature Difference | Time | Torque | Viscosity
1/K | 1/s |  |  |  | 1 | 1/Pa | mrad | mrad |  | g/cm³ | s | 1 | m²/s | 1 |  | 1 |  | 1/s | Pa | 1/min | °C | °C | s | mNm | Pa·s
0.05 | 0 | 0 | 1 | 432.606 | 0 | 0.007784 | 1276.696131 | 1276.696131 | 2.872566 | 1 | 2.2932 | 81277 | 0.247893 | 0 | 1267 | 1 | 0 | 1.488596 | 369.012918 | 6.321 | 20 | 0 | 2 | 10.81515 | 247.893345
0.05 | 0 | 1 | 2 | 439.434 | 1 | 0.025175 | 2917.26723 | 4193.963361 | 9.436418 | 1 | 4.68 | 185719 | 0.124817 | 0 | 1268 | 1 | 1 | 3.003096 | 374.837202 | 12.752 | 20 | 0 | 4 | 10.98585 | 124.816923
0.05 | 0 | 2 | 3 | 434.342 | 2 | 0.060759 | 5810.799728 | 10004.76 | 22.510717 | 1 | 7.02 | 369927 | 0.061714 | 0 | 1269 | 1 | 2 | 6.003366 | 370.493726 | 25.492 | 20 | 0 | 6 | 10.85855 | 61.714333
0.05 | 0 | 3 | 4 | 438.482 | 3 | 0.128976 | 11435.35 | 21440.11 | 48.240255 | 1 | 9.3444 | 727997 | 0.031156 | 0 | 1270 | 1 | 4 | 12.005084 | 374.025146 | 50.977 | 20 | 0 | 8 | 10.96205 | 31.155564
0.05 | 0 | 4 | 5 | 449.97 | 4 | 0.266966 | 24101.29 | 45541.41 | 102.468165 | 1 | 11.7 | 1534336 | 0.015349 | 0 | 1271 | 1 | 8 | 25.006803 | 383.82441 | 106.186 | 20 | 0 | 10 | 11.24925 | 15.3488
0.05 | 0 | 5 | 6 | 459.482 | 5 | 0.538111 | 48194.76 | 93736.17 | 210.906385 | 1 | 14.0556 | 3068174 | 0.007838 | 0 | 1272 | 1 | 16 | 50.004657 | 391.938146 | 212.334 | 20 | 0 | 12 | 11.48705 | 7.838033
0.05 | 0 | 6 | 7 | 480.338 | 6 | 0.925106 | 74727.06954 | 168463.2 | 379.042292 | 1 | 16.4268 | 4757273 | 0.005463 | 0 | 1273 | 1 | 28 | 75.001569 | 409.728314 | 318.478 | 20 | 0 | 14 | 12.00845 | 5.46293
0.05 | 0 | 7 | 8 | 504.446 | 7 | 1.407344 | 100678.7 | 269142 | 605.569434 | 1 | 18.7824 | 6409407 | 0.004303 | 0 | 1274 | 1 | 44 | 100.001778 | 430.292438 | 424.636 | 20 | 0 | 16 | 12.61115 | 4.302848
0.05 | 0 | 8 | 9 | 558.33 | 8 | 1.974691 | 148839.1 | 417981 | 940.457324 | 1 | 21.1536 | 9475389 | 0.003175 | 0 | 1275 | 1 | 68 | 150.004551 | 476.25549 | 636.962 | 20 | 0 | 18 | 13.95825 | 3.17494
0.05 | 0 | 9 | 10 | 582.942 | 9 | 2.80686 | 202334.5 | 620315.5 | 1395.709937 | 1 | 23.5248 | 12881014 | 0.002486 | 0 | 1276 | 1 | 100 | 200.002379 | 497.249526 | 849.267 | 20 | 0 | 20 | 14.57355 | 2.486218
0.050251 | 0 | 11 | 12 | 354.432 | 10 | 125.561744 | 16251304.2 | 16871619.7 | 37961.14435 | 1 | 206.2632 | 13288411 | 0.001512 | 0 | 1277 | 1 | 2687 | 199.917599 | 302.330496 | 848.907 | 19.9 | -0.1 | 22 | 8.8608 | 1.512276
0.050251 | 0 | 12 | 13 | 330.092 | 11 | 137.737941 | 365119 | 17236738.7 | 38782.66 | 1 | 211.614 | 23244195 | 0.001877 | 0 | 1278 | 1 | 2745 | 149.99937 | 281.568476 | 636.94 | 19.9 | 0 | 27 | 8.2523 | 1.877131
0.050251 | 0 | 14 | 15 | 299.412 | 12 | 162.132152 | 1166949.4 | 18403688.1 | 41408.3 | 1 | 227.3232 | 16264359 | 0.002554 | 0 | 1279 | 1 | 2930 | 100.000601 | 255.398436 | 424.631 | 19.9 | 0 | 32 | 7.4853 | 2.553969
0.050251 | 0 | 16 | 17 | 281.124 | 13 | 183.044753 | 1104715.0 | 19508403.1 | 43893.91 | 1 | 243.0168 | 12797630 | 0.003197 | 0 | 1280 | 1 | 3106 | 74.99945 | 239.798772 | 318.469 | 19.9 | 0 | 37 | 7.0281 | 3.19734
0.050251 | 0 | 18 | 19 | 262.42 | 14 | 206.627188 | 1048179.1 | 20556582.2 | 46252.31 | 1 | 258.726 | 9431099 | 0.004477 | 0 | 1281 | 1 | 3273 | 49.99877 | 223.84426 | 212.309 | 19.9 | 0 | 42 | 6.5605 | 4.476995
0.050251 | 0 | 20 | 21 | 241.54 | 15 | 235.284152 | 988504.8 | 21545087.0 | 48476.45 | 1 | 274.4196 | 6047604 | 0.008241 | 0 | 1282 | 1 | 3431 | 24.999974 | 206.03362 | 106.157 | 19.9 | 0 | 47 | 6.0385 | 8.241354
0.050251 | 0 | 22 | 23 | 224.552 | 16 | 264.329647 | 957337.7 | 22502424.7 | 50630.46 | 1 | 290.1288 | 4220709 | 0.015962 | 0 | 1283 | 1 | 3583 | 12.000138 | 191.542856 | 50.956 | 19.9 | 0 | 52 | 5.6138 | 15.961721
0.05 | 0 | 24 | 25 | 214.44 | 17 | 288.364606 | 940633.5 | 23443058.2 | 52746.88 | 1 | 305.7912 | 3444077 | 0.030492 | 0 | 1284 | 1 | 3732 | 5.998892 | 182.91732 | 25.473 | 20 | 0.1 | 57 | 5.361 | 30.491853
0.050251 | 0 | 26 | 27 | 202.704 | 18 | 317.135787 | 927983.1 | 24371041.2 | 54834.84 | 1 | 318.4584 | 2776401 | 0.057748 | 0 | 1285 | 1 | 3880 | 2.994147 | 172.906512 | 12.714 | 19.9 | -0.1 | 59 | 5.0676 | 57.748171
0.050251 | 0 | 28 | 29 | 194.214 | 19 | 343.554672 | 924437.6 | 25295478.8 | 56914.83 | 1 | 331.0788 | 2620246 | 0.111749 | 0 | 1286 | 1 | 4027 | 1.482473 | 165.664542 | 6.295 | 19.9 | 0 | 61 | 4.85535 | 111.748813
0.050251 | 0 | 30 | 31 | 202.828 | 20 | 341.011861 | 926406 | 26221884.8 | 58999.24 | 1 | 343.7304 | 2740050 | 0.057761 | 0 | 1287 | 1 | 4175 | 2.995325 | 173.012284 | 12.719 | 19.9 | 0 | 63 | 5.0707 | 57.760782
0.050251 | 0 | 32 | 33 | 218.396 | 21 | 328.037908 | 938456.7 | 27160341.5 | 61110.77 | 1 | 359.3928 | 3426907 | 0.031056 | 0 | 1288 | 1 | 4324 | 5.998656 | 186.291788 | 25.472 | 19.9 | 0 | 68 | 5.4599 | 31.055588
0.050251 | 0 | 34 | 35 | 223.482 | 22 | 331.813451 | 952390.4 | 28112731.9 | 63253.65 | 1 | 375.0864 | 4188926 | 0.015886 | 0 | 1289 | 1 | 4475 | 12.000138 | 190.630146 | 50.956 | 19.9 | 0 | 73 | 5.58705 | 15.885663
0.05 | 0 | 36 | 37 | 235.994 | 23 | 325.179178 | 980381.8 | 29093113.7 | 65459.50575 | 1 | 390.7644 | 6059732 | 0.008052 | 0 | 1290 | 1 | 4631 | 24.999974 | 201.302882 | 106.157 | 20 | 0.1 | 78 | 5.89985 | 8.052124
0.05 | 0 | 38 | 39 | 255.92 | 24 | 310.55718 | 1037800.9 | 30130914.6 | 67794.56 | 1 | 406.458 | 9448881 | 0.004366 | 0 | 1291 | 1 | 4797 | 49.99877 | 218.29976 | 212.309 | 20 | 0 | 83 | 6.398 | 4.366103
0.050251 | 0 | 40 | 41 | 269.048 | 25 | 306.144145 | 1095508.4 | 31226423.0 | 70259.45 | 1 | 422.1672 | 12820737 | 0.00306 | 0 | 1292 | 1 | 4972 | 74.99945 | 229.497944 | 318.469 | 19.9 | -0.1 | 88 | 6.7262 | 3.059995
0.050251 | 0 | 42 | 43 | 284.644 | 26 | 300.060702 | 1153638.4 | 32380061.4 | 72855.14 | 1 | 437.8608 | 16199108 | 0.002428 | 0 | 1293 | 1 | 5156 | 100.000365 | 242.801332 | 424.63 | 19.9 | 0 | 93 | 7.1161 | 2.428004
0.050251 | 0 | 44 | 45 | 306.414 | 27 | 289.65076 | 1267205.2 | 33647266.6 | 75706.35 | 1 | 453.5544 | 23169796 | 0.001742 | 0 | 1294 | 1 | 5357 | 149.998899 | 261.371142 | 636.938 | 19.9 | 0 | 98 | 7.66035 | 1.742487
0.05 | 0 | 46 | 47 | 327.336 | 28 | 282.309754 | 1386446.4 | 35033713.0 | 78825.85 | 1 | 469.248 | 30221038 | 0.001396 | 0 | 1295 | 1 | 5578 | 199.95575 | 279.217608 | 849.069 | 20 | 0.1 | 103 | 8.1834 | 1.396397
Test with adjusted shear rate points.rpf End