## OS2 pH 4 run 2
Version: | 1.2.1390.1
Export Date: | 9/19/2012 4:56:59 PM
Test with adjusted shear rate points.rpf
Details: | [158] 9/19/2012
Final Comment:
Substance:
General: | SystemUser
47 Blocks | M:M:M:M:M:M:M:M:M:M:M:M:M:M:M:M:M:M:M:M:M:M:M:M:M:M:M:M:M:M:M:M:M:M:M:M:M:M:M:M:M:M:M:M:M:M:M:
Rotation Constant Measuring Block, CSR, 2 s, Shear Rate 1.5 1/s, 1 MPoints No Temperature control
Rotation Constant Measuring Block, CSR, 2 s, Shear Rate 3 1/s, 1 MPoints No Temperature control
Rotation Ramp Measuring Block, CSR, lin, 2 s, 6 -> 6 1/s, 1 MPoints No Temperature control
Rotation Ramp Measuring Block, CSR, lin, 2 s, 12 -> 12 1/s, 1 MPoints No Temperature control
Rotation Ramp Measuring Block, CSR, lin, 2 s, 25 -> 25 1/s, 1 MPoints No Temperature control
Rotation Ramp Measuring Block, CSR, lin, 2 s, 50 -> 50 1/s, 1 MPoints No Temperature control
Rotation Ramp Measuring Block, CSR, lin, 2 s, 75 -> 75 1/s, 1 MPoints No Temperature control
Rotation Ramp Measuring Block, CSR, lin, 2 s, 100 -> 100 1/s, 1 MPoints No Temperature control
Rotation Ramp Measuring Block, CSR, lin, 2 s, 150 -> 150 1/s, 1 MPoints No Temperature control
Rotation Ramp Measuring Block, CSR, lin, 2 s, 200 -> 200 1/s, 1 MPoints No Temperature control
Rotation Constant Measuring Block, CSR, 180 s, Shear Rate 200 1/s, 0 MPoints No Temperature control
Rotation Constant Measuring Block, CSR, 2 s, Shear Rate 200 1/s, 1 MPoints No Temperature control
Rotation Constant Measuring Block, CSR, 5 s, Shear Rate 150 1/s, 1 MPoints No Temperature control
Rotation Constant Measuring Block, CSR, 10 s, Shear Rate 200 1/s, 0 MPoints No Temperature control
Rotation Constant Measuring Block, CSR, 5 s, Shear Rate 100 1/s, 1 MPoints No Temperature control
Rotation Constant Measuring Block, CSR, 10 s, Shear Rate 200 1/s, 0 MPoints No Temperature control
Rotation Constant Measuring Block, CSR, 5 s, Shear Rate 75 1/s, 1 MPoints No Temperature control
Rotation Constant Measuring Block, CSR, 10 s, Shear Rate 200 1/s, 0 MPoints No Temperature control
Rotation Constant Measuring Block, CSR, 5 s, Shear Rate 50 1/s, 1 MPoints No Temperature control
Rotation Constant Measuring Block, CSR, 10 s, Shear Rate 200 1/s, 0 MPoints No Temperature control
Rotation Constant Measuring Block, CSR, 5 s, Shear Rate 25 1/s, 1 MPoints No Temperature control
Rotation Constant Measuring Block, CSR, 10 s, Shear Rate 200 1/s, 0 MPoints No Temperature control
Rotation Constant Measuring Block, CSR, 5 s, Shear Rate 12 1/s, 1 MPoints No Temperature control
Rotation Constant Measuring Block, CSR, 10 s, Shear Rate 200 1/s, 0 MPoints No Temperature control
Rotation Constant Measuring Block, CSR, 5 s, Shear Rate 6 1/s, 1 MPoints No Temperature control
Rotation Constant Measuring Block, CSR, 10 s, Shear Rate 200 1/s, 0 MPoints No Temperature control
Rotation Constant Measuring Block, CSR, 2 s, Shear Rate 3 1/s, 1 MPoints No Temperature control
Rotation Constant Measuring Block, CSR, 10 s, Shear Rate 200 1/s, 0 MPoints No Temperature control
Rotation Constant Measuring Block, CSR, 2 s, Shear Rate 1.5 1/s, 1 MPoints No Temperature control
Rotation Constant Measuring Block, CSR, 10 s, Shear Rate 200 1/s, 0 MPoints No Temperature control
Rotation Constant Measuring Block, CSR, 2 s, Shear Rate 3 1/s, 1 MPoints No Temperature control
Rotation Constant Measuring Block, CSR, 10 s, Shear Rate 200 1/s, 0 MPoints No Temperature control
Rotation Constant Measuring Block, CSR, 5 s, Shear Rate 6 1/s, 1 MPoints No Temperature control
Rotation Constant Measuring Block, CSR, 10 s, Shear Rate 200 1/s, 0 MPoints No Temperature control
Rotation Constant Measuring Block, CSR, 5 s, Shear Rate 12 1/s, 1 MPoints No Temperature control
Rotation Constant Measuring Block, CSR, 10 s, Shear Rate 200 1/s, 0 MPoints No Temperature control
Rotation Constant Measuring Block, CSR, 5 s, Shear Rate 25 1/s, 1 MPoints No Temperature control
Rotation Constant Measuring Block, CSR, 10 s, Shear Rate 200 1/s, 0 MPoints No Temperature control
Rotation Constant Measuring Block, CSR, 5 s, Shear Rate 50 1/s, 1 MPoints No Temperature control
Rotation Constant Measuring Block, CSR, 10 s, Shear Rate 200 1/s, 0 MPoints No Temperature control
Rotation Constant Measuring Block, CSR, 5 s, Shear Rate 75 1/s, 1 MPoints No Temperature control
Rotation Constant Measuring Block, CSR, 10 s, Shear Rate 200 1/s, 0 MPoints No Temperature control
Rotation Constant Measuring Block, CSR, 5 s, Shear Rate 100 1/s, 1 MPoints No Temperature control
Rotation Constant Measuring Block, CSR, 10 s, Shear Rate 200 1/s, 0 MPoints No Temperature control
Rotation Constant Measuring Block, CSR, 5 s, Shear Rate 150 1/s, 1 MPoints No Temperature control
Rotation Constant Measuring Block, CSR, 10 s, Shear Rate 200 1/s, 0 MPoints No Temperature control
Rotation Constant Measuring Block, CSR, 5 s, Shear Rate 200 1/s, 1 MPoints No Temperature control
1/Temperature | Angular Velocity | BlockIndex | blockNumber | BU | Count | Creep Compliance | Deflection Angle | Deflection Angle Total | Deformation | Density | ExperimentTime | Increments | Kinematic Viscosity | LoopIndex | measuringPointID | Number | Rounds | Shear Rate | Shear Stress | Speed | Temperature | Temperature Difference | Time | Torque | Viscosity
1/K | 1/s |  |  |  | 1 | 1/Pa | mrad | mrad |  | g/cm³ | s | 1 | m²/s | 1 |  | 1 |  | 1/s | Pa | 1/min | °C | °C | s | mNm | Pa·s
0.051546 | 0 | 0 | 1 | 237.472 | 0 | 0.014438 | 1299.83396 | 1299.83396 | 2.924626 | 1 | 2.2308 | 82750 | 0.1352 | 0 | 1366 | 1 | 0 | 1.498251 | 202.563616 | 6.362 | 19.4 | 0 | 2 | 5.9368 | 135.200054
0.051546 | 0 | 1 | 2 | 245.45 | 1 | 0.044788 | 2867.787146 | 4167.621106 | 9.377147 | 1 | 4.5864 | 182569 | 0.069767 | 0 | 1367 | 1 | 1 | 3.000977 | 209.36885 | 12.743 | 19.4 | 0 | 4 | 6.13625 | 69.766908
0.051546 | 0 | 2 | 3 | 257.776 | 2 | 0.101828 | 5783.624951 | 9951.246058 | 22.390304 | 1 | 6.942 | 368197 | 0.036637 | 0 | 1368 | 1 | 2 | 6.001718 | 219.882928 | 25.485 | 19.4 | 0 | 6 | 6.4444 | 36.636667
0.051546 | 0 | 3 | 4 | 278.178 | 3 | 0.203146 | 11472.61 | 21423.86 | 48.203675 | 1 | 9.2508 | 730369 | 0.019771 | 0 | 1369 | 1 | 4 | 12.001551 | 237.285834 | 50.962 | 19.4 | 0 | 8 | 6.95445 | 19.771264
0.051546 | 0 | 4 | 5 | 308.018 | 4 | 0.388666 | 23961.84 | 45385.69 | 102.117811 | 1 | 11.6844 | 1525458 | 0.010509 | 0 | 1370 | 1 | 8 | 25.00068 | 262.739354 | 106.16 | 19.4 | 0 | 10 | 7.70045 | 10.509288
0.051546 | 0 | 5 | 6 | 347.4 | 5 | 0.719805 | 49414.91 | 94800.61 | 213.301363 | 1 | 14.04 | 3145851 | 0.005927 | 0 | 1371 | 1 | 15 | 49.99877 | 296.3322 | 212.309 | 19.4 | 0 | 12 | 8.685 | 5.92679
0.051546 | 0 | 6 | 7 | 371.896 | 6 | 1.203117 | 74826.8 | 169627.4 | 381.661661 | 1 | 16.4268 | 4763622 | 0.00423 | 0 | 1372 | 1 | 27 | 75.000156 | 317.227288 | 318.472 | 19.4 | 0 | 14 | 9.2974 | 4.229688
0.051546 | 0 | 7 | 8 | 389.592 | 7 | 1.831108 | 100824.8 | 270452.2 | 608.517528 | 1 | 18.7824 | 6418708 | 0.003323 | 0 | 1373 | 1 | 43 | 100.000365 | 332.321976 | 424.63 | 19.4 | 0 | 16 | 9.7398 | 3.323208
0.051546 | 0 | 8 | 9 | 420.726 | 8 | 2.634953 | 149827.7 | 420279.9 | 945.629866 | 1 | 21.1536 | 9538328 | 0.002393 | 0 | 1374 | 1 | 67 | 149.99937 | 358.879278 | 636.94 | 19.4 | 0 | 18 | 10.51815 | 2.392539
0.051546 | 0 | 9 | 10 | 443.726 | 9 | 3.704894 | 202962.7 | 623242.7 | 1402.295984 | 1 | 23.556 | 12921008 | 0.001892 | 0 | 1375 | 1 | 99 | 200.001437 | 378.498278 | 849.263 | 19.4 | 0 | 20 | 11.09315 | 1.892478
0.051546 | 0 | 11 | 12 | 412.058 | 10 | 108.021066 | 16251351.0 | 16874593.7 | 37967.84 | 1 | 206.2788 | 13316067 | 0.001758 | 0 | 1376 | 1 | 2685 | 199.921838 | 351.485474 | 848.925 | 19.4 | 0 | 22 | 10.30145 | 1.758114
0.051546 | 0 | 12 | 13 | 370.66 | 11 | 122.684157 | 365146.5 | 17239740.2 | 38789.42 | 1 | 211.6452 | 23245950 | 0.002108 | 0 | 1377 | 1 | 2743 | 149.999841 | 316.17298 | 636.942 | 19.4 | 0 | 27 | 9.2665 | 2.107822
0.051546 | 0 | 14 | 15 | 331.166 | 12 | 146.614968 | 1167580.0 | 18407320.2 | 41416.47 | 1 | 227.37 | 16226803 | 0.002825 | 0 | 1378 | 1 | 2929 | 100.002014 | 282.484598 | 424.637 | 19.4 | 0 | 32 | 8.27915 | 2.824789
0.051546 | 0 | 16 | 17 | 313.866 | 13 | 163.981846 | 1104894.1 | 19512214.3 | 43902.48 | 1 | 243.0792 | 12781354 | 0.00357 | 0 | 1379 | 1 | 3105 | 75.000863 | 267.727698 | 318.475 | 19.4 | 0 | 37 | 7.84665 | 3.569662
0.051546 | 0 | 18 | 19 | 292.9 | 14 | 185.149398 | 1047079.4 | 20559293.7 | 46258.41 | 1 | 258.7884 | 9387965 | 0.004997 | 0 | 1380 | 1 | 3271 | 50.000183 | 249.8437 | 212.315 | 19.4 | 0 | 42 | 7.3225 | 4.996856
0.051546 | 0 | 20 | 21 | 269.16 | 15 | 211.180265 | 989867.229 | 21549160.9 | 48485.61 | 1 | 274.4976 | 5980052 | 0.009183 | 0 | 1381 | 1 | 3429 | 25.001151 | 229.59348 | 106.162 | 19.4 | 0 | 47 | 6.729 | 9.183316
0.051546 | 0 | 22 | 23 | 247.664 | 16 | 239.689468 | 955804.4 | 22504965.3 | 50636.17 | 1 | 290.2068 | 4182891 | 0.017603 | 0 | 1382 | 1 | 3581 | 12.001316 | 211.257392 | 50.961 | 19.4 | 0 | 52 | 6.1916 | 17.602853
0.051546 | 0 | 24 | 25 | 234.89 | 17 | 263.289312 | 940792.3 | 23445757.6 | 52752.95 | 1 | 305.8848 | 3339651 | 0.033392 | 0 | 1383 | 1 | 3730 | 6.000305 | 200.36117 | 25.479 | 19.4 | 0 | 57 | 5.87225 | 33.391834
0.051813 | 0 | 26 | 27 | 226.248 | 18 | 284.154787 | 927088 | 24372845.7 | 54838.9 | 1 | 318.5364 | 2716223 | 0.064329 | 0 | 1384 | 1 | 3877 | 3.000035 | 192.989544 | 12.739 | 19.3 | -0.1 | 59 | 5.6562 | 64.329108
0.051813 | 0 | 28 | 29 | 216.432 | 19 | 308.318482 | 925233.3 | 25298079.0 | 56920.68 | 1 | 331.188 | 2499243 | 0.123571 | 0 | 1385 | 1 | 4024 | 1.494012 | 184.616496 | 6.344 | 19.3 | 0 | 61 | 5.4108 | 123.570959
0.051813 | 0 | 30 | 31 | 226.614 | 20 | 305.265445 | 927850.9 | 26225929.9 | 59008.34 | 1 | 343.8708 | 2686234 | 0.064479 | 0 | 1386 | 1 | 4172 | 2.997915 | 193.301742 | 12.73 | 19.3 | 0 | 63 | 5.66535 | 64.478727
0.051813 | 0 | 32 | 33 | 235.592 | 21 | 304.115414 | 936304 | 27162233.9 | 61115.03 | 1 | 359.5332 | 3371175 | 0.033489 | 0 | 1387 | 1 | 4321 | 6.000776 | 200.959976 | 25.481 | 19.3 | 0 | 68 | 5.8898 | 33.489001
0.051813 | 0 | 34 | 35 | 247.766 | 22 | 299.30111 | 951371.8 | 28113605.7 | 63255.61 | 1 | 375.2268 | 4175502 | 0.01761 | 0 | 1388 | 1 | 4472 | 12.001316 | 211.344398 | 50.961 | 19.3 | 0 | 73 | 6.19415 | 17.610103
0.051813 | 0 | 36 | 37 | 268.884 | 23 | 285.436258 | 982885 | 29096490.7 | 65467.1 | 1 | 391.092 | 6016134 | 0.009174 | 0 | 1389 | 1 | 4629 | 25.001387 | 229.358052 | 106.163 | 19.3 | 0 | 78 | 6.7221 | 9.173813
0.051813 | 0 | 38 | 39 | 291.718 | 24 | 272.451361 | 1034868.4 | 30131359.2 | 67795.56 | 1 | 406.7544 | 9350846 | 0.004977 | 0 | 1390 | 1 | 4793 | 49.999947 | 248.835454 | 212.314 | 19.3 | 0 | 83 | 7.29295 | 4.976714
0.051813 | 0 | 40 | 41 | 307.71 | 25 | 267.698163 | 1097312.7 | 31228671.9 | 70264.51 | 1 | 422.4948 | 12844034 | 0.0035 | 0 | 1391 | 1 | 4967 | 75.000392 | 262.47663 | 318.473 | 19.3 | 0 | 88 | 7.69275 | 3.49967
0.051813 | 0 | 42 | 43 | 324.14 | 26 | 263.528408 | 1155036.4 | 32383708.3 | 72863.34 | 1 | 438.2352 | 16241566 | 0.002765 | 0 | 1392 | 1 | 5150 | 100.001778 | 276.49142 | 424.636 | 19.3 | 0 | 93 | 8.1035 | 2.764865
0.051813 | 0 | 44 | 45 | 359.626 | 27 | 246.816311 | 1266786.4 | 33650494.7 | 75713.61 | 1 | 453.9288 | 23186042 | 0.002045 | 0 | 1393 | 1 | 5352 | 149.999841 | 306.760978 | 636.942 | 19.3 | 0 | 98 | 8.99065 | 2.045075
0.051813 | 0 | 46 | 47 | 394.546 | 28 | 234.246103 | 1387281.4 | 35037776.0 | 78835 | 1 | 469.6224 | 30132880 | 0.001683 | 0 | 1394 | 1 | 5572 | 199.957634 | 336.547738 | 849.077 | 19.3 | 0 | 103 | 9.86365 | 1.683095
Test with adjusted shear rate points.rpf End