## OS2 pH 5 run 2
Version: | 1.2.1390.1
Export Date: | 9/22/2012 1:07:31 PM
Test with adjusted shear rate points.rpf
Details: | [262] 9/22/2012
Final Comment:
Substance:
General: | SystemUser
47 Blocks | M:M:M:M:M:M:M:M:M:M:M:M:M:M:M:M:M:M:M:M:M:M:M:M:M:M:M:M:M:M:M:M:M:M:M:M:M:M:M:M:M:M:M:M:M:M:M:
Rotation Constant Measuring Block, CSR, 2 s, Shear Rate 1.5 1/s, 1 MPoints No Temperature control
Rotation Constant Measuring Block, CSR, 2 s, Shear Rate 3 1/s, 1 MPoints No Temperature control
Rotation Ramp Measuring Block, CSR, lin, 2 s, 6 -> 6 1/s, 1 MPoints No Temperature control
Rotation Ramp Measuring Block, CSR, lin, 2 s, 12 -> 12 1/s, 1 MPoints No Temperature control
Rotation Ramp Measuring Block, CSR, lin, 2 s, 25 -> 25 1/s, 1 MPoints No Temperature control
Rotation Ramp Measuring Block, CSR, lin, 2 s, 50 -> 50 1/s, 1 MPoints No Temperature control
Rotation Ramp Measuring Block, CSR, lin, 2 s, 75 -> 75 1/s, 1 MPoints No Temperature control
Rotation Ramp Measuring Block, CSR, lin, 2 s, 100 -> 100 1/s, 1 MPoints No Temperature control
Rotation Ramp Measuring Block, CSR, lin, 2 s, 150 -> 150 1/s, 1 MPoints No Temperature control
Rotation Ramp Measuring Block, CSR, lin, 2 s, 200 -> 200 1/s, 1 MPoints No Temperature control
Rotation Constant Measuring Block, CSR, 180 s, Shear Rate 200 1/s, 0 MPoints No Temperature control
Rotation Constant Measuring Block, CSR, 2 s, Shear Rate 200 1/s, 1 MPoints No Temperature control
Rotation Constant Measuring Block, CSR, 5 s, Shear Rate 150 1/s, 1 MPoints No Temperature control
Rotation Constant Measuring Block, CSR, 10 s, Shear Rate 200 1/s, 0 MPoints No Temperature control
Rotation Constant Measuring Block, CSR, 5 s, Shear Rate 100 1/s, 1 MPoints No Temperature control
Rotation Constant Measuring Block, CSR, 10 s, Shear Rate 200 1/s, 0 MPoints No Temperature control
Rotation Constant Measuring Block, CSR, 5 s, Shear Rate 75 1/s, 1 MPoints No Temperature control
Rotation Constant Measuring Block, CSR, 10 s, Shear Rate 200 1/s, 0 MPoints No Temperature control
Rotation Constant Measuring Block, CSR, 5 s, Shear Rate 50 1/s, 1 MPoints No Temperature control
Rotation Constant Measuring Block, CSR, 10 s, Shear Rate 200 1/s, 0 MPoints No Temperature control
Rotation Constant Measuring Block, CSR, 5 s, Shear Rate 25 1/s, 1 MPoints No Temperature control
Rotation Constant Measuring Block, CSR, 10 s, Shear Rate 200 1/s, 0 MPoints No Temperature control
Rotation Constant Measuring Block, CSR, 5 s, Shear Rate 12 1/s, 1 MPoints No Temperature control
Rotation Constant Measuring Block, CSR, 10 s, Shear Rate 200 1/s, 0 MPoints No Temperature control
Rotation Constant Measuring Block, CSR, 5 s, Shear Rate 6 1/s, 1 MPoints No Temperature control
Rotation Constant Measuring Block, CSR, 10 s, Shear Rate 200 1/s, 0 MPoints No Temperature control
Rotation Constant Measuring Block, CSR, 2 s, Shear Rate 3 1/s, 1 MPoints No Temperature control
Rotation Constant Measuring Block, CSR, 10 s, Shear Rate 200 1/s, 0 MPoints No Temperature control
Rotation Constant Measuring Block, CSR, 2 s, Shear Rate 1.5 1/s, 1 MPoints No Temperature control
Rotation Constant Measuring Block, CSR, 10 s, Shear Rate 200 1/s, 0 MPoints No Temperature control
Rotation Constant Measuring Block, CSR, 2 s, Shear Rate 3 1/s, 1 MPoints No Temperature control
Rotation Constant Measuring Block, CSR, 10 s, Shear Rate 200 1/s, 0 MPoints No Temperature control
Rotation Constant Measuring Block, CSR, 5 s, Shear Rate 6 1/s, 1 MPoints No Temperature control
Rotation Constant Measuring Block, CSR, 10 s, Shear Rate 200 1/s, 0 MPoints No Temperature control
Rotation Constant Measuring Block, CSR, 5 s, Shear Rate 12 1/s, 1 MPoints No Temperature control
Rotation Constant Measuring Block, CSR, 10 s, Shear Rate 200 1/s, 0 MPoints No Temperature control
Rotation Constant Measuring Block, CSR, 5 s, Shear Rate 25 1/s, 1 MPoints No Temperature control
Rotation Constant Measuring Block, CSR, 10 s, Shear Rate 200 1/s, 0 MPoints No Temperature control
Rotation Constant Measuring Block, CSR, 5 s, Shear Rate 50 1/s, 1 MPoints No Temperature control
Rotation Constant Measuring Block, CSR, 10 s, Shear Rate 200 1/s, 0 MPoints No Temperature control
Rotation Constant Measuring Block, CSR, 5 s, Shear Rate 75 1/s, 1 MPoints No Temperature control
Rotation Constant Measuring Block, CSR, 10 s, Shear Rate 200 1/s, 0 MPoints No Temperature control
Rotation Constant Measuring Block, CSR, 5 s, Shear Rate 100 1/s, 1 MPoints No Temperature control
Rotation Constant Measuring Block, CSR, 10 s, Shear Rate 200 1/s, 0 MPoints No Temperature control
Rotation Constant Measuring Block, CSR, 5 s, Shear Rate 150 1/s, 1 MPoints No Temperature control
Rotation Constant Measuring Block, CSR, 10 s, Shear Rate 200 1/s, 0 MPoints No Temperature control
Rotation Constant Measuring Block, CSR, 5 s, Shear Rate 200 1/s, 1 MPoints No Temperature control
1/Temperature | Angular Velocity | BlockIndex | blockNumber | BU | Count | Creep Compliance | Deflection Angle | Deflection Angle Total | Deformation | Density | ExperimentTime | Increments | Kinematic Viscosity | LoopIndex | measuringPointID | Number | Rounds | Shear Rate | Shear Stress | Speed | Temperature | Temperature Difference | Time | Torque | Viscosity
1/K | 1/s |  |  |  | 1 | 1/Pa | mrad | mrad |  | g/cm³ | s | 1 | m²/s | 1 |  | 1 |  | 1/s | Pa | 1/min | °C | °C | s | mNm | Pa·s
0.05 | 0 | 0 | 1 | 171.398 | 0 | 0.020206 | 1312.965818 | 1312.965818 | 2.954173 | 1 | 2.2464 | 83586 | 0.097551 | 0 | 2399 | 1 | 0 | 1.498722 | 146.202494 | 6.364 | 20 | 0 | 2 | 4.28495 | 97.551443
0.05 | 0 | 1 | 2 | 176.21 | 1 | 0.062993 | 2895.181834 | 4208.147652 | 9.468332 | 1 | 4.6176 | 184313 | 0.050082 | 0 | 2400 | 1 | 1 | 3.001212 | 150.30713 | 12.744 | 20 | 0 | 4 | 4.40525 | 50.082143
0.05 | 0 | 2 | 3 | 183.058 | 2 | 0.143971 | 5783.3265 | 9991.474152 | 22.480817 | 1 | 6.9576 | 368178 | 0.02602 | 0 | 2401 | 1 | 2 | 6.001011 | 156.148474 | 25.482 | 20 | 0 | 6 | 4.57645 | 26.020361
0.05 | 0 | 3 | 4 | 194.386 | 3 | 0.292904 | 11593.78 | 21585.25 | 48.566823 | 1 | 9.2976 | 738083 | 0.013816 | 0 | 2402 | 1 | 4 | 12.001551 | 165.811258 | 50.962 | 20 | 0 | 8 | 4.85965 | 13.815819
0.05 | 0 | 4 | 5 | 215.898 | 4 | 0.556511 | 23964.82 | 45550.08 | 102.487674 | 1 | 11.6532 | 1525648 | 0.007366 | 0 | 2403 | 1 | 8 | 25.00068 | 184.160994 | 106.16 | 20 | 0 | 10 | 5.39745 | 7.366239
0.05 | 0 | 5 | 6 | 243.526 | 5 | 1.012973 | 47971.07 | 93521.14 | 210.422576 | 1 | 13.9932 | 3053933 | 0.004155 | 0 | 2404 | 1 | 16 | 49.999241 | 207.727678 | 212.311 | 20 | 0 | 12 | 6.08815 | 4.154617
0.05 | 0 | 6 | 7 | 264.346 | 6 | 1.673445 | 74185.65 | 167706.8 | 377.340283 | 1 | 16.3488 | 4722805 | 0.003007 | 0 | 2405 | 1 | 28 | 74.99945 | 225.487138 | 318.469 | 20 | 0 | 14 | 6.60865 | 3.006517
0.05 | 0 | 7 | 8 | 281.972 | 7 | 2.515608 | 101208.5 | 268915.3 | 605.059471 | 1 | 18.72 | 6443135 | 0.002405 | 0 | 2406 | 1 | 44 | 100.00013 | 240.522116 | 424.629 | 20 | 0 | 16 | 7.0493 | 2.405218
0.05 | 0 | 8 | 9 | 311.794 | 8 | 3.550582 | 150779.7 | 419695 | 944.313731 | 1 | 21.1068 | 9598932 | 0.001773 | 0 | 2407 | 1 | 68 | 149.998428 | 265.960282 | 636.936 | 20 | 0 | 18 | 7.79485 | 1.773087
0.05 | 0 | 9 | 10 | 335.916 | 9 | 4.86731 | 200154.4 | 619849.4 | 1394.661207 | 1 | 23.478 | 12742227 | 0.001433 | 0 | 2408 | 1 | 100 | 200.001437 | 286.536348 | 849.263 | 20 | 0 | 20 | 8.3979 | 1.432671
0.05 | 0 | 11 | 12 | 314.67 | 10 | 141.431626 | 16252221.3 | 16872070.7 | 37962.16 | 1 | 206.215342 | 13317708 | 0.001343 | 0 | 2409 | 1 | 2687 | 199.919012 | 268.41351 | 848.913 | 20 | 0 | 22 | 7.86675 | 1.342611
0.05 | 0 | 12 | 13 | 286.252 | 11 | 158.843744 | 365861.1 | 17237931.8 | 38785.34652 | 1 | 211.597273 | 23291440 | 0.001628 | 0 | 2410 | 1 | 2745 | 149.999135 | 244.172956 | 636.939 | 20 | 0 | 27 | 7.1563 | 1.627829
0.05 | 0 | 14 | 15 | 262.43 | 12 | 185.000395 | 1167781.3 | 18405713.1 | 41412.85 | 1 | 227.290671 | 16229073 | 0.002239 | 0 | 2411 | 1 | 2931 | 100.000836 | 223.85279 | 424.632 | 20 | 0 | 32 | 6.56075 | 2.238509
0.05 | 0 | 16 | 17 | 246.824 | 13 | 208.525957 | 1106836.6 | 19512549.7 | 43903.24 | 1 | 242.99967 | 12817562 | 0.002807 | 0 | 2412 | 1 | 3107 | 74.999685 | 210.540872 | 318.47 | 20 | 0 | 37 | 6.1706 | 2.807223
0.05 | 0 | 18 | 19 | 232.412 | 14 | 233.327385 | 1045919.6 | 20558469.3 | 46256.56 | 1 | 258.693069 | 9389254 | 0.003965 | 0 | 2413 | 1 | 3274 | 49.999241 | 198.247436 | 212.311 | 20 | 0 | 42 | 5.8103 | 3.965009
0.05 | 0 | 20 | 21 | 210.948 | 15 | 269.438138 | 989234.3 | 21547703.6 | 48482.33 | 1 | 274.370868 | 6013789 | 0.007197 | 0 | 2414 | 1 | 3431 | 25.00068 | 179.938644 | 106.16 | 20 | 0 | 47 | 5.2737 | 7.19735
0.05 | 0 | 22 | 23 | 191.298 | 16 | 310.285883 | 955220.7 | 22502924.3 | 50631.58 | 1 | 290.033067 | 4215617 | 0.013597 | 0 | 2415 | 1 | 3583 | 12.00108 | 163.177194 | 50.96 | 20 | 0 | 52 | 4.78245 | 13.596876
0.05 | 0 | 24 | 25 | 179.22 | 17 | 345.036644 | 940346.6 | 23443270.9 | 52747.36 | 1 | 305.710866 | 3390761 | 0.025479 | 0 | 2416 | 1 | 3732 | 6.000069 | 152.87466 | 25.478 | 20 | 0 | 57 | 4.4805 | 25.478817
0.05 | 0 | 26 | 27 | 170.558 | 18 | 376.945531 | 930190.3 | 24373461.2 | 54840.29 | 1 | 318.393503 | 2762394 | 0.04854 | 0 | 2417 | 1 | 3880 | 2.997209 | 145.485974 | 12.727 | 20 | 0 | 59 | 4.26395 | 48.540492
0.05 | 0 | 28 | 29 | 165.476 | 19 | 403.267967 | 925066.8 | 25298528.0 | 56921.69 | 1 | 331.013742 | 2560887 | 0.094762 | 0 | 2418 | 1 | 4027 | 1.489538 | 141.151028 | 6.325 | 20 | 0 | 61 | 4.1369 | 94.761648
0.05 | 0 | 30 | 31 | 174.29 | 20 | 396.923291 | 928287.8 | 26226815.8 | 59010.34 | 1 | 343.680779 | 2758941 | 0.049603 | 0 | 2419 | 1 | 4175 | 2.997209 | 148.66937 | 12.727 | 20 | 0 | 63 | 4.35725 | 49.602612
0.05 | 0 | 32 | 33 | 186.358 | 21 | 384.496463 | 938008.6 | 27164824.4 | 61120.85 | 1 | 359.358578 | 3441350 | 0.026494 | 0 | 2420 | 1 | 4325 | 6.000069 | 158.963374 | 25.478 | 20 | 0 | 68 | 4.65895 | 26.493591
0.05 | 0 | 34 | 35 | 193.24 | 22 | 383.778949 | 950603 | 28115427.5 | 63259.71 | 1 | 375.020777 | 4201908 | 0.013735 | 0 | 2421 | 1 | 4476 | 12.00108 | 164.83372 | 50.96 | 20 | 0 | 73 | 4.831 | 13.734907
0.05 | 0 | 36 | 37 | 211.914 | 23 | 362.203327 | 983608.3 | 29099035.7 | 65472.83 | 1 | 390.792175 | 6064941 | 0.00723 | 0 | 2422 | 1 | 4632 | 25.00068 | 180.762642 | 106.16 | 20 | 0 | 78 | 5.29785 | 7.230309
0.05 | 0 | 38 | 39 | 234.59 | 24 | 338.840103 | 1035937.8 | 30134973.5 | 67803.69 | 1 | 406.469974 | 9414678 | 0.004002 | 0 | 2423 | 1 | 4796 | 49.999241 | 200.10527 | 212.311 | 20 | 0 | 83 | 5.86475 | 4.002166
0.05 | 0 | 40 | 41 | 251.93 | 25 | 326.97225 | 1093970.3 | 31228943.8 | 70265.12 | 1 | 422.163373 | 12776949 | 0.002865 | 0 | 2424 | 1 | 4970 | 74.999921 | 214.89629 | 318.471 | 20 | 0 | 88 | 6.29825 | 2.865287
0.05 | 0 | 42 | 43 | 259.546 | 26 | 329.111694 | 1154584.7 | 32383528.5 | 72862.94 | 1 | 437.872463 | 16258733 | 0.002214 | 0 | 2425 | 1 | 5154 | 100.001072 | 221.392738 | 424.633 | 20 | 0 | 93 | 6.48865 | 2.213904
0.05 | 0 | 44 | 45 | 283.928 | 27 | 312.631484 | 1268205.6 | 33651734.1 | 75716.4 | 1 | 453.597162 | 23217642 | 0.001615 | 0 | 2426 | 1 | 5356 | 149.99937 | 242.190584 | 636.94 | 20 | 0 | 98 | 7.0982 | 1.614611
0.05 | 0 | 46 | 47 | 307.194 | 28 | 300.881634 | 1389139.1 | 35040873.3 | 78841.96 | 1 | 469.306261 | 30302572 | 0.00131 | 0 | 2427 | 1 | 5577 | 199.956456 | 262.036482 | 849.072 | 20 | 0 | 103 | 7.67985 | 1.310468
Test with adjusted shear rate points.rpf End