## OS2 pH 7
Version: | 1.2.1390.1
Export Date: | 9/19/2012 5:53:51 PM
Test with adjusted shear rate points.rpf
Details: | [165] 9/19/2012
Final Comment:
Substance:
General: | SystemUser
47 Blocks | M:M:M:M:M:M:M:M:M:M:M:M:M:M:M:M:M:M:M:M:M:M:M:M:M:M:M:M:M:M:M:M:M:M:M:M:M:M:M:M:M:M:M:M:M:M:M:
Rotation Constant Measuring Block, CSR, 2 s, Shear Rate 1.5 1/s, 1 MPoints No Temperature control
Rotation Constant Measuring Block, CSR, 2 s, Shear Rate 3 1/s, 1 MPoints No Temperature control
Rotation Ramp Measuring Block, CSR, lin, 2 s, 6 -> 6 1/s, 1 MPoints No Temperature control
Rotation Ramp Measuring Block, CSR, lin, 2 s, 12 -> 12 1/s, 1 MPoints No Temperature control
Rotation Ramp Measuring Block, CSR, lin, 2 s, 25 -> 25 1/s, 1 MPoints No Temperature control
Rotation Ramp Measuring Block, CSR, lin, 2 s, 50 -> 50 1/s, 1 MPoints No Temperature control
Rotation Ramp Measuring Block, CSR, lin, 2 s, 75 -> 75 1/s, 1 MPoints No Temperature control
Rotation Ramp Measuring Block, CSR, lin, 2 s, 100 -> 100 1/s, 1 MPoints No Temperature control
Rotation Ramp Measuring Block, CSR, lin, 2 s, 150 -> 150 1/s, 1 MPoints No Temperature control
Rotation Ramp Measuring Block, CSR, lin, 2 s, 200 -> 200 1/s, 1 MPoints No Temperature control
Rotation Constant Measuring Block, CSR, 180 s, Shear Rate 200 1/s, 0 MPoints No Temperature control
Rotation Constant Measuring Block, CSR, 2 s, Shear Rate 200 1/s, 1 MPoints No Temperature control
Rotation Constant Measuring Block, CSR, 5 s, Shear Rate 150 1/s, 1 MPoints No Temperature control
Rotation Constant Measuring Block, CSR, 10 s, Shear Rate 200 1/s, 0 MPoints No Temperature control
Rotation Constant Measuring Block, CSR, 5 s, Shear Rate 100 1/s, 1 MPoints No Temperature control
Rotation Constant Measuring Block, CSR, 10 s, Shear Rate 200 1/s, 0 MPoints No Temperature control
Rotation Constant Measuring Block, CSR, 5 s, Shear Rate 75 1/s, 1 MPoints No Temperature control
Rotation Constant Measuring Block, CSR, 10 s, Shear Rate 200 1/s, 0 MPoints No Temperature control
Rotation Constant Measuring Block, CSR, 5 s, Shear Rate 50 1/s, 1 MPoints No Temperature control
Rotation Constant Measuring Block, CSR, 10 s, Shear Rate 200 1/s, 0 MPoints No Temperature control
Rotation Constant Measuring Block, CSR, 5 s, Shear Rate 25 1/s, 1 MPoints No Temperature control
Rotation Constant Measuring Block, CSR, 10 s, Shear Rate 200 1/s, 0 MPoints No Temperature control
Rotation Constant Measuring Block, CSR, 5 s, Shear Rate 12 1/s, 1 MPoints No Temperature control
Rotation Constant Measuring Block, CSR, 10 s, Shear Rate 200 1/s, 0 MPoints No Temperature control
Rotation Constant Measuring Block, CSR, 5 s, Shear Rate 6 1/s, 1 MPoints No Temperature control
Rotation Constant Measuring Block, CSR, 10 s, Shear Rate 200 1/s, 0 MPoints No Temperature control
Rotation Constant Measuring Block, CSR, 2 s, Shear Rate 3 1/s, 1 MPoints No Temperature control
Rotation Constant Measuring Block, CSR, 10 s, Shear Rate 200 1/s, 0 MPoints No Temperature control
Rotation Constant Measuring Block, CSR, 2 s, Shear Rate 1.5 1/s, 1 MPoints No Temperature control
Rotation Constant Measuring Block, CSR, 10 s, Shear Rate 200 1/s, 0 MPoints No Temperature control
Rotation Constant Measuring Block, CSR, 2 s, Shear Rate 3 1/s, 1 MPoints No Temperature control
Rotation Constant Measuring Block, CSR, 10 s, Shear Rate 200 1/s, 0 MPoints No Temperature control
Rotation Constant Measuring Block, CSR, 5 s, Shear Rate 6 1/s, 1 MPoints No Temperature control
Rotation Constant Measuring Block, CSR, 10 s, Shear Rate 200 1/s, 0 MPoints No Temperature control
Rotation Constant Measuring Block, CSR, 5 s, Shear Rate 12 1/s, 1 MPoints No Temperature control
Rotation Constant Measuring Block, CSR, 10 s, Shear Rate 200 1/s, 0 MPoints No Temperature control
Rotation Constant Measuring Block, CSR, 5 s, Shear Rate 25 1/s, 1 MPoints No Temperature control
Rotation Constant Measuring Block, CSR, 10 s, Shear Rate 200 1/s, 0 MPoints No Temperature control
Rotation Constant Measuring Block, CSR, 5 s, Shear Rate 50 1/s, 1 MPoints No Temperature control
Rotation Constant Measuring Block, CSR, 10 s, Shear Rate 200 1/s, 0 MPoints No Temperature control
Rotation Constant Measuring Block, CSR, 5 s, Shear Rate 75 1/s, 1 MPoints No Temperature control
Rotation Constant Measuring Block, CSR, 10 s, Shear Rate 200 1/s, 0 MPoints No Temperature control
Rotation Constant Measuring Block, CSR, 5 s, Shear Rate 100 1/s, 1 MPoints No Temperature control
Rotation Constant Measuring Block, CSR, 10 s, Shear Rate 200 1/s, 0 MPoints No Temperature control
Rotation Constant Measuring Block, CSR, 5 s, Shear Rate 150 1/s, 1 MPoints No Temperature control
Rotation Constant Measuring Block, CSR, 10 s, Shear Rate 200 1/s, 0 MPoints No Temperature control
Rotation Constant Measuring Block, CSR, 5 s, Shear Rate 200 1/s, 1 MPoints No Temperature control
1/Temperature | Angular Velocity | BlockIndex | blockNumber | BU | Count | Creep Compliance | Deflection Angle | Deflection Angle Total | Deformation | Density | ExperimentTime | Increments | Kinematic Viscosity | LoopIndex | measuringPointID | Number | Rounds | Shear Rate | Shear Stress | Speed | Temperature | Temperature Difference | Time | Torque | Viscosity
1/K | 1/s |  |  |  | 1 | 1/Pa | mrad | mrad |  | g/cm³ | s | 1 | m²/s | 1 |  | 1 |  | 1/s | Pa | 1/min | °C | °C | s | mNm | Pa·s
0.049505 | 0 | 0 | 1 | 581.306 | 0 | 0.005695 | 1254.956309 | 1254.956309 | 2.823652 | 1 | 2.2308 | 79893 | 0.330851 | 0 | 1482 | 1 | 0 | 1.498722 | 495.854018 | 6.364 | 20.2 | 0 | 2 | 14.53265 | 330.851231
0.049505 | 0 | 1 | 2 | 545 | 1 | 0.020119 | 2901.951966 | 4156.908275 | 9.353044 | 1 | 4.602 | 184744 | 0.154705 | 0 | 1483 | 1 | 1 | 3.00498 | 464.885 | 12.76 | 20.2 | 0 | 4 | 13.625 | 154.704857
0.049505 | 0 | 2 | 3 | 455.086 | 2 | 0.057543 | 5770.932917 | 9927.841192 | 22.337643 | 1 | 6.942 | 367389 | 0.064571 | 0 | 1484 | 1 | 2 | 6.011844 | 388.188358 | 25.528 | 20.2 | 0 | 6 | 11.37715 | 64.570597
0.049261 | 0 | 3 | 4 | 436.928 | 3 | 0.12978 | 11569.45 | 21497.29021 | 48.368903 | 1 | 9.2664 | 736534 | 0.03104 | 0 | 1485 | 1 | 4 | 12.007203 | 372.699584 | 50.986 | 20.3 | 0.1 | 8 | 10.9232 | 31.039667
0.049261 | 0 | 4 | 5 | 453.828 | 4 | 0.26407 | 23936.23 | 45433.52 | 102.22543 | 1 | 11.622 | 1523828 | 0.01548 | 0 | 1486 | 1 | 8 | 25.007039 | 387.115284 | 106.187 | 20.3 | 0 | 10 | 11.3457 | 15.480253
0.049261 | 0 | 5 | 6 | 488.374 | 5 | 0.505383 | 48137.18 | 93570.7 | 210.534083 | 1 | 13.962 | 3064508 | 0.008331 | 0 | 1487 | 1 | 16 | 50.004657 | 416.583022 | 212.334 | 20.3 | 0 | 12 | 12.20935 | 8.330885
0.049261 | 0 | 6 | 7 | 494.76 | 6 | 0.89716 | 74708.75 | 168279.5 | 378.62878 | 1 | 16.3332 | 4756107 | 0.005627 | 0 | 1488 | 1 | 28 | 75.004866 | 422.03028 | 318.492 | 20.3 | 0 | 14 | 12.369 | 5.626705
0.049261 | 0 | 7 | 8 | 505.058 | 7 | 1.402153 | 100195 | 268474.5 | 604.067607 | 1 | 18.6888 | 6378614 | 0.004308 | 0 | 1489 | 1 | 44 | 100.003898 | 430.814474 | 424.645 | 20.3 | 0 | 16 | 12.62645 | 4.307977
0.049261 | 0 | 8 | 9 | 554.802 | 8 | 1.985112 | 149057.2 | 417531.7 | 939.44641 | 1 | 21.0444 | 9489279 | 0.003155 | 0 | 1490 | 1 | 68 | 150.001961 | 473.246106 | 636.951 | 20.3 | 0 | 18 | 13.87005 | 3.154933
0.049261 | 0 | 9 | 10 | 562.384 | 9 | 2.907685 | 202404.3 | 619936 | 1394.855982 | 1 | 23.4312 | 12885455 | 0.002398 | 0 | 1491 | 1 | 100 | 200.007089 | 479.713552 | 849.287 | 20.3 | 0 | 20 | 14.0596 | 2.398483
0.049261 | 0 | 11 | 12 | 342.96 | 10 | 129.762881 | 16251826.9 | 16871762.9 | 37961.46643 | 1 | 206.1696 | 13320494 | 0.001464 | 0 | 1492 | 1 | 2687 | 199.8924 | 292.54488 | 848.8 | 20.3 | 0 | 22 | 8.574 | 1.463512
0.049261 | 0 | 12 | 13 | 310.268 | 11 | 146.535993 | 364686.6 | 17236449.5 | 38782.01135 | 1 | 211.5204 | 23216672 | 0.001764 | 0 | 1493 | 1 | 2745 | 149.999606 | 264.658604 | 636.941 | 20.3 | 0 | 27 | 7.7567 | 1.764395
0.049261 | 0 | 14 | 15 | 281.022 | 12 | 172.742499 | 1167288.1 | 18403737.6 | 41408.41 | 1 | 227.2296 | 16225309 | 0.002397 | 0 | 1494 | 1 | 2930 | 100.000365 | 239.711766 | 424.63 | 20.3 | 0 | 32 | 7.02555 | 2.397109
0.04902 | 0 | 16 | 17 | 265.5 | 13 | 193.831162 | 1106144.2 | 19509881.7 | 43897.23 | 1 | 242.9388 | 12803030 | 0.00302 | 0 | 1495 | 1 | 3106 | 74.99945 | 226.4715 | 318.469 | 20.4 | 0.1 | 37 | 6.6375 | 3.019642
0.04902 | 0 | 18 | 19 | 246.914 | 14 | 219.649157 | 1051001.6 | 20560883.4 | 46261.98758 | 1 | 258.7416 | 9433094 | 0.004212 | 0 | 1496 | 1 | 3273 | 49.999005 | 210.617642 | 212.31 | 20.4 | 0 | 42 | 6.17285 | 4.212437
0.04902 | 0 | 20 | 21 | 225.236 | 15 | 252.368109 | 988695.8 | 21549579.1 | 48486.55 | 1 | 274.4508 | 6030240 | 0.007685 | 0 | 1497 | 1 | 3430 | 25.000209 | 192.126308 | 106.158 | 20.4 | 0 | 47 | 5.6309 | 7.684988
0.04902 | 0 | 22 | 23 | 212.352 | 16 | 279.531473 | 954102.8 | 22503682.0 | 50633.28 | 1 | 290.0976 | 4178554 | 0.015095 | 0 | 1498 | 1 | 3582 | 12.000138 | 181.136256 | 50.956 | 20.4 | 0 | 52 | 5.3088 | 15.094514
0.04902 | 0 | 24 | 25 | 210.572 | 17 | 293.683012 | 941087.2 | 23444769.2 | 52750.73 | 1 | 305.7756 | 3386442 | 0.029941 | 0 | 1499 | 1 | 3732 | 5.999127 | 179.617916 | 25.474 | 20.4 | 0 | 57 | 5.2643 | 29.940676
0.04902 | 0 | 26 | 27 | 204.978 | 18 | 313.652179 | 928965.2 | 24373734.4 | 54840.9 | 1 | 318.4428 | 2725749 | 0.058447 | 0 | 1500 | 1 | 3880 | 2.991557 | 174.846234 | 12.703 | 20.4 | 0 | 59 | 5.12445 | 58.446576
0.04902 | 0 | 28 | 29 | 202.548 | 19 | 329.468451 | 925554 | 25299288.4 | 56923.4 | 1 | 331.0944 | 2579612 | 0.116878 | 0 | 1501 | 1 | 4026 | 1.478234 | 172.773444 | 6.277 | 20.4 | 0 | 61 | 5.0637 | 116.878317
0.04902 | 0 | 30 | 31 | 207.036 | 20 | 334.159108 | 928742.3 | 26228030.7 | 59013.07 | 1 | 343.7772 | 2722580 | 0.059033 | 0 | 1502 | 1 | 4174 | 2.991557 | 176.601708 | 12.703 | 20.4 | 0 | 63 | 5.1759 | 59.033385
0.04902 | 0 | 32 | 33 | 218.826 | 21 | 327.452357 | 937209.9 | 27165240.6 | 61121.79136 | 1 | 359.4396 | 3435456 | 0.031118 | 0 | 1503 | 1 | 4324 | 5.998421 | 186.658578 | 25.471 | 20.4 | 0 | 68 | 5.47065 | 31.117955
0.04902 | 0 | 34 | 35 | 220.234 | 22 | 336.753274 | 951353.2 | 28116593.8 | 63262.34 | 1 | 375.1176 | 4237736 | 0.015655 | 0 | 1504 | 1 | 4476 | 11.999903 | 187.859602 | 50.955 | 20.4 | 0 | 73 | 5.50585 | 15.655094
0.04902 | 0 | 36 | 37 | 230.886 | 23 | 332.42292 | 980865.7 | 29097459.5 | 65469.28 | 1 | 390.7956 | 6031962 | 0.007878 | 0 | 1505 | 1 | 4632 | 24.999974 | 196.945758 | 106.157 | 20.4 | 0 | 78 | 5.77215 | 7.877839
0.04902 | 0 | 38 | 39 | 246.962 | 24 | 321.857588 | 1036791.3 | 30134250.8 | 67802.06 | 1 | 406.4892 | 9419724 | 0.004213 | 0 | 1506 | 1 | 4796 | 49.99877 | 210.658586 | 212.309 | 20.4 | 0 | 83 | 6.17405 | 4.213275
0.04902 | 0 | 40 | 41 | 261.306 | 25 | 315.246395 | 1095320.6 | 31229571.4 | 70266.54 | 1 | 422.1828 | 12804561 | 0.002972 | 0 | 1507 | 1 | 4970 | 74.99945 | 222.894018 | 318.469 | 20.4 | 0 | 88 | 6.53265 | 2.971942
0.04902 | 0 | 42 | 43 | 275.112 | 26 | 310.490252 | 1153945.9 | 32383517.3 | 72862.91 | 1 | 437.892 | 16200085 | 0.002347 | 0 | 1508 | 1 | 5154 | 100.000365 | 234.670536 | 424.63 | 20.4 | 0 | 93 | 6.8778 | 2.346697
0.04902 | 0 | 44 | 45 | 302.28 | 27 | 293.637996 | 1266723.7 | 33650241.0 | 75713.04216 | 1 | 453.57 | 23160925 | 0.001719 | 0 | 1509 | 1 | 5356 | 149.999135 | 257.84484 | 636.939 | 20.4 | 0 | 98 | 7.557 | 1.718976
0.04902 | 0 | 46 | 47 | 328.718 | 28 | 281.157068 | 1387734.5 | 35037975.4 | 78835.44 | 1 | 469.2792 | 30217931 | 0.001402 | 0 | 1510 | 1 | 5578 | 199.955985 | 280.396454 | 849.07 | 20.4 | 0 | 103 | 8.21795 | 1.402291
Test with adjusted shear rate points.rpf End