## OS2 pH 8
Version: | 1.2.1390.1
Export Date: | 9/26/2012 3:24:28 PM
Test with adjusted shear rate points.rpf
Details: | [377] 9/26/2012
Final Comment:
Substance:
General: | SystemUser
47 Blocks | M:M:M:M:M:M:M:M:M:M:M:M:M:M:M:M:M:M:M:M:M:M:M:M:M:M:M:M:M:M:M:M:M:M:M:M:M:M:M:M:M:M:M:M:M:M:M:
Rotation Constant Measuring Block, CSR, 2 s, Shear Rate 1.5 1/s, 1 MPoints No Temperature control
Rotation Constant Measuring Block, CSR, 2 s, Shear Rate 3 1/s, 1 MPoints No Temperature control
Rotation Ramp Measuring Block, CSR, lin, 2 s, 6 -> 6 1/s, 1 MPoints No Temperature control
Rotation Ramp Measuring Block, CSR, lin, 2 s, 12 -> 12 1/s, 1 MPoints No Temperature control
Rotation Ramp Measuring Block, CSR, lin, 2 s, 25 -> 25 1/s, 1 MPoints No Temperature control
Rotation Ramp Measuring Block, CSR, lin, 2 s, 50 -> 50 1/s, 1 MPoints No Temperature control
Rotation Ramp Measuring Block, CSR, lin, 2 s, 75 -> 75 1/s, 1 MPoints No Temperature control
Rotation Ramp Measuring Block, CSR, lin, 2 s, 100 -> 100 1/s, 1 MPoints No Temperature control
Rotation Ramp Measuring Block, CSR, lin, 2 s, 150 -> 150 1/s, 1 MPoints No Temperature control
Rotation Ramp Measuring Block, CSR, lin, 2 s, 200 -> 200 1/s, 1 MPoints No Temperature control
Rotation Constant Measuring Block, CSR, 120 s, Shear Rate 200 1/s, 0 MPoints No Temperature control
Rotation Constant Measuring Block, CSR, 2 s, Shear Rate 200 1/s, 1 MPoints No Temperature control
Rotation Constant Measuring Block, CSR, 5 s, Shear Rate 150 1/s, 1 MPoints No Temperature control
Rotation Constant Measuring Block, CSR, 10 s, Shear Rate 200 1/s, 0 MPoints No Temperature control
Rotation Constant Measuring Block, CSR, 5 s, Shear Rate 100 1/s, 1 MPoints No Temperature control
Rotation Constant Measuring Block, CSR, 10 s, Shear Rate 200 1/s, 0 MPoints No Temperature control
Rotation Constant Measuring Block, CSR, 5 s, Shear Rate 75 1/s, 1 MPoints No Temperature control
Rotation Constant Measuring Block, CSR, 10 s, Shear Rate 200 1/s, 0 MPoints No Temperature control
Rotation Constant Measuring Block, CSR, 5 s, Shear Rate 50 1/s, 1 MPoints No Temperature control
Rotation Constant Measuring Block, CSR, 10 s, Shear Rate 200 1/s, 0 MPoints No Temperature control
Rotation Constant Measuring Block, CSR, 5 s, Shear Rate 25 1/s, 1 MPoints No Temperature control
Rotation Constant Measuring Block, CSR, 10 s, Shear Rate 200 1/s, 0 MPoints No Temperature control
Rotation Constant Measuring Block, CSR, 5 s, Shear Rate 12 1/s, 1 MPoints No Temperature control
Rotation Constant Measuring Block, CSR, 10 s, Shear Rate 200 1/s, 0 MPoints No Temperature control
Rotation Constant Measuring Block, CSR, 5 s, Shear Rate 6 1/s, 1 MPoints No Temperature control
Rotation Constant Measuring Block, CSR, 10 s, Shear Rate 200 1/s, 0 MPoints No Temperature control
Rotation Constant Measuring Block, CSR, 2 s, Shear Rate 3 1/s, 1 MPoints No Temperature control
Rotation Constant Measuring Block, CSR, 10 s, Shear Rate 200 1/s, 0 MPoints No Temperature control
Rotation Constant Measuring Block, CSR, 2 s, Shear Rate 1.5 1/s, 1 MPoints No Temperature control
Rotation Constant Measuring Block, CSR, 10 s, Shear Rate 200 1/s, 0 MPoints No Temperature control
Rotation Constant Measuring Block, CSR, 2 s, Shear Rate 3 1/s, 1 MPoints No Temperature control
Rotation Constant Measuring Block, CSR, 10 s, Shear Rate 200 1/s, 0 MPoints No Temperature control
Rotation Constant Measuring Block, CSR, 5 s, Shear Rate 6 1/s, 1 MPoints No Temperature control
Rotation Constant Measuring Block, CSR, 10 s, Shear Rate 200 1/s, 0 MPoints No Temperature control
Rotation Constant Measuring Block, CSR, 5 s, Shear Rate 12 1/s, 1 MPoints No Temperature control
Rotation Constant Measuring Block, CSR, 10 s, Shear Rate 200 1/s, 0 MPoints No Temperature control
Rotation Constant Measuring Block, CSR, 5 s, Shear Rate 25 1/s, 1 MPoints No Temperature control
Rotation Constant Measuring Block, CSR, 10 s, Shear Rate 200 1/s, 0 MPoints No Temperature control
Rotation Constant Measuring Block, CSR, 5 s, Shear Rate 50 1/s, 1 MPoints No Temperature control
Rotation Constant Measuring Block, CSR, 10 s, Shear Rate 200 1/s, 0 MPoints No Temperature control
Rotation Constant Measuring Block, CSR, 5 s, Shear Rate 75 1/s, 1 MPoints No Temperature control
Rotation Constant Measuring Block, CSR, 10 s, Shear Rate 200 1/s, 0 MPoints No Temperature control
Rotation Constant Measuring Block, CSR, 5 s, Shear Rate 100 1/s, 1 MPoints No Temperature control
Rotation Constant Measuring Block, CSR, 10 s, Shear Rate 200 1/s, 0 MPoints No Temperature control
Rotation Constant Measuring Block, CSR, 5 s, Shear Rate 150 1/s, 1 MPoints No Temperature control
Rotation Constant Measuring Block, CSR, 10 s, Shear Rate 200 1/s, 0 MPoints No Temperature control
Rotation Constant Measuring Block, CSR, 5 s, Shear Rate 200 1/s, 1 MPoints No Temperature control
1/Temperature | Angular Velocity | BlockIndex | blockNumber | BU | Count | Creep Compliance | Deflection Angle | Deflection Angle Total | Deformation | Density | ExperimentTime | Increments | Kinematic Viscosity | LoopIndex | measuringPointID | Number | Rounds | Shear Rate | Shear Stress | Speed | Temperature | Temperature Difference | Time | Torque | Viscosity
1/K | 1/s |  |  |  | 1 | 1/Pa | mrad | mrad |  | g/cm³ | s | 1 | m²/s | 1 |  | 1 |  | 1/s | Pa | 1/min | °C | °C | s | mNm | Pa·s
0.046948 | 0 | 0 | 1 | 146.258 | 0 | 0.023384 | 1296.59812 | 1296.59812 | 2.917346 | 1 | 2.2152 | 82544 | 0.082852 | 0 | 3602 | 1 | 0 | 1.505787 | 124.758074 | 6.394 | 21.3 | 0 | 2 | 3.65645 | 82.852405
0.046948 | 0 | 1 | 2 | 131.164 | 1 | 0.083715 | 2866.169226 | 4162.767346 | 9.366227 | 1 | 4.5552 | 182466 | 0.037265 | 0 | 3603 | 1 | 1 | 3.00239 | 111.882892 | 12.749 | 21.3 | 0 | 4 | 3.2791 | 37.264616
0.046948 | 0 | 2 | 3 | 133.43 | 2 | 0.195839 | 5743.726725 | 9906.49407 | 22.289612 | 1 | 6.8796 | 365657 | 0.018959 | 0 | 3604 | 1 | 2 | 6.003131 | 113.81579 | 25.491 | 21.3 | 0 | 6 | 3.33575 | 18.959406
0.046948 | 0 | 3 | 4 | 145.67 | 3 | 0.386905 | 11460.4 | 21366.9 | 48.075521 | 1 | 9.204 | 729592 | 0.010352 | 0 | 3605 | 1 | 4 | 12.003671 | 124.25651 | 50.971 | 21.3 | 0 | 8 | 3.64175 | 10.351543
0.046948 | 0 | 4 | 5 | 171.49 | 4 | 0.692987 | 23686.81 | 45053.71 | 101.370838 | 1 | 11.5128 | 1507949 | 0.00585 | 0 | 3606 | 1 | 7 | 25.003742 | 146.28097 | 106.173 | 21.3 | 0 | 10 | 4.28725 | 5.850363
0.046948 | 0 | 5 | 6 | 209.802 | 5 | 1.168147 | 47858.69 | 92912.4 | 209.052897 | 1 | 13.8528 | 3046779 | 0.003579 | 0 | 3607 | 1 | 15 | 50.001596 | 178.961106 | 212.321 | 21.3 | 0 | 12 | 5.24505 | 3.579108
0.046948 | 0 | 6 | 7 | 233.952 | 6 | 1.882015 | 74010.65 | 166923 | 375.576848 | 1 | 16.1928 | 4711664 | 0.002661 | 0 | 3608 | 1 | 27 | 75.001334 | 199.561056 | 318.477 | 21.3 | 0 | 14 | 5.8488 | 2.660767
0.046948 | 0 | 7 | 8 | 253.676 | 7 | 2.785323 | 100945.3 | 267868.4 | 602.703795 | 1 | 18.564 | 6426378 | 0.002164 | 0 | 3609 | 1 | 43 | 100.002014 | 216.385628 | 424.637 | 21.3 | 0 | 16 | 6.3419 | 2.163813
0.046948 | 0 | 8 | 9 | 287.16 | 8 | 3.835358 | 149670 | 417538.4 | 939.46129 | 1 | 20.9352 | 9528288 | 0.001633 | 0 | 3610 | 1 | 67 | 150.00149 | 244.94748 | 636.949 | 21.3 | 0 | 18 | 7.179 | 1.632967
0.046948 | 0 | 9 | 10 | 314.58 | 9 | 5.196607 | 202213.1 | 619751.4 | 1394.440702 | 1 | 23.3064 | 12873284 | 0.001342 | 0 | 3611 | 1 | 99 | 200.002379 | 268.33674 | 849.267 | 21.3 | 0 | 20 | 7.8645 | 1.341668
0.046512 | 0 | 11 | 12 | 232.586 | 10 | 130.79922 | 10913592.4 | 11533343.8 | 25950.02 | 1 | 146.0316 | 13210433 | 0.000993 | 0 | 3612 | 1 | 1836 | 199.874031 | 198.395858 | 848.722 | 21.5 | 0.2 | 22 | 5.81465 | 0.992604
0.046512 | 0 | 12 | 13 | 199.37 | 11 | 157.421502 | 365105.8 | 11898449.6 | 26771.51 | 1 | 151.3824 | 23243356 | 0.001134 | 0 | 3613 | 1 | 1894 | 149.999135 | 170.06261 | 636.939 | 21.5 | 0 | 27 | 4.98425 | 1.133757
0.046729 | 0 | 14 | 15 | 171.558 | 12 | 200.887289 | 1167168.1 | 13065617.7 | 29397.64 | 1 | 167.076 | 16238959 | 0.001463 | 0 | 3614 | 1 | 2081 | 100.000365 | 146.338974 | 424.63 | 21.4 | -0.1 | 32 | 4.28895 | 1.463384
0.046729 | 0 | 16 | 17 | 156.53 | 13 | 238.816937 | 1106319.6 | 14171937.3 | 31886.86 | 1 | 182.7852 | 12852018 | 0.00178 | 0 | 3615 | 1 | 2257 | 74.998979 | 133.52009 | 318.467 | 21.4 | 0 | 37 | 3.91325 | 1.780292
0.046948 | 0 | 18 | 19 | 141.542 | 14 | 283.616596 | 1046970.3 | 15218907.6 | 34242.54 | 1 | 198.4476 | 9462493 | 0.002415 | 0 | 3616 | 1 | 2423 | 49.998299 | 120.735326 | 212.307 | 21.3 | -0.1 | 42 | 3.53855 | 2.414789
0.046948 | 0 | 20 | 21 | 125.264 | 15 | 341.324374 | 990236.8 | 16209144.4 | 36470.57 | 1 | 214.1256 | 6105111 | 0.004274 | 0 | 3617 | 1 | 2581 | 24.999503 | 106.850192 | 106.155 | 21.3 | 0 | 47 | 3.1316 | 4.274093
0.046729 | 0 | 22 | 23 | 115.048 | 16 | 393.592934 | 957795.2 | 17166939.6 | 38625.61 | 1 | 229.8192 | 4344254 | 0.008179 | 0 | 3618 | 1 | 2733 | 11.999196 | 98.135944 | 50.952 | 21.4 | 0.1 | 52 | 2.8762 | 8.178543
0.046729 | 0 | 24 | 25 | 105.688 | 17 | 452.016309 | 944221.6 | 18111161.3 | 40750.11284 | 1 | 245.5128 | 3597468 | 0.01503 | 0 | 3619 | 1 | 2883 | 5.99795 | 90.151864 | 25.469 | 21.4 | 0 | 57 | 2.6422 | 15.030447
0.046729 | 0 | 26 | 27 | 86.49 | 18 | 580.780786 | 932245.8 | 19043407.0 | 42847.67 | 1 | 258.1956 | 2889692 | 0.024661 | 0 | 3620 | 1 | 3032 | 2.991557 | 73.77597 | 12.703 | 21.4 | 0 | 59 | 2.16225 | 24.6614
0.046948 | 0 | 28 | 29 | 79.752 | 19 | 660.590377 | 929456.7 | 19972863.7 | 44938.94 | 1 | 270.8628 | 2779951 | 0.045801 | 0 | 3621 | 1 | 3180 | 1.485299 | 68.028456 | 6.307 | 21.3 | -0.1 | 61 | 1.9938 | 45.801202
0.046948 | 0 | 30 | 31 | 86.16 | 20 | 639.960079 | 930928.8 | 20903792.6 | 47033.53 | 1 | 283.53 | 2922067 | 0.024567 | 0 | 3622 | 1 | 3329 | 2.991557 | 73.49448 | 12.703 | 21.3 | 0 | 63 | 2.154 | 24.567305
0.046729 | 0 | 32 | 33 | 104.866 | 21 | 549.473498 | 941002.1 | 21844794.7 | 49150.79 | 1 | 299.1924 | 3571063 | 0.014914 | 0 | 3623 | 1 | 3479 | 5.99795 | 89.450698 | 25.469 | 21.4 | 0.1 | 68 | 2.62165 | 14.913546
0.046729 | 0 | 34 | 35 | 109.234 | 22 | 550.517871 | 953154 | 22797948.7 | 51295.38 | 1 | 314.8704 | 4362035 | 0.007765 | 0 | 3624 | 1 | 3631 | 11.999432 | 93.176602 | 50.953 | 21.4 | 0 | 73 | 2.73085 | 7.765085
0.046512 | 0 | 36 | 37 | 120.77 | 23 | 519.397705 | 982804.5046 | 23780753.2 | 53506.69 | 1 | 330.5328 | 6143766 | 0.004121 | 0 | 3625 | 1 | 3788 | 24.999267 | 103.01681 | 106.154 | 21.5 | 0.1 | 78 | 3.01925 | 4.120793
0.046512 | 0 | 38 | 39 | 134.646 | 24 | 486.218036 | 1038632.9 | 24819386.0 | 55843.62 | 1 | 346.2108 | 9500151 | 0.002297 | 0 | 3626 | 1 | 3952 | 49.998299 | 114.853038 | 212.307 | 21.5 | 0 | 83 | 3.36615 | 2.297139
0.046512 | 0 | 40 | 41 | 146.658 | 25 | 466.093527 | 1095263.7 | 25914649.7 | 58307.96185 | 1 | 361.92 | 12832682 | 0.001668 | 0 | 3627 | 1 | 4126 | 74.998979 | 125.099274 | 318.467 | 21.5 | 0 | 88 | 3.66645 | 1.668013
0.046512 | 0 | 42 | 43 | 158.154 | 26 | 451.474358 | 1154822.1 | 27069471.8 | 60906.31 | 1 | 377.6292 | 16242955 | 0.001349 | 0 | 3628 | 1 | 4309 | 100.00013 | 134.905362 | 424.629 | 21.5 | 0 | 93 | 3.95385 | 1.349052
0.046512 | 0 | 44 | 45 | 180.924 | 27 | 413.1357 | 1267629.2 | 28337101.0 | 63758.48 | 1 | 393.3228 | 23129337 | 0.001029 | 0 | 3629 | 1 | 4511 | 149.998899 | 154.328172 | 636.938 | 21.5 | 0 | 98 | 4.5231 | 1.028862
0.046512 | 0 | 46 | 47 | 205.83 | 28 | 380.926491 | 1387522.5 | 29724623.5 | 66880.4 | 1 | 409.0164 | 30281270 | 0.000878 | 0 | 3630 | 1 | 4732 | 199.950098 | 175.57299 | 849.045 | 21.5 | 0 | 103 | 5.14575 | 0.878084
Test with adjusted shear rate points.rpf End