## OS2 pH 8
Version: | 1.2.1390.1
Export Date: | 9/19/2012 6:27:24 PM
Test with adjusted shear rate points.rpf
Details: | [169] 9/19/2012
Final Comment:
Substance:
General: | SystemUser
47 Blocks | M:M:M:M:M:M:M:M:M:M:M:M:M:M:M:M:M:M:M:M:M:M:M:M:M:M:M:M:M:M:M:M:M:M:M:M:M:M:M:M:M:M:M:M:M:M:M:
Rotation Constant Measuring Block, CSR, 2 s, Shear Rate 1.5 1/s, 1 MPoints No Temperature control
Rotation Constant Measuring Block, CSR, 2 s, Shear Rate 3 1/s, 1 MPoints No Temperature control
Rotation Ramp Measuring Block, CSR, lin, 2 s, 6 -> 6 1/s, 1 MPoints No Temperature control
Rotation Ramp Measuring Block, CSR, lin, 2 s, 12 -> 12 1/s, 1 MPoints No Temperature control
Rotation Ramp Measuring Block, CSR, lin, 2 s, 25 -> 25 1/s, 1 MPoints No Temperature control
Rotation Ramp Measuring Block, CSR, lin, 2 s, 50 -> 50 1/s, 1 MPoints No Temperature control
Rotation Ramp Measuring Block, CSR, lin, 2 s, 75 -> 75 1/s, 1 MPoints No Temperature control
Rotation Ramp Measuring Block, CSR, lin, 2 s, 100 -> 100 1/s, 1 MPoints No Temperature control
Rotation Ramp Measuring Block, CSR, lin, 2 s, 150 -> 150 1/s, 1 MPoints No Temperature control
Rotation Ramp Measuring Block, CSR, lin, 2 s, 200 -> 200 1/s, 1 MPoints No Temperature control
Rotation Constant Measuring Block, CSR, 180 s, Shear Rate 200 1/s, 0 MPoints No Temperature control
Rotation Constant Measuring Block, CSR, 2 s, Shear Rate 200 1/s, 1 MPoints No Temperature control
Rotation Constant Measuring Block, CSR, 5 s, Shear Rate 150 1/s, 1 MPoints No Temperature control
Rotation Constant Measuring Block, CSR, 10 s, Shear Rate 200 1/s, 0 MPoints No Temperature control
Rotation Constant Measuring Block, CSR, 5 s, Shear Rate 100 1/s, 1 MPoints No Temperature control
Rotation Constant Measuring Block, CSR, 10 s, Shear Rate 200 1/s, 0 MPoints No Temperature control
Rotation Constant Measuring Block, CSR, 5 s, Shear Rate 75 1/s, 1 MPoints No Temperature control
Rotation Constant Measuring Block, CSR, 10 s, Shear Rate 200 1/s, 0 MPoints No Temperature control
Rotation Constant Measuring Block, CSR, 5 s, Shear Rate 50 1/s, 1 MPoints No Temperature control
Rotation Constant Measuring Block, CSR, 10 s, Shear Rate 200 1/s, 0 MPoints No Temperature control
Rotation Constant Measuring Block, CSR, 5 s, Shear Rate 25 1/s, 1 MPoints No Temperature control
Rotation Constant Measuring Block, CSR, 10 s, Shear Rate 200 1/s, 0 MPoints No Temperature control
Rotation Constant Measuring Block, CSR, 5 s, Shear Rate 12 1/s, 1 MPoints No Temperature control
Rotation Constant Measuring Block, CSR, 10 s, Shear Rate 200 1/s, 0 MPoints No Temperature control
Rotation Constant Measuring Block, CSR, 5 s, Shear Rate 6 1/s, 1 MPoints No Temperature control
Rotation Constant Measuring Block, CSR, 10 s, Shear Rate 200 1/s, 0 MPoints No Temperature control
Rotation Constant Measuring Block, CSR, 2 s, Shear Rate 3 1/s, 1 MPoints No Temperature control
Rotation Constant Measuring Block, CSR, 10 s, Shear Rate 200 1/s, 0 MPoints No Temperature control
Rotation Constant Measuring Block, CSR, 2 s, Shear Rate 1.5 1/s, 1 MPoints No Temperature control
Rotation Constant Measuring Block, CSR, 10 s, Shear Rate 200 1/s, 0 MPoints No Temperature control
Rotation Constant Measuring Block, CSR, 2 s, Shear Rate 3 1/s, 1 MPoints No Temperature control
Rotation Constant Measuring Block, CSR, 10 s, Shear Rate 200 1/s, 0 MPoints No Temperature control
Rotation Constant Measuring Block, CSR, 5 s, Shear Rate 6 1/s, 1 MPoints No Temperature control
Rotation Constant Measuring Block, CSR, 10 s, Shear Rate 200 1/s, 0 MPoints No Temperature control
Rotation Constant Measuring Block, CSR, 5 s, Shear Rate 12 1/s, 1 MPoints No Temperature control
Rotation Constant Measuring Block, CSR, 10 s, Shear Rate 200 1/s, 0 MPoints No Temperature control
Rotation Constant Measuring Block, CSR, 5 s, Shear Rate 25 1/s, 1 MPoints No Temperature control
Rotation Constant Measuring Block, CSR, 10 s, Shear Rate 200 1/s, 0 MPoints No Temperature control
Rotation Constant Measuring Block, CSR, 5 s, Shear Rate 50 1/s, 1 MPoints No Temperature control
Rotation Constant Measuring Block, CSR, 10 s, Shear Rate 200 1/s, 0 MPoints No Temperature control
Rotation Constant Measuring Block, CSR, 5 s, Shear Rate 75 1/s, 1 MPoints No Temperature control
Rotation Constant Measuring Block, CSR, 10 s, Shear Rate 200 1/s, 0 MPoints No Temperature control
Rotation Constant Measuring Block, CSR, 5 s, Shear Rate 100 1/s, 1 MPoints No Temperature control
Rotation Constant Measuring Block, CSR, 10 s, Shear Rate 200 1/s, 0 MPoints No Temperature control
Rotation Constant Measuring Block, CSR, 5 s, Shear Rate 150 1/s, 1 MPoints No Temperature control
Rotation Constant Measuring Block, CSR, 10 s, Shear Rate 200 1/s, 0 MPoints No Temperature control
Rotation Constant Measuring Block, CSR, 5 s, Shear Rate 200 1/s, 1 MPoints No Temperature control
1/Temperature | Angular Velocity | BlockIndex | blockNumber | BU | Count | Creep Compliance | Deflection Angle | Deflection Angle Total | Deformation | Density | ExperimentTime | Increments | Kinematic Viscosity | LoopIndex | measuringPointID | Number | Rounds | Shear Rate | Shear Stress | Speed | Temperature | Temperature Difference | Time | Torque | Viscosity
1/K | 1/s |  |  |  | 1 | 1/Pa | mrad | mrad |  | g/cm³ | s | 1 | m²/s | 1 |  | 1 |  | 1/s | Pa | 1/min | °C | °C | s | mNm | Pa·s
0.05 | 0 | 0 | 1 | 197.906 | 0 | 0.017437 | 1308.237721 | 1308.237721 | 2.943535 | 1 | 2.2464 | 83285 | 0.112338 | 0 | 1540 | 1 | 0 | 1.502726 | 168.813818 | 6.381 | 20 | 0 | 2 | 4.94765 | 112.338426
0.05 | 0 | 1 | 2 | 184.692 | 1 | 0.059671 | 2869.860597 | 4178.098318 | 9.400721 | 1 | 4.5864 | 182701 | 0.052439 | 0 | 1541 | 1 | 1 | 3.004274 | 157.542276 | 12.757 | 20 | 0 | 4 | 4.6173 | 52.439392
0.05 | 0 | 2 | 3 | 190.582 | 2 | 0.137314 | 5743.051282 | 9921.1496 | 22.322587 | 1 | 6.9108 | 365614 | 0.02708 | 0 | 1542 | 1 | 2 | 6.003131 | 162.566446 | 25.491 | 20 | 0 | 6 | 4.76455 | 27.080279
0.05 | 0 | 3 | 4 | 214.434 | 3 | 0.264148 | 11552.56 | 21473.71 | 48.315853 | 1 | 9.2508 | 735459 | 0.015238 | 0 | 1543 | 1 | 4 | 12.003906 | 182.912202 | 50.972 | 20 | 0 | 8 | 5.36085 | 15.237724
0.05 | 0 | 4 | 5 | 256.302 | 4 | 0.468423 | 24041.48 | 45515.19 | 102.409178 | 1 | 11.622 | 1530528 | 0.008743 | 0 | 1544 | 1 | 8 | 25.004684 | 218.625606 | 106.177 | 20 | 0 | 10 | 6.40755 | 8.743386
0.05 | 0 | 5 | 6 | 312.508 | 5 | 0.787646 | 47801.36 | 93316.55 | 209.962235 | 1 | 13.962 | 3043129 | 0.005331 | 0 | 1545 | 1 | 16 | 50.003715 | 266.569324 | 212.33 | 20 | 0 | 12 | 7.8127 | 5.33099
0.05 | 0 | 6 | 7 | 348.17 | 6 | 1.273518 | 74781.54 | 168098.1 | 378.22071 | 1 | 16.3176 | 4760741 | 0.00396 | 0 | 1546 | 1 | 28 | 75.003453 | 296.98901 | 318.486 | 20 | 0 | 14 | 8.70425 | 3.959671
0.05 | 0 | 7 | 8 | 373.788 | 7 | 1.898063 | 100871 | 268969.1 | 605.18052 | 1 | 18.6888 | 6421649 | 0.003188 | 0 | 1547 | 1 | 44 | 100.004133 | 318.841164 | 424.646 | 20 | 0 | 16 | 9.3447 | 3.18828
0.05 | 0 | 8 | 9 | 427.47 | 8 | 2.585492 | 150032.1 | 419001.2 | 942.752705 | 1 | 21.0756 | 9551339 | 0.002431 | 0 | 1548 | 1 | 68 | 150.005258 | 364.63191 | 636.965 | 20 | 0 | 18 | 10.68675 | 2.430794
0.05 | 0 | 9 | 10 | 456.744 | 9 | 3.594068 | 203335.9 | 622337.1 | 1400.258465 | 1 | 23.478 | 12944765 | 0.001948 | 0 | 1549 | 1 | 100 | 200.002143 | 389.602632 | 849.266 | 20 | 0 | 20 | 11.4186 | 1.947992
0.050505 | 0 | 11 | 12 | 244.682 | 10 | 181.913498 | 16252261.9 | 16874599.0 | 37967.85 | 1 | 206.228 | 13319576 | 0.001044 | 0 | 1550 | 1 | 2686 | 199.887219 | 208.713746 | 848.778 | 19.8 | -0.2 | 22 | 6.11705 | 1.044158
0.050505 | 0 | 12 | 13 | 206.558 | 11 | 220.194391 | 368478.7 | 17243077.7 | 38796.92 | 1 | 211.6256 | 23458085 | 0.001175 | 0 | 1551 | 1 | 2744 | 149.999135 | 176.193974 | 636.939 | 19.8 | 0 | 27 | 5.16395 | 1.174633
0.050505 | 0 | 14 | 15 | 175.334 | 12 | 276.999001 | 1169341.6 | 18412419.3 | 41427.94 | 1 | 227.3192 | 16221966 | 0.001496 | 0 | 1552 | 1 | 2930 | 100.00013 | 149.559902 | 424.629 | 19.8 | 0 | 32 | 4.38335 | 1.495597
0.050505 | 0 | 16 | 17 | 159.734 | 13 | 322.281533 | 1103962.2 | 19516381.6 | 43911.86 | 1 | 242.9972 | 12781211 | 0.001817 | 0 | 1553 | 1 | 3105 | 74.999214 | 136.253102 | 318.468 | 19.8 | 0 | 37 | 3.99335 | 1.816727
0.050505 | 0 | 18 | 19 | 144.068 | 14 | 376.516632 | 1048120.8 | 20564502.4 | 46270.13 | 1 | 258.722 | 9518522 | 0.002458 | 0 | 1554 | 1 | 3272 | 49.998063 | 122.890004 | 212.306 | 19.8 | 0 | 42 | 3.6017 | 2.457895
0.050505 | 0 | 20 | 21 | 125.86 | 15 | 451.755017 | 990954.1 | 21555456.5 | 48499.78 | 1 | 274.4312 | 6141933 | 0.004294 | 0 | 1555 | 1 | 3430 | 24.999267 | 107.35858 | 106.154 | 19.8 | 0 | 47 | 3.1465 | 4.294469
0.050505 | 0 | 22 | 23 | 113.606 | 16 | 522.750271 | 959030.1 | 22514486.6 | 50657.59487 | 1 | 290.156 | 4334355 | 0.008076 | 0 | 1556 | 1 | 3583 | 11.999196 | 96.905918 | 50.952 | 19.8 | 0 | 52 | 2.84015 | 8.076034
0.050505 | 0 | 24 | 25 | 111.096 | 17 | 556.936145 | 942398.4 | 23456885.0 | 52777.99 | 1 | 305.8496 | 3611028 | 0.0158 | 0 | 1557 | 1 | 3733 | 5.997714 | 94.764888 | 25.468 | 19.8 | 0 | 57 | 2.7774 | 15.800168
0.050505 | 0 | 26 | 27 | 89.57 | 18 | 718.215748 | 931554.3 | 24388439.4 | 54873.99 | 1 | 318.5636 | 2877293 | 0.02555 | 0 | 1558 | 1 | 3881 | 2.990379 | 76.40321 | 12.698 | 19.8 | 0 | 59 | 2.23925 | 25.549674
0.050505 | 0 | 28 | 29 | 82.22 | 19 | 812.20149 | 928299.8 | 25316739.2 | 56962.66 | 1 | 331.2308 | 2764063 | 0.047226 | 0 | 1559 | 1 | 4029 | 1.485063 | 70.13366 | 6.306 | 19.8 | 0 | 61 | 2.0555 | 47.22605
0.050505 | 0 | 30 | 31 | 90.102 | 20 | 768.418012 | 931397.6 | 26248136.8 | 59058.31 | 1 | 343.9136 | 2898701 | 0.025703 | 0 | 1560 | 1 | 4177 | 2.990144 | 76.857006 | 12.697 | 19.8 | 0 | 63 | 2.25255 | 25.703451
0.050505 | 0 | 32 | 33 | 110.476 | 21 | 649.144187 | 939760.9 | 27187897.7 | 61172.77 | 1 | 359.576 | 3552202 | 0.015712 | 0 | 1561 | 1 | 4325 | 5.997714 | 94.236028 | 25.468 | 19.8 | 0 | 68 | 2.7619 | 15.711991
0.050761 | 0 | 34 | 35 | 114.25 | 22 | 649.719984 | 953712.8 | 28141610.4 | 63318.62 | 1 | 375.254 | 4314717 | 0.008122 | 0 | 1562 | 1 | 4477 | 11.998961 | 97.45525 | 50.951 | 19.7 | -0.1 | 73 | 2.85625 | 8.121974
0.050761 | 0 | 36 | 37 | 125.482 | 23 | 612.250068 | 984117.4 | 29125727.8 | 65532.89 | 1 | 390.9476 | 6171107 | 0.004282 | 0 | 1563 | 1 | 4633 | 24.999267 | 107.036146 | 106.154 | 19.7 | 0 | 78 | 3.13705 | 4.281571
0.050761 | 0 | 38 | 39 | 140.556 | 24 | 566.114503 | 1040442.8 | 30166170.6 | 67873.88 | 1 | 406.6568 | 9532457 | 0.002398 | 0 | 1564 | 1 | 4798 | 49.998063 | 119.894268 | 212.306 | 19.7 | 0 | 83 | 3.5139 | 2.397978
0.050761 | 0 | 40 | 41 | 154.248 | 25 | 534.613414 | 1096487.8 | 31262658.5 | 70340.98 | 1 | 422.366 | 12796518 | 0.001754 | 0 | 1565 | 1 | 4973 | 74.998979 | 131.573544 | 318.467 | 19.7 | 0 | 88 | 3.8562 | 1.754338
0.050761 | 0 | 42 | 43 | 167.198 | 26 | 511.403472 | 1153478.9 | 32416137.3 | 72936.31 | 1 | 438.0596 | 16240412 | 0.001426 | 0 | 1566 | 1 | 5156 | 100.00013 | 142.619894 | 424.629 | 19.7 | 0 | 93 | 4.17995 | 1.426197
0.05102 | 0 | 44 | 45 | 193.142 | 27 | 460.077113 | 1271757.0 | 33687894.4 | 75797.76 | 1 | 453.8156 | 23256612 | 0.001098 | 0 | 1567 | 1 | 5358 | 149.999135 | 164.750126 | 636.939 | 19.6 | -0.1 | 98 | 4.82855 | 1.098341
0.05102 | 0 | 46 | 47 | 223.074 | 28 | 414.786773 | 1390553.3 | 35078447.7 | 78926.50729 | 1 | 469.556 | 30332184 | 0.000952 | 0 | 1568 | 1 | 5579 | 199.963286 | 190.282122 | 849.101 | 19.6 | 0 | 103 | 5.57685 | 0.951585
Test with adjusted shear rate points.rpf End