## PS1 Natural pH
Version: | 1.2.1390.1
Export Date: | 9/20/2012 7:09:37 PM
Test with adjusted shear rate points.rpf
Details: | [196] 9/20/2012
Final Comment:
Substance:
General: | SystemUser
47 Blocks | M:M:M:M:M:M:M:M:M:M:M:M:M:M:M:M:M:M:M:M:M:M:M:M:M:M:M:M:M:M:M:M:M:M:M:M:M:M:M:M:M:M:M:M:M:M:M:
Rotation Constant Measuring Block, CSR, 2 s, Shear Rate 1.5 1/s, 1 MPoints No Temperature control
Rotation Constant Measuring Block, CSR, 2 s, Shear Rate 3 1/s, 1 MPoints No Temperature control
Rotation Ramp Measuring Block, CSR, lin, 2 s, 6 -> 6 1/s, 1 MPoints No Temperature control
Rotation Ramp Measuring Block, CSR, lin, 2 s, 12 -> 12 1/s, 1 MPoints No Temperature control
Rotation Ramp Measuring Block, CSR, lin, 2 s, 25 -> 25 1/s, 1 MPoints No Temperature control
Rotation Ramp Measuring Block, CSR, lin, 2 s, 50 -> 50 1/s, 1 MPoints No Temperature control
Rotation Ramp Measuring Block, CSR, lin, 2 s, 75 -> 75 1/s, 1 MPoints No Temperature control
Rotation Ramp Measuring Block, CSR, lin, 2 s, 100 -> 100 1/s, 1 MPoints No Temperature control
Rotation Ramp Measuring Block, CSR, lin, 2 s, 150 -> 150 1/s, 1 MPoints No Temperature control
Rotation Ramp Measuring Block, CSR, lin, 2 s, 200 -> 200 1/s, 1 MPoints No Temperature control
Rotation Constant Measuring Block, CSR, 180 s, Shear Rate 200 1/s, 0 MPoints No Temperature control
Rotation Constant Measuring Block, CSR, 2 s, Shear Rate 200 1/s, 1 MPoints No Temperature control
Rotation Constant Measuring Block, CSR, 5 s, Shear Rate 150 1/s, 1 MPoints No Temperature control
Rotation Constant Measuring Block, CSR, 10 s, Shear Rate 200 1/s, 0 MPoints No Temperature control
Rotation Constant Measuring Block, CSR, 5 s, Shear Rate 100 1/s, 1 MPoints No Temperature control
Rotation Constant Measuring Block, CSR, 10 s, Shear Rate 200 1/s, 0 MPoints No Temperature control
Rotation Constant Measuring Block, CSR, 5 s, Shear Rate 75 1/s, 1 MPoints No Temperature control
Rotation Constant Measuring Block, CSR, 10 s, Shear Rate 200 1/s, 0 MPoints No Temperature control
Rotation Constant Measuring Block, CSR, 5 s, Shear Rate 50 1/s, 1 MPoints No Temperature control
Rotation Constant Measuring Block, CSR, 10 s, Shear Rate 200 1/s, 0 MPoints No Temperature control
Rotation Constant Measuring Block, CSR, 5 s, Shear Rate 25 1/s, 1 MPoints No Temperature control
Rotation Constant Measuring Block, CSR, 10 s, Shear Rate 200 1/s, 0 MPoints No Temperature control
Rotation Constant Measuring Block, CSR, 5 s, Shear Rate 12 1/s, 1 MPoints No Temperature control
Rotation Constant Measuring Block, CSR, 10 s, Shear Rate 200 1/s, 0 MPoints No Temperature control
Rotation Constant Measuring Block, CSR, 5 s, Shear Rate 6 1/s, 1 MPoints No Temperature control
Rotation Constant Measuring Block, CSR, 10 s, Shear Rate 200 1/s, 0 MPoints No Temperature control
Rotation Constant Measuring Block, CSR, 2 s, Shear Rate 3 1/s, 1 MPoints No Temperature control
Rotation Constant Measuring Block, CSR, 10 s, Shear Rate 200 1/s, 0 MPoints No Temperature control
Rotation Constant Measuring Block, CSR, 2 s, Shear Rate 1.5 1/s, 1 MPoints No Temperature control
Rotation Constant Measuring Block, CSR, 10 s, Shear Rate 200 1/s, 0 MPoints No Temperature control
Rotation Constant Measuring Block, CSR, 2 s, Shear Rate 3 1/s, 1 MPoints No Temperature control
Rotation Constant Measuring Block, CSR, 10 s, Shear Rate 200 1/s, 0 MPoints No Temperature control
Rotation Constant Measuring Block, CSR, 5 s, Shear Rate 6 1/s, 1 MPoints No Temperature control
Rotation Constant Measuring Block, CSR, 10 s, Shear Rate 200 1/s, 0 MPoints No Temperature control
Rotation Constant Measuring Block, CSR, 5 s, Shear Rate 12 1/s, 1 MPoints No Temperature control
Rotation Constant Measuring Block, CSR, 10 s, Shear Rate 200 1/s, 0 MPoints No Temperature control
Rotation Constant Measuring Block, CSR, 5 s, Shear Rate 25 1/s, 1 MPoints No Temperature control
Rotation Constant Measuring Block, CSR, 10 s, Shear Rate 200 1/s, 0 MPoints No Temperature control
Rotation Constant Measuring Block, CSR, 5 s, Shear Rate 50 1/s, 1 MPoints No Temperature control
Rotation Constant Measuring Block, CSR, 10 s, Shear Rate 200 1/s, 0 MPoints No Temperature control
Rotation Constant Measuring Block, CSR, 5 s, Shear Rate 75 1/s, 1 MPoints No Temperature control
Rotation Constant Measuring Block, CSR, 10 s, Shear Rate 200 1/s, 0 MPoints No Temperature control
Rotation Constant Measuring Block, CSR, 5 s, Shear Rate 100 1/s, 1 MPoints No Temperature control
Rotation Constant Measuring Block, CSR, 10 s, Shear Rate 200 1/s, 0 MPoints No Temperature control
Rotation Constant Measuring Block, CSR, 5 s, Shear Rate 150 1/s, 1 MPoints No Temperature control
Rotation Constant Measuring Block, CSR, 10 s, Shear Rate 200 1/s, 0 MPoints No Temperature control
Rotation Constant Measuring Block, CSR, 5 s, Shear Rate 200 1/s, 1 MPoints No Temperature control
1/Temperature | Angular Velocity | BlockIndex | blockNumber | BU | Count | Creep Compliance | Deflection Angle | Deflection Angle Total | Deformation | Density | ExperimentTime | Increments | Kinematic Viscosity | LoopIndex | measuringPointID | Number | Rounds | Shear Rate | Shear Stress | Speed | Temperature | Temperature Difference | Time | Torque | Viscosity
1/K | 1/s |  |  |  | 1 | 1/Pa | mrad | mrad |  | g/cm³ | s | 1 | m²/s | 1 |  | 1 |  | 1/s | Pa | 1/min | °C | °C | s | mNm | Pa·s
0.052356 | 0 | 0 | 1 | 573.576 | 0 | 0.0058 | 1261.270911 | 1261.270911 | 2.83786 | 1 | 2.2464 | 80295 | 0.330924 | 0 | 1801 | 1 | 0 | 1.478469 | 489.260328 | 6.278 | 19.1 | 0 | 2 | 14.3394 | 330.92363
0.052356 | 0 | 1 | 2 | 564.116 | 1 | 0.019427 | 2893.406834 | 4154.677745 | 9.348025 | 1 | 4.602 | 184200 | 0.159681 | 0 | 1802 | 1 | 1 | 3.013458 | 481.190948 | 12.796 | 19.1 | 0 | 4 | 14.1029 | 159.680655
0.052356 | 0 | 2 | 3 | 489.642 | 2 | 0.053177 | 5716.53624 | 9871.213985 | 22.210231 | 1 | 6.9108 | 363926 | 0.069512 | 0 | 1803 | 1 | 2 | 6.008547 | 417.664626 | 25.514 | 19.1 | 0 | 6 | 12.24105 | 69.511752
0.052356 | 0 | 3 | 4 | 449.904 | 3 | 0.125714 | 11571.08 | 21442.3 | 48.245167 | 1 | 9.2508 | 736638 | 0.031963 | 0 | 1804 | 1 | 4 | 12.006732 | 383.768112 | 50.984 | 19.1 | 0 | 8 | 11.2476 | 31.962745
0.052356 | 0 | 4 | 5 | 460.82 | 4 | 0.259742 | 23935.17 | 45377.46274 | 102.099291 | 1 | 11.6064 | 1523760 | 0.015718 | 0 | 1805 | 1 | 8 | 25.007745 | 393.07946 | 106.19 | 19.1 | 0 | 10 | 11.5205 | 15.718309
0.052356 | 0 | 5 | 6 | 466.388 | 5 | 0.528274 | 48028.18 | 93405.64 | 210.1627 | 1 | 13.9464 | 3057569 | 0.007956 | 0 | 1806 | 1 | 16 | 50.005364 | 397.828964 | 212.337 | 19.1 | 0 | 12 | 11.6597 | 7.955726
0.052356 | 0 | 6 | 7 | 480.012 | 6 | 0.923645 | 74677.23 | 168082.9 | 378.186463 | 1 | 16.302 | 4754100 | 0.005459 | 0 | 1807 | 1 | 28 | 75.002276 | 409.450236 | 318.481 | 19.1 | 0 | 14 | 12.0003 | 5.459171
0.052356 | 0 | 7 | 8 | 512.238 | 7 | 1.379492 | 99807.68 | 267890.5 | 602.753734 | 1 | 18.6576 | 6353954 | 0.004369 | 0 | 1808 | 1 | 44 | 99.999423 | 436.939014 | 424.626 | 19.1 | 0 | 16 | 12.80595 | 4.369415
0.052356 | 0 | 8 | 9 | 594.786 | 8 | 1.850348 | 149344.4 | 417235 | 938.778712 | 1 | 21.0288 | 9507562 | 0.003382 | 0 | 1809 | 1 | 68 | 149.998193 | 507.352458 | 636.935 | 19.1 | 0 | 18 | 14.86965 | 3.38239
0.052356 | 0 | 9 | 10 | 654.392 | 9 | 2.495621 | 201896.8 | 619131.7 | 1393.046424 | 1 | 23.4 | 12853147 | 0.002791 | 0 | 1810 | 1 | 100 | 200.000966 | 558.196376 | 849.261 | 19.1 | 0 | 20 | 16.3598 | 2.790968
0.052356 | 0 | 11 | 12 | 348.254 | 10 | 127.780281 | 16251310.4 | 16870442.1 | 37958.49 | 1 | 206.1384 | 13260673 | 0.001486 | 0 | 1811 | 1 | 2687 | 199.919718 | 297.060662 | 848.916 | 19.1 | 0 | 22 | 8.70635 | 1.4859
0.052356 | 0 | 12 | 13 | 303.39 | 11 | 149.935433 | 374909.5 | 17245351.6 | 38802.04 | 1 | 211.614 | 23867478 | 0.001725 | 0 | 1812 | 1 | 2747 | 149.999135 | 258.79167 | 636.939 | 19.1 | 0 | 27 | 7.58475 | 1.725288
0.052356 | 0 | 14 | 15 | 256.504 | 12 | 189.386334 | 1171241.5 | 18416593.1 | 41437.33 | 1 | 227.3544 | 16288733 | 0.002188 | 0 | 1813 | 1 | 2933 | 100.001072 | 218.797912 | 424.633 | 19.1 | 0 | 32 | 6.4126 | 2.187956
0.052356 | 0 | 16 | 17 | 233.384 | 13 | 220.645049 | 1105742.7 | 19522335.8 | 43925.26 | 1 | 243.0792 | 12818191 | 0.002654 | 0 | 1814 | 1 | 3108 | 74.999685 | 199.076552 | 318.47 | 19.1 | 0 | 37 | 5.8346 | 2.654365
0.052356 | 0 | 18 | 19 | 207.78 | 14 | 261.138767 | 1048010.5 | 20570346.3 | 46283.28 | 1 | 258.804 | 9414370 | 0.003545 | 0 | 1815 | 1 | 3275 | 49.999241 | 177.23634 | 212.311 | 19.1 | 0 | 42 | 5.1945 | 3.544781
0.052356 | 0 | 20 | 21 | 177.712 | 15 | 320.007325 | 989377.2 | 21559723.5 | 48509.38 | 1 | 274.4976 | 6070199 | 0.006063 | 0 | 1816 | 1 | 3432 | 25.000916 | 151.588336 | 106.161 | 19.1 | 0 | 47 | 4.4428 | 6.063311
0.052356 | 0 | 22 | 23 | 160.054 | 16 | 371.067963 | 956031.1 | 22515754.6 | 50660.45 | 1 | 290.1912 | 4289108 | 0.011376 | 0 | 1817 | 1 | 3585 | 12.00108 | 136.526062 | 50.96 | 19.1 | 0 | 52 | 4.00135 | 11.376148
0.052356 | 0 | 24 | 25 | 151.472 | 17 | 408.511216 | 942886.9 | 23458641.5 | 52781.94 | 1 | 305.9004 | 3458356 | 0.021533 | 0 | 1818 | 1 | 3736 | 6.000305 | 129.205616 | 25.479 | 19.1 | 0 | 57 | 3.7868 | 21.533177
0.052356 | 0 | 26 | 27 | 146.096 | 18 | 440.31403 | 928863 | 24387504.5 | 54871.89 | 1 | 318.5676 | 2788128 | 0.041569 | 0 | 1819 | 1 | 3884 | 2.997915 | 124.619888 | 12.73 | 19.1 | 0 | 59 | 3.6524 | 41.568853
0.052356 | 0 | 28 | 29 | 142.798 | 19 | 467.571113 | 925069.5 | 25312574.0 | 56953.29 | 1 | 331.2036 | 2642741 | 0.082034 | 0 | 1820 | 1 | 4031 | 1.484828 | 121.806694 | 6.305 | 19.1 | 0 | 61 | 3.56995 | 82.034239
0.052356 | 0 | 30 | 31 | 146.546 | 20 | 472.315576 | 927964.9 | 26240538.9 | 59041.21 | 1 | 343.8708 | 2820568 | 0.041707 | 0 | 1821 | 1 | 4178 | 2.997209 | 125.003738 | 12.727 | 19.1 | 0 | 63 | 3.66365 | 41.706721 | 13.82216
0.052356 | 0 | 32 | 33 | 146.404 | 21 | 489.716214 | 940367.8 | 27180906.6 | 61157.04 | 1 | 359.5644 | 3447910 | 0.02081 | 0 | 1822 | 1 | 4328 | 6.001011 | 124.882612 | 25.482 | 19.1 | 0 | 68 | 3.6601 | 20.810262
0.052356 | 0 | 34 | 35 | 149.378 | 22 | 496.786672 | 952549.6 | 28133456.3 | 63300.27662 | 1 | 375.2424 | 4266538 | 0.010617 | 0 | 1823 | 1 | 4480 | 12.001316 | 127.419434 | 50.961 | 19.1 | 0 | 73 | 3.73445 | 10.617122
0.052356 | 0 | 36 | 37 | 162.344 | 23 | 473.061367 | 981774.5 | 29115230.8 | 65509.27 | 1 | 390.9204 | 6076734 | 0.005539 | 0 | 1824 | 1 | 4637 | 25.000916 | 138.479432 | 106.161 | 19.1 | 0 | 78 | 4.0586 | 5.538974
0.052356 | 0 | 38 | 39 | 182.716 | 24 | 435.307231 | 1038355.6 | 30153586.4 | 67845.57 | 1 | 406.6296 | 9423940 | 0.003117 | 0 | 1825 | 1 | 4802 | 49.999476 | 155.856748 | 212.312 | 19.1 | 0 | 83 | 4.5679 | 3.117168
0.052356 | 0 | 40 | 41 | 200.3 | 25 | 411.529602 | 1096307.1 | 31249893.6 | 70312.26 | 1 | 422.3232 | 12751691 | 0.002278 | 0 | 1826 | 1 | 4977 | 74.999921 | 170.8559 | 318.471 | 19.1 | 0 | 88 | 5.0075 | 2.278081
0.052356 | 0 | 42 | 43 | 214.35 | 26 | 398.773397 | 1155416.4 | 32405309.9 | 72911.95 | 1 | 438.0636 | 16262894 | 0.001828 | 0 | 1827 | 1 | 5162 | 100.000601 | 182.84055 | 424.631 | 19.1 | 0 | 93 | 5.35875 | 1.828395
0.052356 | 0 | 44 | 45 | 242.476 | 27 | 366.328594 | 1269572.8 | 33674882.7 | 75768.49 | 1 | 453.7884 | 23260629 | 0.001379 | 0 | 1828 | 1 | 5364 | 149.998899 | 206.832028 | 636.938 | 19.1 | 0 | 98 | 6.0619 | 1.37889
0.052356 | 0 | 46 | 47 | 274.596 | 28 | 336.792759 | 1386050.0 | 35060932.7 | 78887.1 | 1 | 469.4664 | 30190973 | 0.001171 | 0 | 1829 | 1 | 5584 | 199.954572 | 234.230388 | 849.064 | 19.1 | 0 | 103 | 6.8649 | 1.171418
Test with adjusted shear rate points.rpf End