## PS1 pH natural
Version: | 1.2.1390.1
Export Date: | 9/26/2012 6:11:25 PM
Test with adjusted shear rate points.rpf
Details: | [411] 9/26/2012
Final Comment:
Substance:
General: | SystemUser
47 Blocks | M:M:M:M:M:M:M:M:M:M:M:M:M:M:M:M:M:M:M:M:M:M:M:M:M:M:M:M:M:M:M:M:M:M:M:M:M:M:M:M:M:M:M:M:M:M:M:
Rotation Constant Measuring Block, CSR, 2 s, Shear Rate 1.5 1/s, 1 MPoints No Temperature control
Rotation Constant Measuring Block, CSR, 2 s, Shear Rate 3 1/s, 1 MPoints No Temperature control
Rotation Ramp Measuring Block, CSR, lin, 2 s, 6 -> 6 1/s, 1 MPoints No Temperature control
Rotation Ramp Measuring Block, CSR, lin, 2 s, 12 -> 12 1/s, 1 MPoints No Temperature control
Rotation Ramp Measuring Block, CSR, lin, 2 s, 25 -> 25 1/s, 1 MPoints No Temperature control
Rotation Ramp Measuring Block, CSR, lin, 2 s, 50 -> 50 1/s, 1 MPoints No Temperature control
Rotation Ramp Measuring Block, CSR, lin, 2 s, 75 -> 75 1/s, 1 MPoints No Temperature control
Rotation Ramp Measuring Block, CSR, lin, 2 s, 100 -> 100 1/s, 1 MPoints No Temperature control
Rotation Ramp Measuring Block, CSR, lin, 2 s, 150 -> 150 1/s, 1 MPoints No Temperature control
Rotation Ramp Measuring Block, CSR, lin, 2 s, 200 -> 200 1/s, 1 MPoints No Temperature control
Rotation Constant Measuring Block, CSR, 120 s, Shear Rate 200 1/s, 0 MPoints No Temperature control
Rotation Constant Measuring Block, CSR, 2 s, Shear Rate 200 1/s, 1 MPoints No Temperature control
Rotation Constant Measuring Block, CSR, 5 s, Shear Rate 150 1/s, 1 MPoints No Temperature control
Rotation Constant Measuring Block, CSR, 10 s, Shear Rate 200 1/s, 0 MPoints No Temperature control
Rotation Constant Measuring Block, CSR, 5 s, Shear Rate 100 1/s, 1 MPoints No Temperature control
Rotation Constant Measuring Block, CSR, 10 s, Shear Rate 200 1/s, 0 MPoints No Temperature control
Rotation Constant Measuring Block, CSR, 5 s, Shear Rate 75 1/s, 1 MPoints No Temperature control
Rotation Constant Measuring Block, CSR, 10 s, Shear Rate 200 1/s, 0 MPoints No Temperature control
Rotation Constant Measuring Block, CSR, 5 s, Shear Rate 50 1/s, 1 MPoints No Temperature control
Rotation Constant Measuring Block, CSR, 10 s, Shear Rate 200 1/s, 0 MPoints No Temperature control
Rotation Constant Measuring Block, CSR, 5 s, Shear Rate 25 1/s, 1 MPoints No Temperature control
Rotation Constant Measuring Block, CSR, 10 s, Shear Rate 200 1/s, 0 MPoints No Temperature control
Rotation Constant Measuring Block, CSR, 5 s, Shear Rate 12 1/s, 1 MPoints No Temperature control
Rotation Constant Measuring Block, CSR, 10 s, Shear Rate 200 1/s, 0 MPoints No Temperature control
Rotation Constant Measuring Block, CSR, 5 s, Shear Rate 6 1/s, 1 MPoints No Temperature control
Rotation Constant Measuring Block, CSR, 10 s, Shear Rate 200 1/s, 0 MPoints No Temperature control
Rotation Constant Measuring Block, CSR, 2 s, Shear Rate 3 1/s, 1 MPoints No Temperature control
Rotation Constant Measuring Block, CSR, 10 s, Shear Rate 200 1/s, 0 MPoints No Temperature control
Rotation Constant Measuring Block, CSR, 2 s, Shear Rate 1.5 1/s, 1 MPoints No Temperature control
Rotation Constant Measuring Block, CSR, 10 s, Shear Rate 200 1/s, 0 MPoints No Temperature control
Rotation Constant Measuring Block, CSR, 2 s, Shear Rate 3 1/s, 1 MPoints No Temperature control
Rotation Constant Measuring Block, CSR, 10 s, Shear Rate 200 1/s, 0 MPoints No Temperature control
Rotation Constant Measuring Block, CSR, 5 s, Shear Rate 6 1/s, 1 MPoints No Temperature control
Rotation Constant Measuring Block, CSR, 10 s, Shear Rate 200 1/s, 0 MPoints No Temperature control
Rotation Constant Measuring Block, CSR, 5 s, Shear Rate 12 1/s, 1 MPoints No Temperature control
Rotation Constant Measuring Block, CSR, 10 s, Shear Rate 200 1/s, 0 MPoints No Temperature control
Rotation Constant Measuring Block, CSR, 5 s, Shear Rate 25 1/s, 1 MPoints No Temperature control
Rotation Constant Measuring Block, CSR, 10 s, Shear Rate 200 1/s, 0 MPoints No Temperature control
Rotation Constant Measuring Block, CSR, 5 s, Shear Rate 50 1/s, 1 MPoints No Temperature control
Rotation Constant Measuring Block, CSR, 10 s, Shear Rate 200 1/s, 0 MPoints No Temperature control
Rotation Constant Measuring Block, CSR, 5 s, Shear Rate 75 1/s, 1 MPoints No Temperature control
Rotation Constant Measuring Block, CSR, 10 s, Shear Rate 200 1/s, 0 MPoints No Temperature control
Rotation Constant Measuring Block, CSR, 5 s, Shear Rate 100 1/s, 1 MPoints No Temperature control
Rotation Constant Measuring Block, CSR, 10 s, Shear Rate 200 1/s, 0 MPoints No Temperature control
Rotation Constant Measuring Block, CSR, 5 s, Shear Rate 150 1/s, 1 MPoints No Temperature control
Rotation Constant Measuring Block, CSR, 10 s, Shear Rate 200 1/s, 0 MPoints No Temperature control
Rotation Constant Measuring Block, CSR, 5 s, Shear Rate 200 1/s, 1 MPoints No Temperature control
1/Temperature | Angular Velocity | BlockIndex | blockNumber | BU | Count | Creep Compliance | Deflection Angle | Deflection Angle Total | Deformation | Density | ExperimentTime | Increments | Kinematic Viscosity | LoopIndex | measuringPointID | Number | Rounds | Shear Rate | Shear Stress | Speed | Temperature | Temperature Difference | Time | Torque | Viscosity
1/K | 1/s |  |  |  | 1 | 1/Pa | mrad | mrad |  | g/cm³ | s | 1 | m²/s | 1 |  | 1 |  | 1/s | Pa | 1/min | °C | °C | s | mNm | Pa·s
0.049505 | 0 | 0 | 1 | 179.911 | 0 | 0.009384 | 1280.136174 | 1280.136174 | 2.880306 | 1 | 2.2464 | 81496 | 0.206513 | 0 | 4095 | 1 | 0 | 1.486241 | 306.928166 | 6.311 | 20.2 | 0 | 2 | 8.99555 | 206.513122
0.049505 | 0 | 1 | 2 | 196.468 | 1 | 0.027977 | 2887.50064 | 4167.636814 | 9.377183 | 1 | 4.602 | 183824 | 0.111653 | 0 | 4096 | 1 | 1 | 3.001919 | 335.174408 | 12.747 | 20.2 | 0 | 4 | 9.8234 | 111.6534
0.049505 | 0 | 2 | 3 | 194.567 | 2 | 0.067282 | 5758.130927 | 9925.767741 | 22.332977 | 1 | 6.9264 | 366574 | 0.05528 | 0 | 4097 | 1 | 2 | 6.004544 | 331.931302 | 25.497 | 20.2 | 0 | 6 | 9.72835 | 55.280023
0.049505 | 0 | 3 | 4 | 191.489 | 3 | 0.14713 | 11436.15 | 21361.92 | 48.064318 | 1 | 9.2508 | 728048 | 0.027209 | 0 | 4098 | 1 | 4 | 12.006261 | 326.680234 | 50.982 | 20.2 | 0 | 8 | 9.57445 | 27.209156
0.049505 | 0 | 4 | 5 | 185.215 | 4 | 0.321588 | 23800 | 45161.92 | 101.614316 | 1 | 11.5752 | 1515155 | 0.012635 | 0 | 4099 | 1 | 7 | 25.007274 | 315.97679 | 106.188 | 20.2 | 0 | 10 | 9.26075 | 12.635395
0.049505 | 0 | 5 | 6 | 189.416 | 5 | 0.649243 | 48082.01 | 93243.93 | 209.798844 | 1 | 13.9308 | 3060996 | 0.006463 | 0 | 4100 | 1 | 15 | 50.000654 | 323.143696 | 212.317 | 20.2 | 0 | 12 | 9.4708 | 6.462789
0.049505 | 0 | 6 | 7 | 223.504 | 6 | 0.991415 | 74766.92 | 168010.9 | 378.024416 | 1 | 16.2864 | 4759810 | 0.005084 | 0 | 4101 | 1 | 27 | 74.994975 | 381.297824 | 318.45 | 20.2 | 0 | 14 | 11.1752 | 5.084312
0.049505 | 0 | 7 | 8 | 242.161 | 7 | 1.457717 | 99643.29 | 267654.1 | 602.221823 | 1 | 18.6264 | 6343489 | 0.004131 | 0 | 4102 | 1 | 43 | 100.000836 | 413.126666 | 424.632 | 20.2 | 0 | 16 | 12.10805 | 4.131232
0.049505 | 0 | 8 | 9 | 275.925 | 8 | 1.990195 | 148719.5 | 416373.6 | 936.840613 | 1 | 20.982 | 9467775 | 0.003138 | 0 | 4103 | 1 | 66 | 149.999135 | 470.72805 | 636.939 | 20.2 | 0 | 18 | 13.79625 | 3.138205
0.049505 | 0 | 9 | 10 | 302.691 | 9 | 2.683303 | 199463.3 | 615836.9 | 1385.633035 | 1 | 23.322 | 12698228 | 0.002582 | 0 | 4104 | 1 | 97 | 199.999553 | 516.390846 | 849.255 | 20.2 | 0 | 20 | 15.13455 | 2.58196
0.049505 | 0 | 11 | 12 | 234.266 | 10 | 64.90287 | 10912579.9 | 11528416.8 | 25938.94 | 1 | 146.0316 | 13203342 | 0.001999 | 0 | 4105 | 1 | 1834 | 199.924664 | 399.657796 | 848.937 | 20.2 | 0 | 22 | 11.7133 | 1.999042
0.049751 | 0 | 12 | 13 | 212.581 | 11 | 73.791197 | 365516.9 | 11893933.7 | 26761.35 | 1 | 151.398 | 23269527 | 0.002418 | 0 | 4106 | 1 | 1893 | 149.999606 | 362.663186 | 636.941 | 20.1 | -0.1 | 27 | 10.62905 | 2.417761
0.049505 | 0 | 14 | 15 | 182.623 | 12 | 94.340568 | 1169293.2 | 13063226.9 | 29392.26047 | 1 | 167.1228 | 16206747 | 0.003116 | 0 | 4107 | 1 | 2079 | 100.000601 | 311.554838 | 424.631 | 20.2 | 0.1 | 32 | 9.13115 | 3.11553
0.049505 | 0 | 16 | 17 | 161.216 | 13 | 115.907984 | 1105081.5 | 14168308.4 | 31878.69387 | 1 | 182.8476 | 12795436 | 0.003667 | 0 | 4108 | 1 | 2255 | 75.000156 | 275.034496 | 318.472 | 20.2 | 0 | 37 | 8.0608 | 3.667119
0.049505 | 0 | 18 | 19 | 146.06 | 14 | 137.386105 | 1046644.7 | 15214953.1 | 34233.64 | 1 | 198.5568 | 9365683 | 0.004984 | 0 | 4109 | 1 | 2421 | 49.999712 | 249.17836 | 212.313 | 20.2 | 0 | 42 | 7.303 | 4.983596
0.049505 | 0 | 20 | 21 | 131.661 | 15 | 162.316975 | 988874 | 16203827.0 | 36458.61 | 1 | 214.2504 | 5934208 | 0.008984 | 0 | 4110 | 1 | 2578 | 25.001622 | 224.613666 | 106.164 | 20.2 | 0 | 47 | 6.58305 | 8.983964
0.049505 | 0 | 22 | 23 | 120.452 | 16 | 187.852993 | 952671 | 17156498.0 | 38602.12046 | 1 | 229.9128 | 4111737 | 0.017121 | 0 | 4111 | 1 | 2729 | 12.002493 | 205.491112 | 50.966 | 20.2 | 0 | 52 | 6.0226 | 17.120703
0.049751 | 0 | 24 | 25 | 116.248 | 17 | 205.294381 | 938521.7 | 18095019.7 | 40713.79 | 1 | 245.6064 | 3361430 | 0.033048 | 0 | 4112 | 1 | 2879 | 6.001011 | 198.319088 | 25.482 | 20.1 | -0.1 | 57 | 5.8124 | 33.047613
0.049751 | 0 | 26 | 27 | 117.951 | 18 | 212.700633 | 927450.8 | 19022470.5 | 42800.56 | 1 | 258.2736 | 2706600 | 0.067085 | 0 | 4113 | 1 | 3027 | 2.999564 | 201.224406 | 12.737 | 20.1 | 0 | 59 | 5.89755 | 67.084563 | 21.70556
0.049751 | 0 | 28 | 29 | 114.166 | 19 | 230.414931 | 922982.8 | 19945453.3 | 44877.27 | 1 | 270.894 | 2499862 | 0.130798 | 0 | 4114 | 1 | 3173 | 1.489067 | 194.767196 | 6.323 | 20.1 | 0 | 61 | 5.7083 | 130.798185
0.049751 | 0 | 30 | 31 | 117.479 | 20 | 234.297654 | 924654.3 | 20870107.6 | 46957.74 | 1 | 283.5456 | 2654928 | 0.066816 | 0 | 4115 | 1 | 3321 | 2.999564 | 200.419174 | 12.737 | 20.1 | 0 | 63 | 5.87395 | 66.816113
0.049751 | 0 | 32 | 33 | 112.324 | 21 | 256.053275 | 937067.2 | 21807174.8 | 49066.14 | 1 | 299.208 | 3310325 | 0.03193 | 0 | 4116 | 1 | 3470 | 6.001482 | 191.624744 | 25.484 | 20.1 | 0 | 68 | 5.6162 | 31.929571
0.049751 | 0 | 34 | 35 | 118.362 | 22 | 253.59641 | 951758.6 | 22758933.4 | 51207.6 | 1 | 314.9016 | 4111431 | 0.016825 | 0 | 4117 | 1 | 3622 | 12.001787 | 201.925572 | 50.963 | 20.1 | 0 | 73 | 5.9181 | 16.824626
0.05 | 0 | 36 | 37 | 127.238 | 23 | 246.075376 | 981109.6 | 23740043.0 | 53415.1 | 1 | 330.5952 | 5990696 | 0.008682 | 0 | 4118 | 1 | 3778 | 25.001387 | 217.068028 | 106.163 | 20 | -0.1 | 78 | 6.3619 | 8.68224
0.05 | 0 | 38 | 39 | 142.812 | 24 | 228.797774 | 1034919.4 | 24774962.4 | 55743.67 | 1 | 346.2732 | 9325675 | 0.004873 | 0 | 4119 | 1 | 3943 | 49.999712 | 243.637272 | 212.313 | 20 | 0 | 83 | 7.1406 | 4.872774
0.05 | 0 | 40 | 41 | 154.251 | 25 | 221.205863 | 1096509.1 | 25871471.5 | 58210.81 | 1 | 362.0136 | 12756813 | 0.003509 | 0 | 4120 | 1 | 4118 | 75.000392 | 263.152206 | 318.473 | 20 | 0 | 88 | 7.71255 | 3.508678
0.05 | 0 | 42 | 43 | 163.846 | 26 | 217.53419 | 1153166.0 | 27024637.5 | 60805.43 | 1 | 377.7072 | 16229343 | 0.002795 | 0 | 4121 | 1 | 4301 | 100.001072 | 279.521276 | 424.633 | 20 | 0 | 93 | 8.1923 | 2.795183
0.050251 | 0 | 44 | 45 | 180.344 | 27 | 206.912117 | 1268696.7 | 28293334.3 | 63660 | 1 | 393.432 | 23165805 | 0.002051 | 0 | 4122 | 1 | 4502 | 149.999841 | 307.666864 | 636.942 | 19.9 | -0.1 | 98 | 9.0172 | 2.051115
0.050251 | 0 | 46 | 47 | 200.096 | 28 | 195.641962 | 1388923.0 | 29682257.3 | 66785.07894 | 1 | 409.1412 | 30190103 | 0.001707 | 0 | 4123 | 1 | 4723 | 199.958105 | 341.363776 | 849.079 | 19.9 | 0 | 103 | 10.0048 | 1.707176
Test with adjusted shear rate points.rpf End