## PS1 pH 4 run 2
Version: | 1.2.1390.1
Export Date: | 9/25/2012 12:41:40 PM
Test with adjusted shear rate points.rpf
Details: | [337] 9/25/2012
Final Comment:
Substance:
General: | SystemUser
47 Blocks | M:M:M:M:M:M:M:M:M:M:M:M:M:M:M:M:M:M:M:M:M:M:M:M:M:M:M:M:M:M:M:M:M:M:M:M:M:M:M:M:M:M:M:M:M:M:M:
Rotation Constant Measuring Block, CSR, 2 s, Shear Rate 1.5 1/s, 1 MPoints No Temperature control
Rotation Constant Measuring Block, CSR, 2 s, Shear Rate 3 1/s, 1 MPoints No Temperature control
Rotation Ramp Measuring Block, CSR, lin, 2 s, 6 -> 6 1/s, 1 MPoints No Temperature control
Rotation Ramp Measuring Block, CSR, lin, 2 s, 12 -> 12 1/s, 1 MPoints No Temperature control
Rotation Ramp Measuring Block, CSR, lin, 2 s, 25 -> 25 1/s, 1 MPoints No Temperature control
Rotation Ramp Measuring Block, CSR, lin, 2 s, 50 -> 50 1/s, 1 MPoints No Temperature control
Rotation Ramp Measuring Block, CSR, lin, 2 s, 75 -> 75 1/s, 1 MPoints No Temperature control
Rotation Ramp Measuring Block, CSR, lin, 2 s, 100 -> 100 1/s, 1 MPoints No Temperature control
Rotation Ramp Measuring Block, CSR, lin, 2 s, 150 -> 150 1/s, 1 MPoints No Temperature control
Rotation Ramp Measuring Block, CSR, lin, 2 s, 200 -> 200 1/s, 1 MPoints No Temperature control
Rotation Constant Measuring Block, CSR, 180 s, Shear Rate 200 1/s, 0 MPoints No Temperature control
Rotation Constant Measuring Block, CSR, 2 s, Shear Rate 200 1/s, 1 MPoints No Temperature control
Rotation Constant Measuring Block, CSR, 5 s, Shear Rate 150 1/s, 1 MPoints No Temperature control
Rotation Constant Measuring Block, CSR, 10 s, Shear Rate 200 1/s, 0 MPoints No Temperature control
Rotation Constant Measuring Block, CSR, 5 s, Shear Rate 100 1/s, 1 MPoints No Temperature control
Rotation Constant Measuring Block, CSR, 10 s, Shear Rate 200 1/s, 0 MPoints No Temperature control
Rotation Constant Measuring Block, CSR, 5 s, Shear Rate 75 1/s, 1 MPoints No Temperature control
Rotation Constant Measuring Block, CSR, 10 s, Shear Rate 200 1/s, 0 MPoints No Temperature control
Rotation Constant Measuring Block, CSR, 5 s, Shear Rate 50 1/s, 1 MPoints No Temperature control
Rotation Constant Measuring Block, CSR, 10 s, Shear Rate 200 1/s, 0 MPoints No Temperature control
Rotation Constant Measuring Block, CSR, 5 s, Shear Rate 25 1/s, 1 MPoints No Temperature control
Rotation Constant Measuring Block, CSR, 10 s, Shear Rate 200 1/s, 0 MPoints No Temperature control
Rotation Constant Measuring Block, CSR, 5 s, Shear Rate 12 1/s, 1 MPoints No Temperature control
Rotation Constant Measuring Block, CSR, 10 s, Shear Rate 200 1/s, 0 MPoints No Temperature control
Rotation Constant Measuring Block, CSR, 5 s, Shear Rate 6 1/s, 1 MPoints No Temperature control
Rotation Constant Measuring Block, CSR, 10 s, Shear Rate 200 1/s, 0 MPoints No Temperature control
Rotation Constant Measuring Block, CSR, 2 s, Shear Rate 3 1/s, 1 MPoints No Temperature control
Rotation Constant Measuring Block, CSR, 10 s, Shear Rate 200 1/s, 0 MPoints No Temperature control
Rotation Constant Measuring Block, CSR, 2 s, Shear Rate 1.5 1/s, 1 MPoints No Temperature control
Rotation Constant Measuring Block, CSR, 10 s, Shear Rate 200 1/s, 0 MPoints No Temperature control
Rotation Constant Measuring Block, CSR, 2 s, Shear Rate 3 1/s, 1 MPoints No Temperature control
Rotation Constant Measuring Block, CSR, 10 s, Shear Rate 200 1/s, 0 MPoints No Temperature control
Rotation Constant Measuring Block, CSR, 5 s, Shear Rate 6 1/s, 1 MPoints No Temperature control
Rotation Constant Measuring Block, CSR, 10 s, Shear Rate 200 1/s, 0 MPoints No Temperature control
Rotation Constant Measuring Block, CSR, 5 s, Shear Rate 12 1/s, 1 MPoints No Temperature control
Rotation Constant Measuring Block, CSR, 10 s, Shear Rate 200 1/s, 0 MPoints No Temperature control
Rotation Constant Measuring Block, CSR, 5 s, Shear Rate 25 1/s, 1 MPoints No Temperature control
Rotation Constant Measuring Block, CSR, 10 s, Shear Rate 200 1/s, 0 MPoints No Temperature control
Rotation Constant Measuring Block, CSR, 5 s, Shear Rate 50 1/s, 1 MPoints No Temperature control
Rotation Constant Measuring Block, CSR, 10 s, Shear Rate 200 1/s, 0 MPoints No Temperature control
Rotation Constant Measuring Block, CSR, 5 s, Shear Rate 75 1/s, 1 MPoints No Temperature control
Rotation Constant Measuring Block, CSR, 10 s, Shear Rate 200 1/s, 0 MPoints No Temperature control
Rotation Constant Measuring Block, CSR, 5 s, Shear Rate 100 1/s, 1 MPoints No Temperature control
Rotation Constant Measuring Block, CSR, 10 s, Shear Rate 200 1/s, 0 MPoints No Temperature control
Rotation Constant Measuring Block, CSR, 5 s, Shear Rate 150 1/s, 1 MPoints No Temperature control
Rotation Constant Measuring Block, CSR, 10 s, Shear Rate 200 1/s, 0 MPoints No Temperature control
Rotation Constant Measuring Block, CSR, 5 s, Shear Rate 200 1/s, 1 MPoints No Temperature control
1/Temperature | Angular Velocity | BlockIndex | blockNumber | BU | Count | Creep Compliance | Deflection Angle | Deflection Angle Total | Deformation | Density | ExperimentTime | Increments | Kinematic Viscosity | LoopIndex | measuringPointID | Number | Rounds | Shear Rate | Shear Stress | Speed | Temperature | Temperature Difference | Time | Torque | Viscosity
1/K | 1/s |  |  |  | 1 | 1/Pa | mrad | mrad |  | g/cm³ | s | 1 | m²/s | 1 |  | 1 |  | 1/s | Pa | 1/min | °C | °C | s | mNm | Pa·s
0.046083 | 0 | 0 | 1 | 312.906 | 0 | 0.010906 | 1293.754979 | 1293.754979 | 2.910949 | 1 | 2.262 | 82363 | 0.1797 | 0 | 3186 | 1 | 0 | 1.485299 | 266.908818 | 6.307 | 21.7 | 0 | 2 | 7.82265 | 179.700456
0.046083 | 0 | 1 | 2 | 333.766 | 1 | 0.033073 | 2891.082055 | 4184.837034 | 9.415883 | 1 | 4.6332 | 184052 | 0.094721 | 0 | 3187 | 1 | 1 | 3.005687 | 284.702398 | 12.763 | 21.7 | 0 | 4 | 8.34415 | 94.721255
0.046083 | 0 | 2 | 3 | 295.226 | 2 | 0.088858 | 5760.408582 | 9945.245616 | 22.376803 | 1 | 7.0824 | 366719 | 0.041931 | 0 | 3188 | 1 | 2 | 6.005721 | 251.827778 | 25.502 | 21.7 | 0 | 6 | 7.38065 | 41.931315
0.046083 | 0 | 3 | 4 | 304.948 | 3 | 0.187915 | 11779.4 | 21724.64727 | 48.880456 | 1 | 9.3912 | 749900 | 0.021674 | 0 | 3189 | 1 | 4 | 12.001551 | 260.120644 | 50.962 | 21.7 | 0 | 8 | 7.6237 | 21.673919
0.046083 | 0 | 4 | 5 | 341.594 | 4 | 0.352131 | 23877.06 | 45601.71 | 102.603847 | 1 | 11.7312 | 1520061 | 0.011655 | 0 | 3190 | 1 | 8 | 25.001387 | 291.379682 | 106.163 | 21.7 | 0 | 10 | 8.53985 | 11.654541
0.046083 | 0 | 5 | 6 | 398.464 | 5 | 0.620146 | 48078.86 | 93680.57 | 210.781271 | 1 | 14.0712 | 3060795 | 0.006798 | 0 | 3191 | 1 | 16 | 49.998063 | 339.889792 | 212.306 | 21.7 | 0 | 12 | 9.9616 | 6.798059
0.046083 | 0 | 6 | 7 | 430.378 | 6 | 1.032414 | 74769.2 | 168449.8 | 379.011968 | 1 | 16.4424 | 4759955 | 0.004895 | 0 | 3192 | 1 | 28 | 74.999685 | 367.112434 | 318.47 | 21.7 | 0 | 14 | 10.75945 | 4.894853
0.046083 | 0 | 7 | 8 | 463.566 | 7 | 1.528274 | 100133.7 | 268583.5 | 604.312852 | 1 | 18.7824 | 6374711 | 0.003954 | 0 | 3193 | 1 | 44 | 100.000365 | 395.421798 | 424.63 | 21.7 | 0 | 16 | 11.58915 | 3.954204
0.046083 | 0 | 8 | 9 | 497.404 | 8 | 2.213953 | 148904.6 | 417488.1 | 939.348228 | 1 | 21.1536 | 9479562 | 0.002829 | 0 | 3194 | 1 | 68 | 150.003609 | 424.285612 | 636.958 | 21.7 | 0 | 18 | 12.4351 | 2.828503
0.046083 | 0 | 9 | 10 | 521.842 | 9 | 3.136284 | 202982 | 620470.1 | 1396.057782 | 1 | 23.5404 | 12922237 | 0.002226 | 0 | 3195 | 1 | 101 | 200.003321 | 445.131226 | 849.271 | 21.7 | 0 | 20 | 13.04605 | 2.225619
0.045872 | 0 | 11 | 12 | 408.736 | 10 | 108.872264 | 16249979.5 | 16870449.6 | 37958.51155 | 1 | 206.2632 | 13289191 | 0.001744 | 0 | 3196 | 1 | 2687 | 199.921602 | 348.651808 | 848.924 | 21.8 | 0.1 | 22 | 10.2184 | 1.743943
0.045872 | 0 | 12 | 13 | 367.554 | 11 | 123.695698 | 365779.7 | 17236229.3 | 38781.52 | 1 | 211.6296 | 23286262 | 0.00209 | 0 | 3197 | 1 | 2745 | 149.999606 | 313.523562 | 636.941 | 21.8 | 0 | 27 | 9.18885 | 2.090163
0.045872 | 0 | 14 | 15 | 320.07 | 12 | 151.678593 | 1168768.6 | 18404998.0 | 41411.25 | 1 | 227.3388 | 16173109 | 0.00273 | 0 | 3198 | 1 | 2931 | 100.000601 | 273.01971 | 424.631 | 21.8 | 0 | 32 | 8.00175 | 2.730181
0.045872 | 0 | 16 | 17 | 294.658 | 13 | 174.665965 | 1106609.0 | 19511606.9 | 43901.12 | 1 | 243.0636 | 12792574 | 0.003351 | 0 | 3199 | 1 | 3107 | 75.000156 | 251.343274 | 318.472 | 21.8 | 0 | 37 | 7.36645 | 3.351237
0.045872 | 0 | 18 | 19 | 269.064 | 14 | 201.538731 | 1046381.9 | 20557988.9 | 46255.47 | 1 | 258.7416 | 9397631 | 0.00459 | 0 | 3200 | 1 | 3274 | 49.999712 | 229.511592 | 212.313 | 21.8 | 0 | 42 | 6.7266 | 4.590258
0.045872 | 0 | 20 | 21 | 235.438 | 15 | 241.415929 | 990111.7 | 21548100.6 | 48483.23 | 1 | 274.4508 | 5987602 | 0.008033 | 0 | 3201 | 1 | 3432 | 25.001387 | 200.828614 | 106.163 | 21.8 | 0 | 47 | 5.88595 | 8.032699
0.045872 | 0 | 22 | 23 | 208.586 | 16 | 284.559646 | 954099.4 | 22502200.0 | 50629.95 | 1 | 290.1288 | 4124065 | 0.014824 | 0 | 3202 | 1 | 3583 | 12.002022 | 177.923858 | 50.964 | 21.8 | 0 | 52 | 5.21465 | 14.82449
0.045872 | 0 | 24 | 25 | 198.86 | 17 | 310.945096 | 939961.9 | 23442161.9 | 52744.86 | 1 | 305.8068 | 3363519 | 0.028268 | 0 | 3203 | 1 | 3733 | 6.000776 | 169.62758 | 25.481 | 21.8 | 0 | 57 | 4.9715 | 28.26761
0.045872 | 0 | 26 | 27 | 193.696 | 18 | 331.878028 | 928406.9 | 24370568.8 | 54833.78 | 1 | 318.474 | 2709543 | 0.055078 | 0 | 3204 | 1 | 3881 | 2.999799 | 165.222688 | 12.738 | 21.8 | 0 | 59 | 4.8424 | 55.07792
0.045872 | 0 | 28 | 29 | 188.6 | 19 | 353.801658 | 926375.6 | 25296944.4 | 56918.12481 | 1 | 331.1256 | 2566046 | 0.107884 | 0 | 3205 | 1 | 4028 | 1.491186 | 160.8758 | 6.332 | 21.8 | 0 | 61 | 4.715 | 107.884462
0.045872 | 0 | 30 | 31 | 193.828 | 20 | 356.862139 | 926123.7 | 26223068.0 | 59001.9 | 1 | 343.7772 | 2709781 | 0.055124 | 0 | 3206 | 1 | 4176 | 2.999328 | 165.335284 | 12.736 | 21.8 | 0 | 63 | 4.8457 | 55.124109
0.045872 | 0 | 32 | 33 | 195.942 | 21 | 365.641038 | 938133.8 | 27161201.9 | 61112.7 | 1 | 359.4396 | 3398423 | 0.027853 | 0 | 3207 | 1 | 4326 | 6.000776 | 167.138526 | 25.481 | 21.8 | 0 | 68 | 4.89855 | 27.852821
0.045872 | 0 | 34 | 35 | 206.496 | 22 | 359.089795 | 950116.9 | 28111318.7 | 63250.47 | 1 | 375.1176 | 4176990 | 0.014676 | 0 | 3208 | 1 | 4477 | 12.001787 | 176.141088 | 50.963 | 21.8 | 0 | 73 | 5.1624 | 14.676239
0.045872 | 0 | 36 | 37 | 226.526 | 23 | 338.776828 | 982335.1 | 29093653.8 | 65460.72 | 1 | 390.8424 | 6056204 | 0.007729 | 0 | 3209 | 1 | 4633 | 25.000916 | 193.226678 | 106.161 | 21.8 | 0 | 78 | 5.66315 | 7.728784
0.045872 | 0 | 38 | 39 | 255.574 | 24 | 310.963349 | 1035878.4 | 30129532.2 | 67791.45 | 1 | 406.5204 | 9356955 | 0.00436 | 0 | 3210 | 1 | 4798 | 49.999712 | 218.004622 | 212.313 | 21.8 | 0 | 83 | 6.38935 | 4.360118
0.045872 | 0 | 40 | 41 | 278.634 | 25 | 295.604312 | 1096110.6 | 31225642.8 | 70257.7 | 1 | 422.2296 | 12820233 | 0.003169 | 0 | 3211 | 1 | 4973 | 74.999921 | 237.674802 | 318.471 | 21.8 | 0 | 88 | 6.96585 | 3.169001
0.045872 | 0 | 42 | 43 | 295.424 | 26 | 289.117209 | 1155057.0 | 32380699.8 | 72856.57 | 1 | 437.9544 | 16233730 | 0.00252 | 0 | 3212 | 1 | 5158 | 100.000601 | 251.996672 | 424.631 | 21.8 | 0 | 93 | 7.3856 | 2.519952
0.045872 | 0 | 44 | 45 | 327.852 | 27 | 270.742652 | 1270536.9 | 33651236.7 | 75715.28 | 1 | 453.6948 | 23266742 | 0.001864 | 0 | 3213 | 1 | 5360 | 149.999841 | 279.657756 | 636.942 | 21.8 | 0 | 98 | 8.1963 | 1.864387
0.045872 | 0 | 46 | 47 | 356.57 | 28 | 259.200302 | 1387369.1 | 35038605.8 | 78836.86 | 1 | 469.3884 | 30246892 | 0.001521 | 0 | 3214 | 1 | 5582 | 199.956221 | 304.15421 | 849.071 | 21.8 | 0 | 103 | 8.91425 | 1.521104
Test with adjusted shear rate points.rpf End