## PS1 pH 5
Version: | 1.2.1390.1
Export Date: | 9/26/2012 6:02:57 PM
Test with adjusted shear rate points.rpf
Details: | [409] 9/26/2012
Final Comment:
Substance:
General: | SystemUser
47 Blocks | M:M:M:M:M:M:M:M:M:M:M:M:M:M:M:M:M:M:M:M:M:M:M:M:M:M:M:M:M:M:M:M:M:M:M:M:M:M:M:M:M:M:M:M:M:M:M:
Rotation Constant Measuring Block, CSR, 2 s, Shear Rate 1.5 1/s, 1 MPoints No Temperature control
Rotation Constant Measuring Block, CSR, 2 s, Shear Rate 3 1/s, 1 MPoints No Temperature control
Rotation Ramp Measuring Block, CSR, lin, 2 s, 6 -> 6 1/s, 1 MPoints No Temperature control
Rotation Ramp Measuring Block, CSR, lin, 2 s, 12 -> 12 1/s, 1 MPoints No Temperature control
Rotation Ramp Measuring Block, CSR, lin, 2 s, 25 -> 25 1/s, 1 MPoints No Temperature control
Rotation Ramp Measuring Block, CSR, lin, 2 s, 50 -> 50 1/s, 1 MPoints No Temperature control
Rotation Ramp Measuring Block, CSR, lin, 2 s, 75 -> 75 1/s, 1 MPoints No Temperature control
Rotation Ramp Measuring Block, CSR, lin, 2 s, 100 -> 100 1/s, 1 MPoints No Temperature control
Rotation Ramp Measuring Block, CSR, lin, 2 s, 150 -> 150 1/s, 1 MPoints No Temperature control
Rotation Ramp Measuring Block, CSR, lin, 2 s, 200 -> 200 1/s, 1 MPoints No Temperature control
Rotation Constant Measuring Block, CSR, 120 s, Shear Rate 200 1/s, 0 MPoints No Temperature control
Rotation Constant Measuring Block, CSR, 2 s, Shear Rate 200 1/s, 1 MPoints No Temperature control
Rotation Constant Measuring Block, CSR, 5 s, Shear Rate 150 1/s, 1 MPoints No Temperature control
Rotation Constant Measuring Block, CSR, 10 s, Shear Rate 200 1/s, 0 MPoints No Temperature control
Rotation Constant Measuring Block, CSR, 5 s, Shear Rate 100 1/s, 1 MPoints No Temperature control
Rotation Constant Measuring Block, CSR, 10 s, Shear Rate 200 1/s, 0 MPoints No Temperature control
Rotation Constant Measuring Block, CSR, 5 s, Shear Rate 75 1/s, 1 MPoints No Temperature control
Rotation Constant Measuring Block, CSR, 10 s, Shear Rate 200 1/s, 0 MPoints No Temperature control
Rotation Constant Measuring Block, CSR, 5 s, Shear Rate 50 1/s, 1 MPoints No Temperature control
Rotation Constant Measuring Block, CSR, 10 s, Shear Rate 200 1/s, 0 MPoints No Temperature control
Rotation Constant Measuring Block, CSR, 5 s, Shear Rate 25 1/s, 1 MPoints No Temperature control
Rotation Constant Measuring Block, CSR, 10 s, Shear Rate 200 1/s, 0 MPoints No Temperature control
Rotation Constant Measuring Block, CSR, 5 s, Shear Rate 12 1/s, 1 MPoints No Temperature control
Rotation Constant Measuring Block, CSR, 10 s, Shear Rate 200 1/s, 0 MPoints No Temperature control
Rotation Constant Measuring Block, CSR, 5 s, Shear Rate 6 1/s, 1 MPoints No Temperature control
Rotation Constant Measuring Block, CSR, 10 s, Shear Rate 200 1/s, 0 MPoints No Temperature control
Rotation Constant Measuring Block, CSR, 2 s, Shear Rate 3 1/s, 1 MPoints No Temperature control
Rotation Constant Measuring Block, CSR, 10 s, Shear Rate 200 1/s, 0 MPoints No Temperature control
Rotation Constant Measuring Block, CSR, 2 s, Shear Rate 1.5 1/s, 1 MPoints No Temperature control
Rotation Constant Measuring Block, CSR, 10 s, Shear Rate 200 1/s, 0 MPoints No Temperature control
Rotation Constant Measuring Block, CSR, 2 s, Shear Rate 3 1/s, 1 MPoints No Temperature control
Rotation Constant Measuring Block, CSR, 10 s, Shear Rate 200 1/s, 0 MPoints No Temperature control
Rotation Constant Measuring Block, CSR, 5 s, Shear Rate 6 1/s, 1 MPoints No Temperature control
Rotation Constant Measuring Block, CSR, 10 s, Shear Rate 200 1/s, 0 MPoints No Temperature control
Rotation Constant Measuring Block, CSR, 5 s, Shear Rate 12 1/s, 1 MPoints No Temperature control
Rotation Constant Measuring Block, CSR, 10 s, Shear Rate 200 1/s, 0 MPoints No Temperature control
Rotation Constant Measuring Block, CSR, 5 s, Shear Rate 25 1/s, 1 MPoints No Temperature control
Rotation Constant Measuring Block, CSR, 10 s, Shear Rate 200 1/s, 0 MPoints No Temperature control
Rotation Constant Measuring Block, CSR, 5 s, Shear Rate 50 1/s, 1 MPoints No Temperature control
Rotation Constant Measuring Block, CSR, 10 s, Shear Rate 200 1/s, 0 MPoints No Temperature control
Rotation Constant Measuring Block, CSR, 5 s, Shear Rate 75 1/s, 1 MPoints No Temperature control
Rotation Constant Measuring Block, CSR, 10 s, Shear Rate 200 1/s, 0 MPoints No Temperature control
Rotation Constant Measuring Block, CSR, 5 s, Shear Rate 100 1/s, 1 MPoints No Temperature control
Rotation Constant Measuring Block, CSR, 10 s, Shear Rate 200 1/s, 0 MPoints No Temperature control
Rotation Constant Measuring Block, CSR, 5 s, Shear Rate 150 1/s, 1 MPoints No Temperature control
Rotation Constant Measuring Block, CSR, 10 s, Shear Rate 200 1/s, 0 MPoints No Temperature control
Rotation Constant Measuring Block, CSR, 5 s, Shear Rate 200 1/s, 1 MPoints No Temperature control
1/Temperature | Angular Velocity | BlockIndex | blockNumber | BU | Count | Creep Compliance | Deflection Angle | Deflection Angle Total | Deformation | Density | ExperimentTime | Increments | Kinematic Viscosity | LoopIndex | measuringPointID | Number | Rounds | Shear Rate | Shear Stress | Speed | Temperature | Temperature Difference | Time | Torque | Viscosity
1/K | 1/s |  |  |  | 1 | 1/Pa | mrad | mrad |  | g/cm³ | s | 1 | m²/s | 1 |  | 1 |  | 1/s | Pa | 1/min | °C | °C | s | mNm | Pa·s
0.052083 | 0 | 0 | 1 | 296.63 | 0 | 0.011505 | 1293.754979 | 1293.754979 | 2.910949 | 1 | 2.262 | 82363 | 0.169574 | 0 | 4066 | 1 | 0 | 1.492128 | 253.02539 | 6.336 | 19.2 | 0 | 2 | 7.41575 | 169.573515
0.052083 | 0 | 1 | 2 | 329.388 | 1 | 0.033346 | 2870.253296 | 4164.008275 | 9.369019 | 1 | 4.602 | 182726 | 0.093596 | 0 | 4067 | 1 | 1 | 3.001919 | 280.967964 | 12.747 | 19.2 | 0 | 4 | 8.2347 | 93.596133
0.052083 | 0 | 2 | 3 | 342.796 | 2 | 0.07633 | 5755.680485 | 9919.688759 | 22.3193 | 1 | 6.9264 | 366418 | 0.048724 | 0 | 4068 | 1 | 2 | 6.001247 | 292.404988 | 25.483 | 19.2 | 0 | 6 | 8.5699 | 48.724042
0.052083 | 0 | 3 | 4 | 355.328 | 3 | 0.15921 | 11527.29 | 21446.98 | 48.2557 | 1 | 9.2664 | 733850 | 0.025251 | 0 | 4069 | 1 | 4 | 12.0032 | 303.094784 | 50.969 | 19.2 | 0 | 8 | 8.8832 | 25.251166
0.051813 | 0 | 4 | 5 | 374.618 | 4 | 0.319694 | 23956.5 | 45403.48 | 102.157819 | 1 | 11.622 | 1525118 | 0.01278 | 0 | 4070 | 1 | 8 | 25.003742 | 319.549154 | 106.173 | 19.3 | 0.1 | 10 | 9.36545 | 12.780053
0.051813 | 0 | 5 | 6 | 405.548 | 5 | 0.608037 | 48080.77 | 93484.25 | 210.339556 | 1 | 13.962 | 3060917 | 0.006919 | 0 | 4071 | 1 | 16 | 49.99877 | 345.932444 | 212.309 | 19.3 | 0 | 12 | 10.1387 | 6.918819
0.051813 | 0 | 6 | 7 | 448.482 | 6 | 0.988573 | 74597.4 | 168081.6 | 378.183706 | 1 | 16.3176 | 4749018 | 0.005101 | 0 | 4072 | 1 | 28 | 74.998272 | 382.555146 | 318.464 | 19.3 | 0 | 14 | 11.21205 | 5.100853
0.051813 | 0 | 7 | 8 | 485.59 | 7 | 1.457864 | 100300.3 | 268381.9 | 603.859331 | 1 | 18.6732 | 6385314 | 0.004142 | 0 | 4073 | 1 | 44 | 100.000836 | 414.20827 | 424.632 | 19.3 | 0 | 16 | 12.13975 | 4.142048
0.051813 | 0 | 8 | 9 | 536.492 | 8 | 2.051312 | 148834.5 | 417216.4 | 938.737007 | 1 | 21.0288 | 9475100 | 0.003051 | 0 | 4074 | 1 | 68 | 149.99937 | 457.627676 | 636.94 | 19.3 | 0 | 18 | 13.4123 | 3.050864
0.051813 | 0 | 9 | 10 | 574.478 | 9 | 2.843742 | 202125 | 619341.4 | 1393.518252 | 1 | 23.4156 | 12867677 | 0.00245 | 0 | 4075 | 1 | 100 | 200.001672 | 490.029734 | 849.264 | 19.3 | 0 | 20 | 14.36195 | 2.450128
0.050505 | 0 | 11 | 12 | 471.16 | 10 | 64.558061 | 10912148.0 | 11531489.4 | 25945.85 | 1 | 146.1096 | 13177086 | 0.002011 | 0 | 4076 | 1 | 1837 | 199.898994 | 401.89948 | 848.828 | 19.8 | 0.5 | 22 | 11.779 | 2.010513
0.050251 | 0 | 12 | 13 | 420.252 | 11 | 74.679788 | 366658.9 | 11898148.4 | 26770.83 | 1 | 151.5072 | 23342233 | 0.00239 | 0 | 4077 | 1 | 1896 | 149.999606 | 358.474956 | 636.941 | 19.9 | 0.1 | 27 | 10.5063 | 2.389839
0.050251 | 0 | 14 | 15 | 366.644 | 12 | 94.01606 | 1169972.5 | 13068120.9 | 29403.27 | 1 | 167.232 | 16235857 | 0.003127 | 0 | 4078 | 1 | 2082 | 100.000601 | 312.747332 | 424.631 | 19.9 | 0 | 32 | 9.1661 | 3.127455
0.050251 | 0 | 16 | 17 | 340.038 | 13 | 109.938589 | 1104302.7 | 14172423.6 | 31887.95 | 1 | 182.9568 | 12789215 | 0.003867 | 0 | 4079 | 1 | 2258 | 75.000156 | 290.052414 | 318.472 | 19.9 | 0 | 37 | 8.50095 | 3.867357
0.05 | 0 | 18 | 19 | 303.362 | 14 | 132.326721 | 1046195.3 | 15218618.9 | 34241.89 | 1 | 198.6504 | 9386073 | 0.005175 | 0 | 4080 | 1 | 2424 | 49.999476 | 258.767786 | 212.312 | 20 | 0.1 | 42 | 7.58405 | 5.17541
0.05 | 0 | 20 | 21 | 268.632 | 15 | 159.139218 | 988338 | 16206956.9 | 36465.65 | 1 | 214.3596 | 5949284 | 0.009165 | 0 | 4081 | 1 | 2581 | 25.001387 | 229.143096 | 106.163 | 20 | 0 | 47 | 6.7158 | 9.165216
0.05 | 0 | 22 | 23 | 245.506 | 16 | 184.370163 | 953121.3 | 17160078.2 | 38610.18 | 1 | 230.0064 | 4142223 | 0.017449 | 0 | 4082 | 1 | 2733 | 12.001787 | 209.416618 | 50.963 | 20 | 0 | 52 | 6.13765 | 17.448787
0.049751 | 0 | 24 | 25 | 229.358 | 17 | 208.137941 | 937966.6 | 18098044.8 | 40720.6 | 1 | 245.6844 | 3322540 | 0.032599 | 0 | 4083 | 1 | 2882 | 6.001482 | 195.642374 | 25.484 | 20.1 | 0.1 | 57 | 5.73395 | 32.59901
0.049751 | 0 | 26 | 27 | 227.138 | 18 | 220.961818 | 929096.6 | 19027141.4 | 42811.07 | 1 | 258.3828 | 2726969 | 0.064602 | 0 | 4084 | 1 | 3030 | 2.999093 | 193.748714 | 12.735 | 20.1 | 0 | 59 | 5.67845 | 64.602447
0.049751 | 0 | 28 | 29 | 217.202 | 19 | 242.315978 | 926050.7 | 19953192.1 | 44894.68 | 1 | 271.0344 | 2549352 | 0.124148 | 0 | 4085 | 1 | 3178 | 1.492364 | 185.273306 | 6.337 | 20.1 | 0 | 61 | 5.43005 | 124.147573
0.049751 | 0 | 30 | 31 | 223.016 | 20 | 246.945206 | 925492.5 | 20878684.6 | 46977.04043 | 1 | 283.686 | 2677343 | 0.063425 | 0 | 4086 | 1 | 3325 | 2.999328 | 190.232648 | 12.736 | 20.1 | 0 | 63 | 5.5754 | 63.42509
0.049751 | 0 | 32 | 33 | 228.042 | 21 | 252.350879 | 937870.5 | 21816555.1 | 49087.25 | 1 | 299.364 | 3332289 | 0.032413 | 0 | 4087 | 1 | 3474 | 6.001247 | 194.519826 | 25.483 | 20.1 | 0 | 68 | 5.70105 | 32.413237
0.049505 | 0 | 34 | 35 | 237.55 | 22 | 252.803547 | 950387.4 | 22766942.5 | 51225.62 | 1 | 315.042 | 4166439 | 0.016883 | 0 | 4088 | 1 | 3624 | 12.001787 | 202.63015 | 50.963 | 20.2 | 0.1 | 73 | 5.93875 | 16.883332
0.049505 | 0 | 36 | 37 | 259.972 | 23 | 240.959912 | 981650.4 | 23748592.9 | 53434.33411 | 1 | 330.7512 | 5967157 | 0.00887 | 0 | 4089 | 1 | 3781 | 25.001151 | 221.756116 | 106.162 | 20.2 | 0 | 78 | 6.4993 | 8.869836
0.049505 | 0 | 38 | 39 | 288.828 | 24 | 226.344441 | 1035649.0 | 24784241.9 | 55764.54 | 1 | 346.4448 | 9374578 | 0.004927 | 0 | 4090 | 1 | 3945 | 49.999712 | 246.370284 | 212.313 | 20.2 | 0 | 83 | 7.2207 | 4.927434
0.049261 | 0 | 40 | 41 | 311.708 | 25 | 218.996493 | 1095004.3 | 25879246.2 | 58228.3 | 1 | 362.1696 | 12799076 | 0.003545 | 0 | 4091 | 1 | 4120 | 75.000156 | 265.886924 | 318.472 | 20.3 | 0.1 | 88 | 7.7927 | 3.545152
0.049261 | 0 | 42 | 43 | 330.06 | 26 | 216.048477 | 1154773.0 | 27034019.2 | 60826.54 | 1 | 377.8788 | 16245667 | 0.002815 | 0 | 4092 | 1 | 4305 | 100.000601 | 281.54118 | 424.631 | 20.3 | 0 | 93 | 8.2515 | 2.815395
0.049261 | 0 | 44 | 45 | 367.144 | 27 | 203.338595 | 1268348.4 | 28302367.6 | 63680.33 | 1 | 393.6036 | 23117294 | 0.002088 | 0 | 4093 | 1 | 4507 | 150.000077 | 313.173832 | 636.943 | 20.3 | 0 | 98 | 9.1786 | 2.087824
0.049261 | 0 | 46 | 47 | 404.324 | 28 | 193.693581 | 1387705.2 | 29690072.8 | 66802.66 | 1 | 409.2972 | 30273492 | 0.001725 | 0 | 4094 | 1 | 4728 | 199.956927 | 344.888372 | 849.074 | 20.3 | 0 | 103 | 10.1081 | 1.724813
Test with adjusted shear rate points.rpf End