## PS1 pH 7
Version: | 1.2.1390.1
Export Date: | 9/26/2012 6:20:34 PM
Test with adjusted shear rate points.rpf
Details: | [413] 9/26/2012
Final Comment:
Substance:
General: | SystemUser
47 Blocks | M:M:M:M:M:M:M:M:M:M:M:M:M:M:M:M:M:M:M:M:M:M:M:M:M:M:M:M:M:M:M:M:M:M:M:M:M:M:M:M:M:M:M:M:M:M:M:
Rotation Constant Measuring Block, CSR, 2 s, Shear Rate 1.5 1/s, 1 MPoints No Temperature control
Rotation Constant Measuring Block, CSR, 2 s, Shear Rate 3 1/s, 1 MPoints No Temperature control
Rotation Ramp Measuring Block, CSR, lin, 2 s, 6 -> 6 1/s, 1 MPoints No Temperature control
Rotation Ramp Measuring Block, CSR, lin, 2 s, 12 -> 12 1/s, 1 MPoints No Temperature control
Rotation Ramp Measuring Block, CSR, lin, 2 s, 25 -> 25 1/s, 1 MPoints No Temperature control
Rotation Ramp Measuring Block, CSR, lin, 2 s, 50 -> 50 1/s, 1 MPoints No Temperature control
Rotation Ramp Measuring Block, CSR, lin, 2 s, 75 -> 75 1/s, 1 MPoints No Temperature control
Rotation Ramp Measuring Block, CSR, lin, 2 s, 100 -> 100 1/s, 1 MPoints No Temperature control
Rotation Ramp Measuring Block, CSR, lin, 2 s, 150 -> 150 1/s, 1 MPoints No Temperature control
Rotation Ramp Measuring Block, CSR, lin, 2 s, 200 -> 200 1/s, 1 MPoints No Temperature control
Rotation Constant Measuring Block, CSR, 120 s, Shear Rate 200 1/s, 0 MPoints No Temperature control
Rotation Constant Measuring Block, CSR, 2 s, Shear Rate 200 1/s, 1 MPoints No Temperature control
Rotation Constant Measuring Block, CSR, 5 s, Shear Rate 150 1/s, 1 MPoints No Temperature control
Rotation Constant Measuring Block, CSR, 10 s, Shear Rate 200 1/s, 0 MPoints No Temperature control
Rotation Constant Measuring Block, CSR, 5 s, Shear Rate 100 1/s, 1 MPoints No Temperature control
Rotation Constant Measuring Block, CSR, 10 s, Shear Rate 200 1/s, 0 MPoints No Temperature control
Rotation Constant Measuring Block, CSR, 5 s, Shear Rate 75 1/s, 1 MPoints No Temperature control
Rotation Constant Measuring Block, CSR, 10 s, Shear Rate 200 1/s, 0 MPoints No Temperature control
Rotation Constant Measuring Block, CSR, 5 s, Shear Rate 50 1/s, 1 MPoints No Temperature control
Rotation Constant Measuring Block, CSR, 10 s, Shear Rate 200 1/s, 0 MPoints No Temperature control
Rotation Constant Measuring Block, CSR, 5 s, Shear Rate 25 1/s, 1 MPoints No Temperature control
Rotation Constant Measuring Block, CSR, 10 s, Shear Rate 200 1/s, 0 MPoints No Temperature control
Rotation Constant Measuring Block, CSR, 5 s, Shear Rate 12 1/s, 1 MPoints No Temperature control
Rotation Constant Measuring Block, CSR, 10 s, Shear Rate 200 1/s, 0 MPoints No Temperature control
Rotation Constant Measuring Block, CSR, 5 s, Shear Rate 6 1/s, 1 MPoints No Temperature control
Rotation Constant Measuring Block, CSR, 10 s, Shear Rate 200 1/s, 0 MPoints No Temperature control
Rotation Constant Measuring Block, CSR, 2 s, Shear Rate 3 1/s, 1 MPoints No Temperature control
Rotation Constant Measuring Block, CSR, 10 s, Shear Rate 200 1/s, 0 MPoints No Temperature control
Rotation Constant Measuring Block, CSR, 2 s, Shear Rate 1.5 1/s, 1 MPoints No Temperature control
Rotation Constant Measuring Block, CSR, 10 s, Shear Rate 200 1/s, 0 MPoints No Temperature control
Rotation Constant Measuring Block, CSR, 2 s, Shear Rate 3 1/s, 1 MPoints No Temperature control
Rotation Constant Measuring Block, CSR, 10 s, Shear Rate 200 1/s, 0 MPoints No Temperature control
Rotation Constant Measuring Block, CSR, 5 s, Shear Rate 6 1/s, 1 MPoints No Temperature control
Rotation Constant Measuring Block, CSR, 10 s, Shear Rate 200 1/s, 0 MPoints No Temperature control
Rotation Constant Measuring Block, CSR, 5 s, Shear Rate 12 1/s, 1 MPoints No Temperature control
Rotation Constant Measuring Block, CSR, 10 s, Shear Rate 200 1/s, 0 MPoints No Temperature control
Rotation Constant Measuring Block, CSR, 5 s, Shear Rate 25 1/s, 1 MPoints No Temperature control
Rotation Constant Measuring Block, CSR, 10 s, Shear Rate 200 1/s, 0 MPoints No Temperature control
Rotation Constant Measuring Block, CSR, 5 s, Shear Rate 50 1/s, 1 MPoints No Temperature control
Rotation Constant Measuring Block, CSR, 10 s, Shear Rate 200 1/s, 0 MPoints No Temperature control
Rotation Constant Measuring Block, CSR, 5 s, Shear Rate 75 1/s, 1 MPoints No Temperature control
Rotation Constant Measuring Block, CSR, 10 s, Shear Rate 200 1/s, 0 MPoints No Temperature control
Rotation Constant Measuring Block, CSR, 5 s, Shear Rate 100 1/s, 1 MPoints No Temperature control
Rotation Constant Measuring Block, CSR, 10 s, Shear Rate 200 1/s, 0 MPoints No Temperature control
Rotation Constant Measuring Block, CSR, 5 s, Shear Rate 150 1/s, 1 MPoints No Temperature control
Rotation Constant Measuring Block, CSR, 10 s, Shear Rate 200 1/s, 0 MPoints No Temperature control
Rotation Constant Measuring Block, CSR, 5 s, Shear Rate 200 1/s, 1 MPoints No Temperature control
1/Temperature | Angular Velocity | BlockIndex | blockNumber | BU | Count | Creep Compliance | Deflection Angle | Deflection Angle Total | Deformation | Density | ExperimentTime | Increments | Kinematic Viscosity | LoopIndex | measuringPointID | Number | Rounds | Shear Rate | Shear Stress | Speed | Temperature | Temperature Difference | Time | Torque | Viscosity
1/K | 1/s |  |  |  | 1 | 1/Pa | mrad | mrad |  | g/cm³ | s | 1 | m²/s | 1 |  | 1 |  | 1/s | Pa | 1/min | °C | °C | s | mNm | Pa·s
0.050251 | 0 | 0 | 1 | 314.534 | 0 | 0.010828 | 1291.194581 | 1291.194581 | 2.905188 | 1 | 2.261971 | 82200 | 0.180064 | 0 | 4124 | 1 | 0 | 1.490009 | 268.297502 | 6.327 | 19.9 | 0 | 2 | 7.86335 | 180.06441
0.050251 | 0 | 1 | 2 | 319.534 | 1 | 0.034465 | 2883.8721 | 4175.066681 | 9.3939 | 1 | 4.617541 | 183593 | 0.090753 | 0 | 4125 | 1 | 1 | 3.003332 | 272.562502 | 12.753 | 19.9 | 0 | 4 | 7.98835 | 90.753386
0.050251 | 0 | 2 | 3 | 316.09 | 2 | 0.082898 | 5758.869201 | 9933.935882 | 22.351356 | 1 | 6.941911 | 366621 | 0.044905 | 0 | 4126 | 1 | 2 | 6.004308 | 269.62477 | 25.496 | 19.9 | 0 | 6 | 7.90225 | 44.90522
0.050251 | 0 | 3 | 4 | 315.148 | 3 | 0.179408 | 11500.99 | 21434.93 | 48.228592 | 1 | 9.266281 | 732176 | 0.022392 | 0 | 4127 | 1 | 4 | 12.005084 | 268.821244 | 50.977 | 19.9 | 0 | 8 | 7.8787 | 22.392284
0.050251 | 0 | 4 | 5 | 315.218 | 4 | 0.378748 | 23826.4 | 45261.33 | 101.838001 | 1 | 11.590651 | 1516836 | 0.010753 | 0 | 4128 | 1 | 7 | 25.00539 | 268.880954 | 106.18 | 19.9 | 0 | 10 | 7.88045 | 10.75292
0.050251 | 0 | 5 | 6 | 352.816 | 5 | 0.698672 | 48190.51 | 93451.84 | 210.266643 | 1 | 13.946221 | 3067903 | 0.006019 | 0 | 4129 | 1 | 15 | 49.997121 | 300.952048 | 212.302 | 19.9 | 0 | 12 | 8.8204 | 6.019388
0.050251 | 0 | 6 | 7 | 403.076 | 6 | 1.099404 | 74548.67 | 168000.5 | 378.00116 | 1 | 16.301791 | 4745916 | 0.004584 | 0 | 4130 | 1 | 27 | 74.999921 | 343.823828 | 318.471 | 19.9 | 0 | 14 | 10.0769 | 4.584323
0.050251 | 0 | 7 | 8 | 431.282 | 7 | 1.639319 | 100034.3 | 268034.8 | 603.078359 | 1 | 18.641761 | 6368382 | 0.003679 | 0 | 4131 | 1 | 43 | 100.001307 | 367.883546 | 424.634 | 19.9 | 0 | 16 | 10.78205 | 3.678787
0.050251 | 0 | 8 | 9 | 515.332 | 8 | 2.135548 | 149183.1 | 417217.9 | 938.740365 | 1 | 21.012931 | 9497292 | 0.002931 | 0 | 4132 | 1 | 67 | 149.996309 | 439.578196 | 636.927 | 19.9 | 0 | 18 | 12.8833 | 2.930593
0.050251 | 0 | 9 | 10 | 561.174 | 9 | 2.899231 | 199585.7 | 616803.7 | 1387.80825 | 1 | 23.352901 | 12706022 | 0.002393 | 0 | 4133 | 1 | 98 | 200.003556 | 478.681422 | 849.272 | 19.9 | 0 | 20 | 14.02935 | 2.393365
0.05 | 0 | 11 | 12 | 437.844 | 10 | 69.460213 | 10913003.0 | 11529806.6 | 25942.06491 | 1 | 146.076527 | 13202952 | 0.001868 | 0 | 4134 | 1 | 1834 | 199.926312 | 373.480932 | 848.944 | 20 | 0.1 | 22 | 10.9461 | 1.868093
0.050251 | 0 | 12 | 13 | 392.198 | 11 | 80.010955 | 366751.9 | 11896558.5 | 26767.26 | 1 | 151.442858 | 23348148 | 0.00223 | 0 | 4135 | 1 | 1892 | 149.99937 | 334.544894 | 636.94 | 19.9 | -0.1 | 27 | 9.80495 | 2.230309
0.050251 | 0 | 14 | 15 | 335.708 | 12 | 102.665687 | 1169768.5 | 13066327.0 | 29399.24 | 1 | 167.183057 | 16237223 | 0.002864 | 0 | 4136 | 1 | 2079 | 100.001072 | 286.358924 | 424.633 | 19.9 | 0 | 32 | 8.3927 | 2.863559
0.050251 | 0 | 16 | 17 | 305.362 | 13 | 122.407969 | 1104369.6 | 14170696.5 | 31884.07 | 1 | 182.892055 | 12791908 | 0.003473 | 0 | 4137 | 1 | 2255 | 75.000392 | 260.473786 | 318.473 | 19.9 | 0 | 37 | 7.63405 | 3.472966
0.050251 | 0 | 18 | 19 | 276.742 | 14 | 145.033222 | 1045604.2 | 15216300.7 | 34236.68 | 1 | 198.585454 | 9358646 | 0.004721 | 0 | 4138 | 1 | 2422 | 49.999947 | 236.060926 | 212.314 | 19.9 | 0 | 42 | 6.91855 | 4.721224
0.050251 | 0 | 20 | 21 | 242.87 | 15 | 175.985962 | 987556.7 | 16203857.4 | 36458.68 | 1 | 214.278952 | 6012438 | 0.008286 | 0 | 4139 | 1 | 2580 | 25.001858 | 207.16811 | 106.165 | 19.9 | 0 | 47 | 6.07175 | 8.286109
0.050251 | 0 | 22 | 23 | 226.564 | 16 | 199.771749 | 955123.4 | 17158980.8 | 38607.71 | 1 | 229.972552 | 4182883 | 0.016103 | 0 | 4140 | 1 | 2733 | 12.001316 | 193.259092 | 50.961 | 19.9 | 0 | 52 | 5.6641 | 16.103159
0.050251 | 0 | 24 | 25 | 218.462 | 17 | 218.549309 | 941572.7 | 18100553.5 | 40726.25 | 1 | 245.666152 | 3382371 | 0.031052 | 0 | 4141 | 1 | 2883 | 6.001247 | 186.348086 | 25.483 | 19.9 | 0 | 57 | 5.46155 | 31.051563
0.050251 | 0 | 26 | 27 | 221.26 | 18 | 226.851193 | 928206.5 | 19028760.0 | 42814.71 | 1 | 258.348952 | 2698829 | 0.062926 | 0 | 4142 | 1 | 3031 | 2.999328 | 188.73478 | 12.736 | 19.9 | 0 | 59 | 5.5315 | 62.925689
0.050251 | 0 | 28 | 29 | 220.328 | 19 | 238.887777 | 925247.7 | 19954007.7 | 44896.51722 | 1 | 271.000552 | 2580911 | 0.126513 | 0 | 4143 | 1 | 3179 | 1.485534 | 187.939784 | 6.308 | 19.9 | 0 | 61 | 5.5082 | 126.513283
0.050251 | 0 | 30 | 31 | 220.79 | 20 | 249.466289 | 927304.2 | 20881311.8 | 46982.95 | 1 | 283.683352 | 2734102 | 0.062767 | 0 | 4144 | 1 | 3327 | 3.000506 | 188.33387 | 12.741 | 19.9 | 0 | 63 | 5.51975 | 62.76738
0.050251 | 0 | 32 | 33 | 210.698 | 21 | 273.152291 | 937534 | 21818845.9 | 49092.4 | 1 | 299.345752 | 3391216 | 0.029949 | 0 | 4145 | 1 | 3476 | 6.001011 | 179.725394 | 25.482 | 19.9 | 0 | 68 | 5.26745 | 29.949186
0.050505 | 0 | 34 | 35 | 214.628 | 22 | 279.858159 | 952613.5 | 22771459.4 | 51235.78358 | 1 | 315.039352 | 4191678 | 0.015255 | 0 | 4146 | 1 | 3627 | 12.001551 | 183.077684 | 50.962 | 19.8 | -0.1 | 73 | 5.3657 | 15.254502
0.050505 | 0 | 36 | 37 | 228.67 | 23 | 274.003984 | 982312.5 | 23753771.9 | 53445.99 | 1 | 330.732952 | 6029449 | 0.007802 | 0 | 4147 | 1 | 3783 | 25.001387 | 195.05551 | 106.163 | 19.8 | 0 | 78 | 5.71675 | 7.801788
0.050505 | 0 | 38 | 39 | 253.996 | 24 | 257.446644 | 1036462.0 | 24790233.9 | 55778.03 | 1 | 346.442152 | 9394322 | 0.004333 | 0 | 4148 | 1 | 3947 | 49.999712 | 216.658588 | 212.313 | 19.8 | 0 | 83 | 6.3499 | 4.333197
0.050505 | 0 | 40 | 41 | 275.002 | 25 | 248.278007 | 1094315.9 | 25884549.8 | 58240.24 | 1 | 362.135752 | 12779647 | 0.003128 | 0 | 4149 | 1 | 4121 | 75.000392 | 234.576706 | 318.473 | 19.8 | 0 | 88 | 6.87505 | 3.127673
0.050505 | 0 | 42 | 43 | 291.142 | 26 | 244.977673 | 1154901.8 | 27039451.6 | 60838.77 | 1 | 377.860552 | 16262462 | 0.002483 | 0 | 4150 | 1 | 4305 | 100.000601 | 248.344126 | 424.631 | 19.8 | 0 | 93 | 7.27855 | 2.483426
0.050505 | 0 | 44 | 45 | 325.156 | 27 | 229.641279 | 1268486.8 | 28307938.4 | 63692.86 | 1 | 393.569752 | 23238156 | 0.001849 | 0 | 4151 | 1 | 4507 | 149.999841 | 277.358068 | 636.942 | 19.8 | 0 | 98 | 8.1289 | 1.849056
0.050505 | 0 | 46 | 47 | 368.144 | 28 | 212.77879 | 1389061.3 | 29696999.7 | 66818.25 | 1 | 409.294552 | 30217397 | 0.00157 | 0 | 4152 | 1 | 4728 | 199.956221 | 314.026832 | 849.071 | 19.8 | 0 | 103 | 9.2036 | 1.570478
Test with adjusted shear rate points.rpf End