## PS1 pH 8
Version: | 1.2.1390.1
Export Date: | 9/24/2012 9:40:20 PM
Test with adjusted shear rate points.rpf
Details: | [302] 9/24/2012
Final Comment:
Substance:
General: | SystemUser
47 Blocks | M:M:M:M:M:M:M:M:M:M:M:M:M:M:M:M:M:M:M:M:M:M:M:M:M:M:M:M:M:M:M:M:M:M:M:M:M:M:M:M:M:M:M:M:M:M:M:
Rotation Constant Measuring Block, CSR, 2 s, Shear Rate 1.5 1/s, 1 MPoints No Temperature control
Rotation Constant Measuring Block, CSR, 2 s, Shear Rate 3 1/s, 1 MPoints No Temperature control
Rotation Ramp Measuring Block, CSR, lin, 2 s, 6 -> 6 1/s, 1 MPoints No Temperature control
Rotation Ramp Measuring Block, CSR, lin, 2 s, 12 -> 12 1/s, 1 MPoints No Temperature control
Rotation Ramp Measuring Block, CSR, lin, 2 s, 25 -> 25 1/s, 1 MPoints No Temperature control
Rotation Ramp Measuring Block, CSR, lin, 2 s, 50 -> 50 1/s, 1 MPoints No Temperature control
Rotation Ramp Measuring Block, CSR, lin, 2 s, 75 -> 75 1/s, 1 MPoints No Temperature control
Rotation Ramp Measuring Block, CSR, lin, 2 s, 100 -> 100 1/s, 1 MPoints No Temperature control
Rotation Ramp Measuring Block, CSR, lin, 2 s, 150 -> 150 1/s, 1 MPoints No Temperature control
Rotation Ramp Measuring Block, CSR, lin, 2 s, 200 -> 200 1/s, 1 MPoints No Temperature control
Rotation Constant Measuring Block, CSR, 180 s, Shear Rate 200 1/s, 0 MPoints No Temperature control
Rotation Constant Measuring Block, CSR, 2 s, Shear Rate 200 1/s, 1 MPoints No Temperature control
Rotation Constant Measuring Block, CSR, 5 s, Shear Rate 150 1/s, 1 MPoints No Temperature control
Rotation Constant Measuring Block, CSR, 10 s, Shear Rate 200 1/s, 0 MPoints No Temperature control
Rotation Constant Measuring Block, CSR, 5 s, Shear Rate 100 1/s, 1 MPoints No Temperature control
Rotation Constant Measuring Block, CSR, 10 s, Shear Rate 200 1/s, 0 MPoints No Temperature control
Rotation Constant Measuring Block, CSR, 5 s, Shear Rate 75 1/s, 1 MPoints No Temperature control
Rotation Constant Measuring Block, CSR, 10 s, Shear Rate 200 1/s, 0 MPoints No Temperature control
Rotation Constant Measuring Block, CSR, 5 s, Shear Rate 50 1/s, 1 MPoints No Temperature control
Rotation Constant Measuring Block, CSR, 10 s, Shear Rate 200 1/s, 0 MPoints No Temperature control
Rotation Constant Measuring Block, CSR, 5 s, Shear Rate 25 1/s, 1 MPoints No Temperature control
Rotation Constant Measuring Block, CSR, 10 s, Shear Rate 200 1/s, 0 MPoints No Temperature control
Rotation Constant Measuring Block, CSR, 5 s, Shear Rate 12 1/s, 1 MPoints No Temperature control
Rotation Constant Measuring Block, CSR, 10 s, Shear Rate 200 1/s, 0 MPoints No Temperature control
Rotation Constant Measuring Block, CSR, 5 s, Shear Rate 6 1/s, 1 MPoints No Temperature control
Rotation Constant Measuring Block, CSR, 10 s, Shear Rate 200 1/s, 0 MPoints No Temperature control
Rotation Constant Measuring Block, CSR, 2 s, Shear Rate 3 1/s, 1 MPoints No Temperature control
Rotation Constant Measuring Block, CSR, 10 s, Shear Rate 200 1/s, 0 MPoints No Temperature control
Rotation Constant Measuring Block, CSR, 2 s, Shear Rate 1.5 1/s, 1 MPoints No Temperature control
Rotation Constant Measuring Block, CSR, 10 s, Shear Rate 200 1/s, 0 MPoints No Temperature control
Rotation Constant Measuring Block, CSR, 2 s, Shear Rate 3 1/s, 1 MPoints No Temperature control
Rotation Constant Measuring Block, CSR, 10 s, Shear Rate 200 1/s, 0 MPoints No Temperature control
Rotation Constant Measuring Block, CSR, 5 s, Shear Rate 6 1/s, 1 MPoints No Temperature control
Rotation Constant Measuring Block, CSR, 10 s, Shear Rate 200 1/s, 0 MPoints No Temperature control
Rotation Constant Measuring Block, CSR, 5 s, Shear Rate 12 1/s, 1 MPoints No Temperature control
Rotation Constant Measuring Block, CSR, 10 s, Shear Rate 200 1/s, 0 MPoints No Temperature control
Rotation Constant Measuring Block, CSR, 5 s, Shear Rate 25 1/s, 1 MPoints No Temperature control
Rotation Constant Measuring Block, CSR, 10 s, Shear Rate 200 1/s, 0 MPoints No Temperature control
Rotation Constant Measuring Block, CSR, 5 s, Shear Rate 50 1/s, 1 MPoints No Temperature control
Rotation Constant Measuring Block, CSR, 10 s, Shear Rate 200 1/s, 0 MPoints No Temperature control
Rotation Constant Measuring Block, CSR, 5 s, Shear Rate 75 1/s, 1 MPoints No Temperature control
Rotation Constant Measuring Block, CSR, 10 s, Shear Rate 200 1/s, 0 MPoints No Temperature control
Rotation Constant Measuring Block, CSR, 5 s, Shear Rate 100 1/s, 1 MPoints No Temperature control
Rotation Constant Measuring Block, CSR, 10 s, Shear Rate 200 1/s, 0 MPoints No Temperature control
Rotation Constant Measuring Block, CSR, 5 s, Shear Rate 150 1/s, 1 MPoints No Temperature control
Rotation Constant Measuring Block, CSR, 10 s, Shear Rate 200 1/s, 0 MPoints No Temperature control
Rotation Constant Measuring Block, CSR, 5 s, Shear Rate 200 1/s, 1 MPoints No Temperature control
1/Temperature | Angular Velocity | BlockIndex | blockNumber | BU | Count | Creep Compliance | Deflection Angle | Deflection Angle Total | Deformation | Density | ExperimentTime | Increments | Kinematic Viscosity | LoopIndex | measuringPointID | Number | Rounds | Shear Rate | Shear Stress | Speed | Temperature | Temperature Difference | Time | Torque | Viscosity
1/K | 1/s |  |  |  | 1 | 1/Pa | mrad | mrad |  | g/cm³ | s | 1 | m²/s | 1 |  | 1 |  | 1/s | Pa | 1/min | °C | °C | s | mNm | Pa·s
0.057471 | 0 | 0 | 1 | 321.65 | 0 | 0.010555 | 1287.11051 | 1287.11051 | 2.895999 | 1 | 2.2464 | 81940 | 0.1844 | 0 | 2927 | 1 | 0 | 1.487889 | 274.36745 | 6.318 | 17.4 | 0 | 2 | 8.04125 | 184.400483
0.057471 | 0 | 1 | 2 | 336.898 | 1 | 0.032551 | 2870.394668 | 4157.505178 | 9.354387 | 1 | 4.602 | 182735 | 0.095685 | 0 | 2928 | 1 | 1 | 3.003332 | 287.373994 | 12.753 | 17.4 | 0 | 4 | 8.42245 | 95.685073
0.057471 | 0 | 2 | 3 | 327.888 | 2 | 0.079708 | 5750.716768 | 9908.221946 | 22.293499 | 1 | 6.9108 | 366102 | 0.046587 | 0 | 2929 | 1 | 2 | 6.003602 | 279.688464 | 25.493 | 17.4 | 0 | 6 | 8.1972 | 46.58678
0.057471 | 0 | 3 | 4 | 341.01 | 3 | 0.165903 | 11539.79 | 21448.01 | 48.258032 | 1 | 9.2352 | 734646 | 0.024235 | 0 | 2930 | 1 | 4 | 12.002493 | 290.88153 | 50.966 | 17.4 | 0 | 8 | 8.52525 | 24.235093
0.057471 | 0 | 4 | 5 | 372.22 | 4 | 0.321833 | 23966.74 | 45414.75 | 102.183195 | 1 | 11.5752 | 1525770 | 0.012698 | 0 | 2931 | 1 | 8 | 25.003271 | 317.50366 | 106.171 | 17.4 | 0 | 10 | 9.3055 | 12.698485
0.057471 | 0 | 5 | 6 | 397.744 | 5 | 0.61968 | 48026.25 | 93441 | 210.242257 | 1 | 13.9152 | 3057446 | 0.006785 | 0 | 2932 | 1 | 16 | 50.002067 | 339.275632 | 212.323 | 17.4 | 0 | 12 | 9.9436 | 6.785232
0.057471 | 0 | 6 | 7 | 437.246 | 6 | 1.010691 | 74096 | 167537 | 376.958261 | 1 | 16.2552 | 4717098 | 0.004973 | 0 | 2933 | 1 | 28 | 74.997801 | 372.970838 | 318.462 | 17.4 | 0 | 14 | 10.93115 | 4.97309
0.057471 | 0 | 7 | 8 | 492.056 | 7 | 1.429246 | 99080.15 | 266617.2 | 599.88859 | 1 | 18.5796 | 6307638 | 0.004197 | 0 | 2934 | 1 | 44 | 99.999188 | 419.723768 | 424.625 | 17.4 | 0 | 16 | 12.3014 | 4.197272
0.057471 | 0 | 8 | 9 | 568.742 | 8 | 1.922224 | 147845.9 | 414463.1 | 932.541889 | 1 | 20.9196 | 9412163 | 0.003234 | 0 | 2935 | 1 | 68 | 150.001254 | 485.136926 | 636.948 | 17.4 | 0 | 18 | 14.21855 | 3.234219
0.057471 | 0 | 9 | 10 | 619.188 | 9 | 2.620091 | 200579.7 | 615042.8 | 1383.846309 | 1 | 23.2752 | 12769303 | 0.002641 | 0 | 2936 | 1 | 100 | 200.000966 | 528.167364 | 849.261 | 17.4 | 0 | 20 | 15.4797 | 2.640824
0.057803 | 0 | 11 | 12 | 408.362 | 10 | 108.930986 | 16249061.1 | 16864103.9 | 37944.23 | 1 | 205.998 | 13288068 | 0.001742 | 0 | 2937 | 1 | 2686 | 199.924899 | 348.332786 | 848.938 | 17.3 | -0.1 | 22 | 10.20905 | 1.742318
0.057803 | 0 | 12 | 13 | 367.668 | 11 | 123.600781 | 364241.1 | 17228345.0 | 38763.78 | 1 | 211.3332 | 23188310 | 0.002091 | 0 | 2938 | 1 | 2744 | 149.999135 | 313.620804 | 636.939 | 17.3 | 0 | 27 | 9.1917 | 2.090817
0.057803 | 0 | 14 | 15 | 315.226 | 12 | 153.946191 | 1169099.0 | 18397444.0 | 41394.25 | 1 | 227.0424 | 16187146 | 0.002689 | 0 | 2939 | 1 | 2930 | 100.000365 | 268.887778 | 424.63 | 17.3 | 0 | 32 | 7.88065 | 2.688868
0.057803 | 0 | 16 | 17 | 286.7 | 13 | 179.427671 | 1104756.9 | 19502200.9 | 43879.95 | 1 | 242.7516 | 12795558 | 0.003261 | 0 | 2940 | 1 | 3106 | 74.999921 | 244.5551 | 318.471 | 17.3 | 0 | 37 | 7.1675 | 3.260738
0.057803 | 0 | 18 | 19 | 257.126 | 14 | 210.793713 | 1045827.6 | 20548028.6 | 46233.06 | 1 | 258.4452 | 9359426 | 0.004387 | 0 | 2941 | 1 | 3272 | 49.999476 | 219.328478 | 212.312 | 17.3 | 0 | 42 | 6.42815 | 4.386616
0.057803 | 0 | 20 | 21 | 229.282 | 15 | 247.755038 | 987670.3 | 21535698.8 | 48455.32 | 1 | 274.1232 | 5974667 | 0.007823 | 0 | 2942 | 1 | 3429 | 25.001387 | 195.577546 | 106.163 | 17.3 | 0 | 47 | 5.73205 | 7.822668
0.057803 | 0 | 22 | 23 | 210.8 | 16 | 281.441028 | 956117.5 | 22491816.3 | 50606.58677 | 1 | 289.7856 | 4168169 | 0.014983 | 0 | 2943 | 1 | 3582 | 12.001316 | 179.8124 | 50.961 | 17.3 | 0 | 52 | 5.27 | 14.982724
0.057803 | 0 | 24 | 25 | 206.062 | 17 | 299.929327 | 938780.8 | 23430597.1 | 52718.84 | 1 | 305.4636 | 3378522 | 0.02929 | 0 | 2944 | 1 | 3731 | 6.001011 | 175.770886 | 25.482 | 17.3 | 0 | 57 | 5.15155 | 29.290212
0.057803 | 0 | 26 | 27 | 208.942 | 18 | 307.507593 | 927766.2 | 24358363.3 | 54806.32 | 1 | 318.1152 | 2756687 | 0.059436 | 0 | 2945 | 1 | 3879 | 2.998622 | 178.227526 | 12.733 | 17.3 | 0 | 59 | 5.22355 | 59.436486
0.057803 | 0 | 28 | 29 | 207.622 | 19 | 321.215093 | 925057.1 | 25283420.4 | 56887.7 | 1 | 330.735534 | 2540490 | 0.119312 | 0 | 2946 | 1 | 4027 | 1.484357 | 177.101566 | 6.303 | 17.3 | 0 | 61 | 5.19055 | 119.312016
0.057803 | 0 | 30 | 31 | 210.22 | 20 | 328.868435 | 926321 | 26209741.4 | 58971.92 | 1 | 343.386972 | 2728760 | 0.059833 | 0 | 2947 | 1 | 4175 | 2.996973 | 179.31766 | 12.726 | 17.3 | 0 | 63 | 5.2555 | 59.832925
0.057803 | 0 | 32 | 33 | 202.598 | 21 | 353.439755 | 936959.9 | 27146701.3 | 61080.08 | 1 | 359.064771 | 3412809 | 0.0288 | 0 | 2948 | 1 | 4325 | 6.00054 | 172.816094 | 25.48 | 17.3 | 0 | 68 | 5.06495 | 28.80009
0.057803 | 0 | 34 | 35 | 204.328 | 22 | 362.738229 | 952095.6 | 28098796.9 | 63222.29 | 1 | 374.75817 | 4161628 | 0.014522 | 0 | 2949 | 1 | 4476 | 12.001551 | 174.291784 | 50.962 | 17.3 | 0 | 73 | 5.1082 | 14.522438
0.057803 | 0 | 36 | 37 | 219.764 | 23 | 349.031187 | 980727.4 | 29079524.3 | 65428.92978 | 1 | 390.420369 | 6046583 | 0.007498 | 0 | 2950 | 1 | 4632 | 25.000916 | 187.458692 | 106.161 | 17.3 | 0 | 78 | 5.4941 | 7.498073
0.057803 | 0 | 38 | 39 | 244.982 | 24 | 324.281724 | 1038270.0 | 30117794.3 | 67765.03717 | 1 | 406.129368 | 9395766 | 0.004179 | 0 | 2951 | 1 | 4797 | 49.999476 | 208.969646 | 212.312 | 17.3 | 0 | 83 | 6.12455 | 4.179437
0.057803 | 0 | 40 | 41 | 264.136 | 25 | 311.698708 | 1094745.7 | 31212540.0 | 70228.21 | 1 | 421.838366 | 12799251 | 0.003004 | 0 | 2952 | 1 | 4971 | 75.000156 | 225.308008 | 318.472 | 17.3 | 0 | 88 | 6.6034 | 3.004101
0.057803 | 0 | 42 | 43 | 280.652 | 26 | 304.207188 | 1154585.1 | 32367125.0 | 72826.03 | 1 | 437.547365 | 16231632 | 0.002394 | 0 | 2953 | 1 | 5154 | 100.001072 | 239.396156 | 424.633 | 17.3 | 0 | 93 | 7.0163 | 2.393936
0.057803 | 0 | 44 | 45 | 317.954 | 27 | 279.026854 | 1266742.4 | 33633867.5 | 75676.2 | 1 | 453.240764 | 23154628 | 0.001808 | 0 | 2954 | 1 | 5355 | 149.99937 | 271.214762 | 636.94 | 17.3 | 0 | 98 | 7.94885 | 1.808106
0.057803 | 0 | 46 | 47 | 356.214 | 28 | 259.327513 | 1386934.9 | 35020802.4 | 78796.81 | 1 | 468.918563 | 30188770 | 0.001519 | 0 | 2955 | 1 | 5576 | 199.968231 | 303.850542 | 849.122 | 17.3 | 0 | 103 | 8.90535 | 1.519494
Test with adjusted shear rate points.rpf End