## PS2 pH 4
Version: | 1.2.1390.1
Export Date: | 9/26/2012 5:36:10 PM
Test with adjusted shear rate points.rpf
Details: | [403] 9/26/2012
Final Comment:
Substance:
General: | SystemUser
47 Blocks | M:M:M:M:M:M:M:M:M:M:M:M:M:M:M:M:M:M:M:M:M:M:M:M:M:M:M:M:M:M:M:M:M:M:M:M:M:M:M:M:M:M:M:M:M:M:M:
Rotation Constant Measuring Block, CSR, 2 s, Shear Rate 1.5 1/s, 1 MPoints No Temperature control
Rotation Constant Measuring Block, CSR, 2 s, Shear Rate 3 1/s, 1 MPoints No Temperature control
Rotation Ramp Measuring Block, CSR, lin, 2 s, 6 -> 6 1/s, 1 MPoints No Temperature control
Rotation Ramp Measuring Block, CSR, lin, 2 s, 12 -> 12 1/s, 1 MPoints No Temperature control
Rotation Ramp Measuring Block, CSR, lin, 2 s, 25 -> 25 1/s, 1 MPoints No Temperature control
Rotation Ramp Measuring Block, CSR, lin, 2 s, 50 -> 50 1/s, 1 MPoints No Temperature control
Rotation Ramp Measuring Block, CSR, lin, 2 s, 75 -> 75 1/s, 1 MPoints No Temperature control
Rotation Ramp Measuring Block, CSR, lin, 2 s, 100 -> 100 1/s, 1 MPoints No Temperature control
Rotation Ramp Measuring Block, CSR, lin, 2 s, 150 -> 150 1/s, 1 MPoints No Temperature control
Rotation Ramp Measuring Block, CSR, lin, 2 s, 200 -> 200 1/s, 1 MPoints No Temperature control
Rotation Constant Measuring Block, CSR, 120 s, Shear Rate 200 1/s, 0 MPoints No Temperature control
Rotation Constant Measuring Block, CSR, 2 s, Shear Rate 200 1/s, 1 MPoints No Temperature control
Rotation Constant Measuring Block, CSR, 5 s, Shear Rate 150 1/s, 1 MPoints No Temperature control
Rotation Constant Measuring Block, CSR, 10 s, Shear Rate 200 1/s, 0 MPoints No Temperature control
Rotation Constant Measuring Block, CSR, 5 s, Shear Rate 100 1/s, 1 MPoints No Temperature control
Rotation Constant Measuring Block, CSR, 10 s, Shear Rate 200 1/s, 0 MPoints No Temperature control
Rotation Constant Measuring Block, CSR, 5 s, Shear Rate 75 1/s, 1 MPoints No Temperature control
Rotation Constant Measuring Block, CSR, 10 s, Shear Rate 200 1/s, 0 MPoints No Temperature control
Rotation Constant Measuring Block, CSR, 5 s, Shear Rate 50 1/s, 1 MPoints No Temperature control
Rotation Constant Measuring Block, CSR, 10 s, Shear Rate 200 1/s, 0 MPoints No Temperature control
Rotation Constant Measuring Block, CSR, 5 s, Shear Rate 25 1/s, 1 MPoints No Temperature control
Rotation Constant Measuring Block, CSR, 10 s, Shear Rate 200 1/s, 0 MPoints No Temperature control
Rotation Constant Measuring Block, CSR, 5 s, Shear Rate 12 1/s, 1 MPoints No Temperature control
Rotation Constant Measuring Block, CSR, 10 s, Shear Rate 200 1/s, 0 MPoints No Temperature control
Rotation Constant Measuring Block, CSR, 5 s, Shear Rate 6 1/s, 1 MPoints No Temperature control
Rotation Constant Measuring Block, CSR, 10 s, Shear Rate 200 1/s, 0 MPoints No Temperature control
Rotation Constant Measuring Block, CSR, 2 s, Shear Rate 3 1/s, 1 MPoints No Temperature control
Rotation Constant Measuring Block, CSR, 10 s, Shear Rate 200 1/s, 0 MPoints No Temperature control
Rotation Constant Measuring Block, CSR, 2 s, Shear Rate 1.5 1/s, 1 MPoints No Temperature control
Rotation Constant Measuring Block, CSR, 10 s, Shear Rate 200 1/s, 0 MPoints No Temperature control
Rotation Constant Measuring Block, CSR, 2 s, Shear Rate 3 1/s, 1 MPoints No Temperature control
Rotation Constant Measuring Block, CSR, 10 s, Shear Rate 200 1/s, 0 MPoints No Temperature control
Rotation Constant Measuring Block, CSR, 5 s, Shear Rate 6 1/s, 1 MPoints No Temperature control
Rotation Constant Measuring Block, CSR, 10 s, Shear Rate 200 1/s, 0 MPoints No Temperature control
Rotation Constant Measuring Block, CSR, 5 s, Shear Rate 12 1/s, 1 MPoints No Temperature control
Rotation Constant Measuring Block, CSR, 10 s, Shear Rate 200 1/s, 0 MPoints No Temperature control
Rotation Constant Measuring Block, CSR, 5 s, Shear Rate 25 1/s, 1 MPoints No Temperature control
Rotation Constant Measuring Block, CSR, 10 s, Shear Rate 200 1/s, 0 MPoints No Temperature control
Rotation Constant Measuring Block, CSR, 5 s, Shear Rate 50 1/s, 1 MPoints No Temperature control
Rotation Constant Measuring Block, CSR, 10 s, Shear Rate 200 1/s, 0 MPoints No Temperature control
Rotation Constant Measuring Block, CSR, 5 s, Shear Rate 75 1/s, 1 MPoints No Temperature control
Rotation Constant Measuring Block, CSR, 10 s, Shear Rate 200 1/s, 0 MPoints No Temperature control
Rotation Constant Measuring Block, CSR, 5 s, Shear Rate 100 1/s, 1 MPoints No Temperature control
Rotation Constant Measuring Block, CSR, 10 s, Shear Rate 200 1/s, 0 MPoints No Temperature control
Rotation Constant Measuring Block, CSR, 5 s, Shear Rate 150 1/s, 1 MPoints No Temperature control
Rotation Constant Measuring Block, CSR, 10 s, Shear Rate 200 1/s, 0 MPoints No Temperature control
Rotation Constant Measuring Block, CSR, 5 s, Shear Rate 200 1/s, 1 MPoints No Temperature control
1/Temperature | Angular Velocity | BlockIndex | blockNumber | BU | Count | Creep Compliance | Deflection Angle | Deflection Angle Total | Deformation | Density | ExperimentTime | Increments | Kinematic Viscosity | LoopIndex | measuringPointID | Number | Rounds | Shear Rate | Shear Stress | Speed | Temperature | Temperature Difference | Time | Torque | Viscosity
1/K | 1/s |  |  |  | 1 | 1/Pa | mrad | mrad |  | g/cm³ | s | 1 | m²/s | 1 |  | 1 |  | 1/s | Pa | 1/min | °C | °C | s | mNm | Pa·s
0.056497 | 0 | 0 | 1 | 591.716 | 0 | 0.005585 | 1252.757195 | 1252.757195 | 2.818704 | 1 | 2.2308 | 79753 | 0.342426 | 0 | 3979 | 1 | 0 | 1.473995 | 504.733748 | 6.259 | 17.7 | 0 | 2 | 14.7929 | 342.425801
0.056818 | 0 | 1 | 2 | 643.956 | 1 | 0.016934 | 2881.32741 | 4134.084605 | 9.30169 | 1 | 4.5864 | 183431 | 0.183789 | 0 | 3980 | 1 | 1 | 2.988731 | 549.294468 | 12.691 | 17.6 | -0.1 | 4 | 16.0989 | 183.788558
0.056818 | 0 | 2 | 3 | 520.006 | 2 | 0.050296 | 5781.174509 | 9915.259114 | 22.309333 | 1 | 6.9108 | 368041 | 0.073747 | 0 | 3981 | 1 | 2 | 6.01467 | 443.565118 | 25.54 | 17.6 | 0 | 6 | 13.00015 | 73.747208
0.056818 | 0 | 3 | 4 | 411.058 | 3 | 0.136736 | 11393.22 | 21308.48 | 47.944081 | 1 | 9.2196 | 725315 | 0.02918 | 0 | 3982 | 1 | 4 | 12.016388 | 350.632474 | 51.025 | 17.6 | 0 | 8 | 10.27645 | 29.179525
0.056818 | 0 | 4 | 5 | 358.896 | 4 | 0.332763 | 23967.7 | 45276.18 | 101.8714 | 1 | 11.5596 | 1525831 | 0.012241 | 0 | 3983 | 1 | 8 | 25.008687 | 306.138288 | 106.194 | 17.6 | 0 | 10 | 8.9724 | 12.241278
0.056818 | 0 | 5 | 6 | 349.832 | 5 | 0.702332 | 47870.74 | 93146.92 | 209.580566 | 1 | 13.8996 | 3047546 | 0.005968 | 0 | 3984 | 1 | 16 | 50.000889 | 298.406696 | 212.318 | 17.6 | 0 | 12 | 8.7458 | 5.968028
0.056818 | 0 | 6 | 7 | 388.836 | 6 | 1.135741 | 74275.03 | 167421.9 | 376.699374 | 1 | 16.2396 | 4728495 | 0.004423 | 0 | 3985 | 1 | 28 | 74.997095 | 331.677108 | 318.459 | 17.6 | 0 | 14 | 9.7209 | 4.422533
0.057143 | 0 | 7 | 8 | 448.216 | 7 | 1.579817 | 101026.3 | 268448.3 | 604.008655 | 1 | 18.6108 | 6431537 | 0.003823 | 0 | 3986 | 1 | 44 | 99.997304 | 382.328248 | 424.617 | 17.5 | -0.1 | 16 | 11.2054 | 3.823386
0.057143 | 0 | 8 | 9 | 543.594 | 8 | 2.018262 | 147480.2 | 415928.5 | 935.8391 | 1 | 20.9508 | 9388881 | 0.003091 | 0 | 3987 | 1 | 67 | 149.996073 | 463.685682 | 636.926 | 17.5 | 0 | 18 | 13.58985 | 3.091319
0.057143 | 0 | 9 | 10 | 643.44 | 9 | 2.52997 | 201220.3 | 617148.8 | 1388.584699 | 1 | 23.3064 | 12810080 | 0.002744 | 0 | 3988 | 1 | 99 | 199.995549 | 548.85432 | 849.238 | 17.5 | 0 | 20 | 16.086 | 2.744333
0.056818 | 0 | 11 | 12 | 581.042 | 10 | 52.349251 | 10914317.0 | 11531465.8 | 25945.8 | 1 | 146.0472 | 13229578 | 0.002479 | 0 | 3989 | 1 | 1836 | 199.925135 | 495.628826 | 848.939 | 17.6 | 0.1 | 22 | 14.52605 | 2.479072
0.056818 | 0 | 12 | 13 | 522.476 | 11 | 60.059487 | 364904.7 | 11896370.5 | 26766.83 | 1 | 151.398 | 23230555 | 0.002971 | 0 | 3990 | 1 | 1894 | 149.999606 | 445.672028 | 636.941 | 17.6 | 0 | 27 | 13.0619 | 2.971155
0.057143 | 0 | 14 | 15 | 448.62 | 12 | 76.833795 | 1171277.5 | 13067648.0 | 29402.21 | 1 | 167.154 | 16313826 | 0.003827 | 0 | 3991 | 1 | 2081 | 100.001072 | 382.67286 | 424.633 | 17.5 | -0.1 | 32 | 11.2155 | 3.826688
0.057471 | 0 | 16 | 17 | 407.378 | 13 | 91.772216 | 1105793.1 | 14173441.1 | 31890.24238 | 1 | 182.8944 | 12731807 | 0.004633 | 0 | 3992 | 1 | 2258 | 75.000156 | 347.493434 | 318.472 | 17.4 | -0.1 | 37 | 10.18445 | 4.633236
0.057471 | 0 | 18 | 19 | 357.398 | 14 | 112.316162 | 1044674.7 | 15218115.8 | 34240.76 | 1 | 198.588 | 9304644 | 0.006097 | 0 | 3993 | 1 | 2424 | 50.000654 | 304.860494 | 212.317 | 17.4 | 0 | 42 | 8.93495 | 6.09713
0.057803 | 0 | 20 | 21 | 312.742 | 15 | 136.67851 | 987030.6 | 16205146.3 | 36461.57925 | 1 | 214.266 | 5893263 | 0.01067 | 0 | 3994 | 1 | 2580 | 25.002329 | 266.768926 | 106.167 | 17.3 | -0.1 | 47 | 7.81855 | 10.669763
0.057471 | 0 | 22 | 23 | 276.506 | 16 | 163.687485 | 953639.3 | 17158785.6 | 38607.26759 | 1 | 229.9596 | 4071471 | 0.01965 | 0 | 3995 | 1 | 2733 | 12.0032 | 235.859618 | 50.969 | 17.4 | 0.1 | 52 | 6.91265 | 19.649729
0.057803 | 0 | 24 | 25 | 258.332 | 17 | 184.769791 | 936926.9 | 18095712.5 | 40715.35 | 1 | 245.622 | 3293604 | 0.036708 | 0 | 3996 | 1 | 2882 | 6.002895 | 220.357196 | 25.49 | 17.3 | -0.1 | 57 | 6.4583 | 36.708487
0.05814 | 0 | 26 | 27 | 273.438 | 18 | 183.509734 | 927527.5 | 19023240.0 | 42802.29 | 1 | 258.336 | 2633351 | 0.077686 | 0 | 3997 | 1 | 3030 | 3.00239 | 233.242614 | 12.749 | 17.2 | -0.1 | 59 | 6.83595 | 77.685661
0.057803 | 0 | 28 | 29 | 273.766 | 19 | 192.168318 | 921474 | 19944714.0 | 44875.61 | 1 | 271.0032 | 2407667 | 0.156109 | 0 | 3998 | 1 | 3176 | 1.495896 | 233.522398 | 6.352 | 17.3 | 0.1 | 61 | 6.84415 | 156.108712
0.057803 | 0 | 30 | 31 | 273.97 | 20 | 200.929019 | 924792.8 | 20869506.8 | 46956.39 | 1 | 283.6704 | 2586288 | 0.07791 | 0 | 3999 | 1 | 3322 | 2.999564 | 233.69641 | 12.737 | 17.3 | 0 | 63 | 6.84925 | 77.910139
0.05814 | 0 | 32 | 33 | 255.05 | 21 | 225.513474 | 935907.2 | 21805414.0 | 49062.18 | 1 | 299.364 | 3328610 | 0.036244 | 0 | 4000 | 1 | 3470 | 6.00266 | 217.55765 | 25.489 | 17.2 | -0.1 | 68 | 6.37625 | 36.243543
0.05848 | 0 | 34 | 35 | 271.848 | 22 | 220.803815 | 950759 | 22756173.0 | 51201.39 | 1 | 315.0576 | 4082426 | 0.01932 | 0 | 4001 | 1 | 3621 | 12.002493 | 231.886344 | 50.966 | 17.1 | -0.1 | 73 | 6.7962 | 19.319848
0.058824 | 0 | 36 | 37 | 305.094 | 23 | 205.215177 | 979943 | 23736116.0 | 53406.26 | 1 | 330.7512 | 5950898 | 0.010409 | 0 | 4002 | 1 | 3777 | 25.002564 | 260.245182 | 106.168 | 17 | -0.1 | 78 | 7.62735 | 10.40874
0.058824 | 0 | 38 | 39 | 348.338 | 24 | 187.575716 | 1034909.1 | 24771025.2 | 55734.80665 | 1 | 346.4292 | 9339724 | 0.005943 | 0 | 4003 | 1 | 3941 | 50.000183 | 297.132314 | 212.315 | 17 | 0 | 83 | 8.70845 | 5.942625
0.058824 | 0 | 40 | 41 | 377.218 | 25 | 180.870196 | 1094775.7 | 25865800.9 | 58198.05 | 1 | 362.1384 | 12757436 | 0.00429 | 0 | 4004 | 1 | 4116 | 74.999921 | 321.766954 | 318.471 | 17 | 0 | 88 | 9.43045 | 4.290231
0.05848 | 0 | 42 | 43 | 395.826 | 26 | 180.053008 | 1153319.8 | 27019120.7 | 60793.02 | 1 | 377.832 | 16142752 | 0.003376 | 0 | 4005 | 1 | 4300 | 100.000601 | 337.639578 | 424.631 | 17.1 | 0.1 | 93 | 9.89565 | 3.376376
0.05848 | 0 | 44 | 45 | 451.238 | 27 | 165.363805 | 1269556.2 | 28288677.0 | 63649.52 | 1 | 393.5724 | 23226292 | 0.002566 | 0 | 4006 | 1 | 4502 | 149.99937 | 384.906014 | 636.94 | 17.1 | 0 | 98 | 11.28095 | 2.566051
0.05848 | 0 | 46 | 47 | 491.876 | 28 | 159.151156 | 1389139.4 | 29677816.4 | 66775.09 | 1 | 409.2816 | 30244355 | 0.002098 | 0 | 4007 | 1 | 4723 | 199.959753 | 419.570228 | 849.086 | 17.1 | 0 | 103 | 12.2969 | 2.098273
Test with adjusted shear rate points.rpf End