## PS2 pH 7 run 3
Version: | 1.2.1390.1
Export Date: | 9/21/2012 1:25:38 PM
Test with adjusted shear rate points.rpf
Details: | [232] 9/21/2012
Final Comment:
Substance:
General: | SystemUser
47 Blocks | M:M:M:M:M:M:M:M:M:M:M:M:M:M:M:M:M:M:M:M:M:M:M:M:M:M:M:M:M:M:M:M:M:M:M:M:M:M:M:M:M:M:M:M:M:M:M:
Rotation Constant Measuring Block, CSR, 2 s, Shear Rate 1.5 1/s, 1 MPoints No Temperature control
Rotation Constant Measuring Block, CSR, 2 s, Shear Rate 3 1/s, 1 MPoints No Temperature control
Rotation Ramp Measuring Block, CSR, lin, 2 s, 6 -> 6 1/s, 1 MPoints No Temperature control
Rotation Ramp Measuring Block, CSR, lin, 2 s, 12 -> 12 1/s, 1 MPoints No Temperature control
Rotation Ramp Measuring Block, CSR, lin, 2 s, 25 -> 25 1/s, 1 MPoints No Temperature control
Rotation Ramp Measuring Block, CSR, lin, 2 s, 50 -> 50 1/s, 1 MPoints No Temperature control
Rotation Ramp Measuring Block, CSR, lin, 2 s, 75 -> 75 1/s, 1 MPoints No Temperature control
Rotation Ramp Measuring Block, CSR, lin, 2 s, 100 -> 100 1/s, 1 MPoints No Temperature control
Rotation Ramp Measuring Block, CSR, lin, 2 s, 150 -> 150 1/s, 1 MPoints No Temperature control
Rotation Ramp Measuring Block, CSR, lin, 2 s, 200 -> 200 1/s, 1 MPoints No Temperature control
Rotation Constant Measuring Block, CSR, 180 s, Shear Rate 200 1/s, 0 MPoints No Temperature control
Rotation Constant Measuring Block, CSR, 2 s, Shear Rate 200 1/s, 1 MPoints No Temperature control
Rotation Constant Measuring Block, CSR, 5 s, Shear Rate 150 1/s, 1 MPoints No Temperature control
Rotation Constant Measuring Block, CSR, 10 s, Shear Rate 200 1/s, 0 MPoints No Temperature control
Rotation Constant Measuring Block, CSR, 5 s, Shear Rate 100 1/s, 1 MPoints No Temperature control
Rotation Constant Measuring Block, CSR, 10 s, Shear Rate 200 1/s, 0 MPoints No Temperature control
Rotation Constant Measuring Block, CSR, 5 s, Shear Rate 75 1/s, 1 MPoints No Temperature control
Rotation Constant Measuring Block, CSR, 10 s, Shear Rate 200 1/s, 0 MPoints No Temperature control
Rotation Constant Measuring Block, CSR, 5 s, Shear Rate 50 1/s, 1 MPoints No Temperature control
Rotation Constant Measuring Block, CSR, 10 s, Shear Rate 200 1/s, 0 MPoints No Temperature control
Rotation Constant Measuring Block, CSR, 5 s, Shear Rate 25 1/s, 1 MPoints No Temperature control
Rotation Constant Measuring Block, CSR, 10 s, Shear Rate 200 1/s, 0 MPoints No Temperature control
Rotation Constant Measuring Block, CSR, 5 s, Shear Rate 12 1/s, 1 MPoints No Temperature control
Rotation Constant Measuring Block, CSR, 10 s, Shear Rate 200 1/s, 0 MPoints No Temperature control
Rotation Constant Measuring Block, CSR, 5 s, Shear Rate 6 1/s, 1 MPoints No Temperature control
Rotation Constant Measuring Block, CSR, 10 s, Shear Rate 200 1/s, 0 MPoints No Temperature control
Rotation Constant Measuring Block, CSR, 2 s, Shear Rate 3 1/s, 1 MPoints No Temperature control
Rotation Constant Measuring Block, CSR, 10 s, Shear Rate 200 1/s, 0 MPoints No Temperature control
Rotation Constant Measuring Block, CSR, 2 s, Shear Rate 1.5 1/s, 1 MPoints No Temperature control
Rotation Constant Measuring Block, CSR, 10 s, Shear Rate 200 1/s, 0 MPoints No Temperature control
Rotation Constant Measuring Block, CSR, 2 s, Shear Rate 3 1/s, 1 MPoints No Temperature control
Rotation Constant Measuring Block, CSR, 10 s, Shear Rate 200 1/s, 0 MPoints No Temperature control
Rotation Constant Measuring Block, CSR, 5 s, Shear Rate 6 1/s, 1 MPoints No Temperature control
Rotation Constant Measuring Block, CSR, 10 s, Shear Rate 200 1/s, 0 MPoints No Temperature control
Rotation Constant Measuring Block, CSR, 5 s, Shear Rate 12 1/s, 1 MPoints No Temperature control
Rotation Constant Measuring Block, CSR, 10 s, Shear Rate 200 1/s, 0 MPoints No Temperature control
Rotation Constant Measuring Block, CSR, 5 s, Shear Rate 25 1/s, 1 MPoints No Temperature control
Rotation Constant Measuring Block, CSR, 10 s, Shear Rate 200 1/s, 0 MPoints No Temperature control
Rotation Constant Measuring Block, CSR, 5 s, Shear Rate 50 1/s, 1 MPoints No Temperature control
Rotation Constant Measuring Block, CSR, 10 s, Shear Rate 200 1/s, 0 MPoints No Temperature control
Rotation Constant Measuring Block, CSR, 5 s, Shear Rate 75 1/s, 1 MPoints No Temperature control
Rotation Constant Measuring Block, CSR, 10 s, Shear Rate 200 1/s, 0 MPoints No Temperature control
Rotation Constant Measuring Block, CSR, 5 s, Shear Rate 100 1/s, 1 MPoints No Temperature control
Rotation Constant Measuring Block, CSR, 10 s, Shear Rate 200 1/s, 0 MPoints No Temperature control
Rotation Constant Measuring Block, CSR, 5 s, Shear Rate 150 1/s, 1 MPoints No Temperature control
Rotation Constant Measuring Block, CSR, 10 s, Shear Rate 200 1/s, 0 MPoints No Temperature control
Rotation Constant Measuring Block, CSR, 5 s, Shear Rate 200 1/s, 1 MPoints No Temperature control
1/Temperature | Angular Velocity | BlockIndex | blockNumber | BU | Count | Creep Compliance | Deflection Angle | Deflection Angle Total | Deformation | Density | ExperimentTime | Increments | Kinematic Viscosity | LoopIndex | measuringPointID | Number | Rounds | Shear Rate | Shear Stress | Speed | Temperature | Temperature Difference | Time | Torque | Viscosity
1/K | 1/s |  |  |  | 1 | 1/Pa | mrad | mrad |  | g/cm³ | s | 1 | m²/s | 1 |  | 1 |  | 1/s | Pa | 1/min | °C | °C | s | mNm | Pa·s
0.049751 | 0 | 0 | 1 | 261.51 | 0 | 0.01309 | 1297.744801 | 1297.744801 | 2.919926 | 1 | 2.2464 | 82617 | 0.149497 | 0 | 2149 | 1 | 0 | 1.492128 | 223.06803 | 6.336 | 20.1 | 0 | 2 | 6.53775 | 149.496578
0.049751 | 0 | 1 | 2 | 278.452 | 1 | 0.039612 | 2883.8721 | 4181.616902 | 9.408638 | 1 | 4.602 | 183593 | 0.079129 | 0 | 2150 | 1 | 1 | 3.001683 | 237.519556 | 12.746 | 20.1 | 0 | 4 | 6.9613 | 79.128794
0.049751 | 0 | 2 | 3 | 292.784 | 2 | 0.088998 | 5696.901286 | 9878.518188 | 22.226666 | 1 | 6.8952 | 362676 | 0.041596 | 0 | 2151 | 1 | 2 | 6.004073 | 249.744752 | 25.495 | 20.1 | 0 | 6 | 7.3196 | 41.595892
0.049751 | 0 | 3 | 4 | 317.334 | 3 | 0.178021 | 11538.25 | 21416.77119 | 48.187735 | 1 | 9.2196 | 734548 | 0.022552 | 0 | 2152 | 1 | 4 | 12.002729 | 270.685902 | 50.967 | 20.1 | 0 | 8 | 7.93335 | 22.552031
0.049751 | 0 | 4 | 5 | 366.29 | 4 | 0.324597 | 23658.28 | 45075.05 | 101.418869 | 1 | 11.5284 | 1506133 | 0.012496 | 0 | 2153 | 1 | 7 | 25.004213 | 312.44537 | 106.175 | 20.1 | 0 | 10 | 9.15725 | 12.495709
0.049751 | 0 | 5 | 6 | 429.004 | 5 | 0.572419 | 48023.31 | 93098.37 | 209.471321 | 1 | 13.8684 | 3057259 | 0.007318 | 0 | 2154 | 1 | 15 | 50.003244 | 365.940412 | 212.328 | 20.1 | 0 | 12 | 10.7251 | 7.318333
0.049751 | 0 | 6 | 7 | 490.526 | 6 | 0.903382 | 74898.04 | 167996.4 | 377.9919 | 1 | 16.2396 | 4768157 | 0.005579 | 0 | 2155 | 1 | 27 | 74.99945 | 418.418678 | 318.469 | 20.1 | 0 | 14 | 12.26315 | 5.578957
0.049751 | 0 | 7 | 8 | 550.802 | 7 | 1.28434 | 100193.3 | 268189.7 | 603.426875 | 1 | 18.5796 | 6378505 | 0.004698 | 0 | 2156 | 1 | 43 | 100.001072 | 469.834106 | 424.633 | 20.1 | 0 | 16 | 13.77005 | 4.698291
0.049751 | 0 | 8 | 9 | 628.916 | 8 | 1.746921 | 148327 | 416516.7 | 937.162622 | 1 | 20.9352 | 9442790 | 0.003576 | 0 | 2157 | 1 | 66 | 150.004316 | 536.465348 | 636.961 | 20.1 | 0 | 18 | 15.7229 | 3.576333
0.049751 | 0 | 9 | 10 | 696.358 | 9 | 2.343278 | 202101.9 | 618618.6 | 1391.891842 | 1 | 23.322 | 12866205 | 0.00297 | 0 | 2158 | 1 | 98 | 200.004498 | 593.993374 | 849.276 | 20.1 | 0 | 20 | 17.40895 | 2.9699
0.049505 | 0 | 11 | 12 | 439.748 | 10 | 101.194149 | 16251797.3 | 16870415.9 | 37958.44 | 1 | 206.058183 | 13235521 | 0.001877 | 0 | 2159 | 1 | 2685 | 199.894049 | 375.105044 | 848.807 | 20.2 | 0.1 | 22 | 10.9937 | 1.876519
0.049505 | 0 | 12 | 13 | 370.6 | 11 | 122.671838 | 364802.9 | 17235218.8 | 38779.24 | 1 | 211.408915 | 23224077 | 0.002107 | 0 | 2160 | 1 | 2743 | 149.999841 | 316.1218 | 636.942 | 20.2 | 0 | 27 | 9.265 | 2.107481
0.049505 | 0 | 14 | 15 | 298.156 | 12 | 162.819107 | 1168917.3 | 18404136.1 | 41409.31 | 1 | 227.133513 | 16217690 | 0.002543 | 0 | 2161 | 1 | 2929 | 100.001307 | 254.327068 | 424.634 | 20.2 | 0 | 32 | 7.4539 | 2.543237
0.049751 | 0 | 16 | 17 | 258.31 | 13 | 199.203426 | 1103495.1 | 19507631.2 | 43892.17 | 1 | 242.811312 | 12749697 | 0.002938 | 0 | 2162 | 1 | 3105 | 75.000156 | 220.33843 | 318.472 | 20.1 | -0.1 | 37 | 6.45775 | 2.93784
0.049751 | 0 | 18 | 19 | 220.714 | 14 | 245.659031 | 1047920.2 | 20555551.3 | 46249.99 | 1 | 258.535911 | 9424357 | 0.003765 | 0 | 2163 | 1 | 3273 | 49.999476 | 188.269042 | 212.312 | 20.1 | 0 | 42 | 5.51785 | 3.76542
0.049751 | 0 | 20 | 21 | 182.946 | 15 | 310.631256 | 988857.6 | 21544408.9 | 48474.92 | 1 | 274.244909 | 5985578 | 0.006242 | 0 | 2164 | 1 | 3431 | 25.00068 | 156.052938 | 106.16 | 20.1 | 0 | 47 | 4.57365 | 6.241948
0.049751 | 0 | 22 | 23 | 156.616 | 16 | 378.93487 | 954798.1 | 22499207.0 | 50623.21586 | 1 | 289.922708 | 4198751 | 0.011132 | 0 | 2165 | 1 | 3583 | 12.001316 | 133.593448 | 50.961 | 20.1 | 0 | 52 | 3.9154 | 11.131567
0.049751 | 0 | 24 | 25 | 145.962 | 17 | 423.574881 | 939654.6 | 23438861.7 | 52737.44 | 1 | 305.600507 | 3376341 | 0.02075 | 0 | 2166 | 1 | 3733 | 6.000305 | 124.505586 | 25.479 | 20.1 | 0 | 57 | 3.64905 | 20.749878
0.049751 | 0 | 26 | 27 | 137.526 | 18 | 467.351432 | 927736.6 | 24366598.2 | 54824.85 | 1 | 318.267545 | 2779850 | 0.03917 | 0 | 2167 | 1 | 3880 | 2.994854 | 117.309678 | 12.717 | 20.1 | 0 | 59 | 3.43815 | 39.170423
0.049751 | 0 | 28 | 29 | 131.524 | 19 | 507.268029 | 926906.6 | 25293504.9 | 56910.39 | 1 | 330.918983 | 2681298 | 0.075654 | 0 | 2168 | 1 | 4028 | 1.482944 | 112.189972 | 6.297 | 20.1 | 0 | 61 | 3.2881 | 75.653571
0.05 | 0 | 30 | 31 | 133.65 | 20 | 517.529998 | 928808.6 | 26222313.5 | 59000.21 | 1 | 343.648487 | 2765016 | 0.038066 | 0 | 2169 | 1 | 4176 | 2.994854 | 114.00345 | 12.717 | 20 | -0.1 | 63 | 3.34125 | 38.066453
0.05 | 0 | 32 | 33 | 141.582 | 21 | 506.025181 | 938744.7 | 27161058.1 | 61112.38 | 1 | 359.341986 | 3350194 | 0.020129 | 0 | 2170 | 1 | 4326 | 5.999834 | 120.769446 | 25.477 | 20 | 0 | 68 | 3.53955 | 20.1288
0.05 | 0 | 34 | 35 | 145.754 | 22 | 508.764336 | 951712.9 | 28112771.0 | 63253.73 | 1 | 375.019886 | 4247238 | 0.01036 | 0 | 2171 | 1 | 4477 | 12.00108 | 124.328162 | 50.96 | 20 | 0 | 73 | 3.64385 | 10.359748
0.05 | 0 | 36 | 37 | 163.488 | 23 | 469.391658 | 980179 | 29092950.0 | 65459.14 | 1 | 390.682185 | 6038036 | 0.005578 | 0 | 2172 | 1 | 4633 | 25.00068 | 139.455264 | 106.16 | 20 | 0 | 78 | 4.0872 | 5.578059
0.05 | 0 | 38 | 39 | 192.334 | 24 | 413.19992 | 1035917.4 | 30128867.4 | 67789.95 | 1 | 406.344485 | 9415978 | 0.003281 | 0 | 2173 | 1 | 4797 | 49.999241 | 164.060902 | 212.311 | 20 | 0 | 83 | 4.80835 | 3.281268
0.05 | 0 | 40 | 41 | 215.844 | 25 | 381.55592 | 1093418.0 | 31222285.4 | 70250.14 | 1 | 422.022384 | 12766432 | 0.002455 | 0 | 2174 | 1 | 4971 | 75.000156 | 184.114932 | 318.472 | 20 | 0 | 88 | 5.3961 | 2.454861
0.05 | 0 | 42 | 43 | 235.686 | 26 | 362.342246 | 1153422.3 | 32375707.8 | 72845.34248 | 1 | 437.731484 | 16254168 | 0.00201 | 0 | 2175 | 1 | 5155 | 100.000836 | 201.040158 | 424.632 | 20 | 0 | 93 | 5.89215 | 2.010385
0.05 | 0 | 44 | 45 | 279.59 | 27 | 317.41184 | 1268574.7 | 33644282.4 | 75699.63546 | 1 | 453.440583 | 23170683 | 0.00159 | 0 | 2176 | 1 | 5357 | 149.999841 | 238.49027 | 636.942 | 20 | 0 | 98 | 6.98975 | 1.589937
0.05 | 0 | 46 | 47 | 329.03 | 28 | 280.826987 | 1385775.1 | 35030057.5 | 78817.62944 | 1 | 469.102882 | 30220504 | 0.001404 | 0 | 2177 | 1 | 5577 | 199.959047 | 280.66259 | 849.083 | 20 | 0 | 103 | 8.22575 | 1.4036
Test with adjusted shear rate points.rpf End